## Sheet1
Test Time [s] | Displacement [mm] | Penetrator Force [mm] | vCell [V] | tAmbient [C] | TC1 near positive terminal [C] | TC2 near negative terminal [C] | TC3 bottom - bottom [C] | TC4 bottom - top [C] | TC5 above punch [C] | TC6 below punch [C]
0 | 0 | 0 | 4.116042 |  | 16.63419 | 16.7625 | 16.53566 | 16.15742 | 16.34539 | 16.51913
0.099609375 | 0.04377501 | 2.657188 | 4.116072 |  | 16.66421 | 16.76963 | 16.5173 | 16.17831 | 16.36597 | 16.54387
0.19921875 | 0.1101191 | 9.055218 | 4.116106 |  | 16.64732 | 16.74981 | 16.51677 | 16.2187 | 16.3757 | 16.55644
0.298828125 | 0.1898843 | 2.327716 | 4.116064 |  | 16.62565 | 16.75309 | 16.53802 | 16.17511 | 16.36591 | 16.55285
0.3984375 | 0.2771314 | 2.465794 | 4.116098 |  | 16.64701 | 16.76682 | 16.5167 | 16.18325 | 16.34143 | 16.53078
0.498046875 | 0.3709713 | 3.174863 | 4.116083 |  | 16.62598 | 16.7485 | 16.53082 | 16.17405 | 16.3504 | 16.54282
0.59765625 | 0.4631188 | 1.413126 | 4.116094 |  | 16.67364 | 16.75615 | 16.50296 | 16.21129 | 16.37622 | 16.54212
0.697265625 | 0.5255608 | 1.52614 | 4.116097 |  | 16.657 | 16.74927 | 16.55352 | 16.18329 | 16.37086 | 16.52742
0.796875 | 0.5667786 | 6.994543 | 4.116068 |  | 16.63137 | 16.74454 | 16.50467 | 16.20217 | 16.37135 | 16.5395
0.896484375 | 0.5920516 | 8.52524 | 4.116042 |  | 16.64491 | 16.75719 | 16.5306 | 16.20979 | 16.38131 | 16.53317
0.99609375 | 0.6069782 | 7.474851 | 4.116073 |  | 16.63735 | 16.73102 | 16.52489 | 16.16268 | 16.37409 | 16.5299
1.095703125 | 0.6146749 | 9.187828 | 4.116076 |  | 16.65013 | 16.74675 | 16.5338 | 16.1542 | 16.36596 | 16.49803
1.1953125 | 0.6187226 | 5.292046 | 4.116043 |  | 16.66547 | 16.77159 | 16.51213 | 16.20316 | 16.38283 | 16.53142
1.294921875 | 0.6210929 | 5.015437 | 4.116088 |  | 16.64124 | 16.75337 | 16.53328 | 16.17591 | 16.34382 | 16.53247
1.39453125 | 0.6217489 | 7.466193 | 4.116112 |  | 16.66578 | 16.76121 | 16.50139 | 16.1972 | 16.38728 | 16.53692
1.494140625 | 0.6212584 | 7.885437 | 4.116123 |  | 16.66545 | 16.75928 | 16.53935 | 16.1852 | 16.38334 | 16.52448
1.59375 | 0.621519 | 7.620675 | 4.116081 |  | 16.665 | 16.74876 | 16.52863 | 16.2223 | 16.38799 | 16.5404
1.693359375 | 0.6212916 | 6.162434 | 4.116049 |  | 16.66013 | 16.76145 | 16.51461 | 16.19235 | 16.38191 | 16.49508
1.79296875 | 0.6207454 | 7.325381 | 4.116077 |  | 16.68602 | 16.76031 | 16.51931 | 16.16852 | 16.37954 | 16.52711
1.892578125 | 0.6202674 | 6.633173 | 4.116067 |  | 16.6764 | 16.77497 | 16.52107 | 16.18588 | 16.37199 | 16.51737
1.9921875 | 0.6198507 | 7.417888 | 4.116102 |  | 16.65155 | 16.76253 | 16.5195 | 16.19582 | 16.38704 | 16.52613
2.091796875 | 0.6193264 | 5.385009 | 4.116059 |  | 16.65883 | 16.75907 | 16.53705 | 16.19472 | 16.38214 | 16.53181
2.19140625 | 0.6182863 | 7.777436 | 4.1161 |  | 16.65512 | 16.76543 | 16.55011 | 16.2168 | 16.37731 | 16.49423
2.291015625 | 0.6176572 | 5.895849 | 4.116096 |  | 16.69022 | 16.76872 | 16.55126 | 16.18781 | 16.36537 | 16.52022
2.390625 | 0.6173379 | 7.591054 | 4.116077 |  | 16.63652 | 16.777 | 16.51703 | 16.20038 | 16.36143 | 16.5518
2.490234375 | 0.617653 | 4.006061 | 4.116048 |  | 16.67567 | 16.73093 | 16.52637 | 16.16406 | 16.38568 | 16.508
2.58984375 | 0.6177941 | 8.050399 | 4.116078 |  | 16.68564 | 16.77638 | 16.50791 | 16.20226 | 16.36152 | 16.52675
2.689453125 | 0.6177251 | 3.782767 | 4.116081 |  | 16.67189 | 16.7568 | 16.52204 | 16.18536 | 16.38317 | 16.54842
2.7890625 | 0.6176172 | 9.1696 | 4.116103 |  | 16.69687 | 16.75625 | 16.5512 | 16.18943 | 16.36845 | 16.52804
2.888671875 | 0.6176033 | 3.605044 | 4.11609 |  | 16.66398 | 16.75076 | 16.5092 | 16.17875 | 16.3745 | 16.53878
2.98828125 | 0.6174401 | 4.618066 | 4.116105 |  | 16.65138 | 16.74263 | 16.53931 | 16.1837 | 16.38836 | 16.5493
3.087890625 | 0.6181852 | 9.624389 | 4.116075 |  | 16.6847 | 16.75634 | 16.55343 | 16.20644 | 16.40637 | 16.54755
3.1875 | 0.6177651 | 8.037184 | 4.116097 |  | 16.68355 | 16.76878 | 16.52185 | 16.19415 | 16.37698 | 16.53699
3.287109375 | 0.6175025 | 10.71032 | 4.116111 |  | 16.64773 | 16.76544 | 16.51977 | 16.20656 | 16.39253 | 16.52335
3.38671875 | 0.6166495 | 6.954897 | 4.116096 |  | 16.67205 | 16.76429 | 16.52595 | 16.19573 | 16.37324 | 16.51966
3.486328125 | 0.6166731 | 11.44172 | 4.116121 |  | 16.67516 | 16.7709 | 16.53553 | 16.18365 | 16.36175 | 16.52902
3.5859375 | 0.6159904 | 8.648735 | 4.116093 |  | 16.64927 | 16.77504 | 16.50609 | 16.19289 | 16.34343 | 16.51275
3.685546875 | 0.6167824 | 8.811875 | 4.116138 |  | 16.65546 | 16.74886 | 16.51963 | 16.19045 | 16.38518 | 16.54338
3.78515625 | 0.616337 | 7.499003 | 4.116127 |  | 16.66335 | 16.7391 | 16.52872 | 16.19574 | 16.3538 | 16.54204
3.884765625 | 0.6161073 | 6.683755 | 4.116107 |  | 16.6517 | 16.75207 | 16.54076 | 16.18758 | 16.37571 | 16.52482
3.984375 | 0.6160977 | 4.501407 | 4.116129 |  | 16.65614 | 16.73421 | 16.53854 | 16.19953 | 16.35407 | 16.54067
4.083984375 | 0.6151078 | 4.083074 | 4.116109 |  | 16.66623 | 16.77938 | 16.52439 | 16.21114 | 16.38948 | 16.53755
4.18359375 | 0.6151371 | 8.342503 | 4.11611 |  | 16.66821 | 16.75416 | 16.54419 | 16.17979 | 16.36587 | 16.50056
4.283203125 | 0.6142105 | 9.844947 | 4.116128 |  | 16.63959 | 16.74143 | 16.54077 | 16.20149 | 16.3867 | 16.52287
4.3828125 | 0.6144564 | 8.276883 | 4.116149 |  | 16.68709 | 16.76449 | 16.53082 | 16.20811 | 16.38073 | 16.52295
4.482421875 | 0.6140995 | 7.898652 | 4.116145 |  | 16.66736 | 16.74956 | 16.53688 | 16.19241 | 16.38388 | 16.52834
4.58203125 | 0.6133623 | 11.59484 | 4.116133 |  | 16.66702 | 16.75504 | 16.53212 | 16.2127 | 16.36974 | 16.54119
4.681640625 | 0.6135091 | 11.39934 | 4.116151 |  | 16.67706 | 16.77873 | 16.53524 | 16.19285 | 16.37126 | 16.54561
4.78125 | 0.6139204 | 4.043883 | 4.116153 |  | 16.69049 | 16.77264 | 16.51402 | 16.18324 | 16.38881 | 16.54282
4.880859375 | 0.6140788 | 11.18334 | 4.116125 |  | 16.68341 | 16.76032 | 16.52021 | 16.18438 | 16.36878 | 16.54197
4.98046875 | 0.613135 | 8.73714 | 4.116088 |  | 16.66448 | 16.76253 | 16.54465 | 16.19601 | 16.38565 | 16.51176
5.080078125 | 0.6138409 | 3.582715 | 4.11613 |  | 16.68916 | 16.7548 | 16.53426 | 16.19362 | 16.38877 | 16.49911
5.1796875 | 0.6136825 | 9.108991 | 4.116124 |  | 16.69207 | 16.75611 | 16.5318 | 16.165 | 16.3904 | 16.51988
5.279296875 | 0.6132105 | 5.651138 | 4.116076 |  | 16.65366 | 16.75018 | 16.54065 | 16.16411 | 16.3968 | 16.52846
5.37890625 | 0.613835 | 6.549324 | 4.116084 |  | 16.6872 | 16.752 | 16.53494 | 16.20685 | 16.37476 | 16.47957
5.478515625 | 0.6132792 | 8.726204 | 4.116108 |  | 16.66242 | 16.75412 | 16.53454 | 16.17769 | 16.37092 | 16.5151
5.578125 | 0.6140095 | 1.607255 | 4.116156 |  | 16.66301 | 16.77259 | 16.55276 | 16.17995 | 16.35323 | 16.5449
5.677734375 | 0.6136786 | 6.269067 | 4.116126 |  | 16.68555 | 16.76159 | 16.54245 | 16.20556 | 16.3822 | 16.5205
5.77734375 | 0.6136712 | 5.102475 | 4.116118 |  | 16.67929 | 16.76011 | 16.52199 | 16.18243 | 16.39356 | 16.54568
5.876953125 | 0.6141977 | 6.377525 | 4.116138 |  | 16.67175 | 16.76624 | 16.51878 | 16.20542 | 16.36606 | 16.52227
5.9765625 | 0.6152705 | 3.38722 | 4.116123 |  | 16.67418 | 16.7623 | 16.55764 | 16.17804 | 16.3863 | 16.50946
6.076171875 | 0.6178233 | 7.211456 | 4.116125 |  | 16.66331 | 16.78016 | 16.52935 | 16.18097 | 16.35203 | 16.52011
6.17578125 | 0.6211403 | 4.804447 | 4.116113 |  | 16.68512 | 16.77109 | 16.50528 | 16.18986 | 16.3858 | 16.52067
6.275390625 | 0.622439 | 8.165692 | 4.116133 |  | 16.69235 | 16.78693 | 16.53736 | 16.19408 | 16.36955 | 16.52528
6.375 | 0.6261236 | 4.886474 | 4.116096 |  | 16.69994 | 16.78113 | 16.51346 | 16.2055 | 16.37584 | 16.53848
6.474609375 | 0.6280743 | 8.337492 | 4.116106 |  | 16.661 | 16.77893 | 16.53564 | 16.21332 | 16.38081 | 16.53216
6.57421875 | 0.6303867 | 3.092837 | 4.116139 |  | 16.68914 | 16.78249 | 16.5289 | 16.21228 | 16.37403 | 16.55387
6.673828125 | 0.6323002 | 3.832439 | 4.116118 |  | 16.65791 | 16.76234 | 16.53491 | 16.19853 | 16.3728 | 16.54265
6.7734375 | 0.6347758 | 6.372512 | 4.116126 |  | 16.67365 | 16.75742 | 16.52374 | 16.18072 | 16.36969 | 16.55485
6.873046875 | 0.6377701 | 6.794035 | 4.116108 |  | 16.69746 | 16.7771 | 16.53387 | 16.2277 | 16.37435 | 16.53526
6.97265625 | 0.639576 | 12.46021 | 4.116105 |  | 16.67258 | 16.81175 | 16.53378 | 16.21647 | 16.38391 | 16.52939
7.072265625 | 0.6419818 | 7.670802 | 4.116093 |  | 16.65742 | 16.77844 | 16.51153 | 16.20186 | 16.36158 | 16.52394
7.171875 | 0.644672 | 6.578944 | 4.116104 |  | 16.70971 | 16.78685 | 16.53411 | 16.22153 | 16.38713 | 16.53968
7.271484375 | 0.6464962 | 5.231894 | 4.116091 |  | 16.6587 | 16.77238 | 16.52291 | 16.22655 | 16.36244 | 16.56511
7.37109375 | 0.6478803 | 10.41822 | 4.116096 |  | 16.67917 | 16.76485 | 16.51966 | 16.18784 | 16.35634 | 16.53339
7.470703125 | 0.6497501 | 8.23268 | 4.11612 |  | 16.67487 | 16.79653 | 16.51143 | 16.20068 | 16.38105 | 16.53689
7.5703125 | 0.6517622 | 10.55493 | 4.116096 |  | 16.69312 | 16.77635 | 16.55061 | 16.18445 | 16.38525 | 16.5568
7.669921875 | 0.6537708 | 10.67022 | 4.116113 |  | 16.67372 | 16.77794 | 16.53439 | 16.22446 | 16.38489 | 16.54088
7.76953125 | 0.6555876 | 8.973649 | 4.116165 |  | 16.65769 | 16.79181 | 16.52696 | 16.22597 | 16.35481 | 16.55355
7.869140625 | 0.65802 | 4.345101 | 4.116077 |  | 16.69362 | 16.79122 | 16.52929 | 16.22068 | 16.37063 | 16.54516
7.96875 | 0.6588344 | 12.87171 | 4.116152 |  | 16.67675 | 16.78897 | 16.51526 | 16.22191 | 16.38191 | 16.53558
8.068359375 | 0.6607991 | 11.23164 | 4.116148 |  | 16.68467 | 16.80168 | 16.51189 | 16.21268 | 16.36451 | 16.52606
8.16796875 | 0.6634439 | 10.61098 | 4.116093 |  | 16.6956 | 16.79628 | 16.53971 | 16.21815 | 16.35492 | 16.5507
8.267578125 | 0.6646253 | 7.81617 | 4.116095 |  | 16.66181 | 16.78045 | 16.54145 | 16.22749 | 16.40532 | 16.53994
8.3671875 | 0.666934 | 13.63911 | 4.116098 |  | 16.65834 | 16.76232 | 16.53347 | 16.19435 | 16.38245 | 16.55469
8.466796875 | 0.6687573 | 13.53156 | 4.116084 |  | 16.70051 | 16.79116 | 16.54081 | 16.19413 | 16.39087 | 16.55641
8.56640625 | 0.6702492974 | 7.275254 | 4.116112 |  | 16.66933 | 16.77267 | 16.54323 | 16.22811 | 16.36973 | 16.53704
8.666015625 | 0.6726925 | 10.2692 | 4.116106 |  | 16.67346 | 16.77776 | 16.53689 | 16.21823 | 16.38845 | 16.53326
8.765625 | 0.6750046 | 9.930164 | 4.116072 |  | 16.6765 | 16.78903 | 16.53164 | 16.20845 | 16.36663 | 16.5506
8.865234375 | 0.6768776 | 11.40663 | 4.116101 |  | 16.6796 | 16.79417 | 16.5649 | 16.20111 | 16.37786 | 16.52651
8.96484375 | 0.6790046 | 15.32702 | 4.116106 |  | 16.69351 | 16.75139 | 16.5251 | 16.20349 | 16.38032 | 16.54019
9.064453125 | 0.6816562 | 11.46268 | 4.116074 |  | 16.67406 | 16.77851 | 16.53488 | 16.2387 | 16.38822 | 16.5394
9.1640625 | 0.6834312 | 12.8667 | 4.116115 |  | 16.67644 | 16.74605 | 16.51404 | 16.20256 | 16.38707 | 16.52366
9.263671875 | 0.6853144 | 12.48664 | 4.116114 |  | 16.66433 | 16.77062 | 16.53623 | 16.1997 | 16.38088 | 16.55062
9.36328125 | 0.6877358 | 14.70818 | 4.116137 |  | 16.67888 | 16.77019 | 16.52464 | 16.19271 | 16.39758 | 16.55487
9.462890625 | 0.6897197 | 13.33242 | 4.116074 |  | 16.68977 | 16.79489 | 16.52436 | 16.18845 | 16.40677 | 16.53784
9.5625 | 0.6913526 | 15.02444 | 4.116112 |  | 16.69153 | 16.77359 | 16.52588 | 16.22074 | 16.36783 | 16.54054
9.662109375 | 0.6939891 | 13.88108 | 4.116111 |  | 16.69085 | 16.78328 | 16.51905 | 16.2068 | 16.37064 | 16.54506
9.76171875 | 0.6961879 | 12.64386 | 4.116138 |  | 16.6741 | 16.77636 | 16.52656 | 16.20203 | 16.37881 | 16.54368
9.861328125 | 0.6985466 | 11.80036 | 4.116067 |  | 16.66442 | 16.7549 | 16.52199 | 16.20752 | 16.36688 | 16.56709
9.9609375 | 0.7002751 | 10.79599 | 4.11615 |  | 16.68676 | 16.7759 | 16.5248 | 16.19885 | 16.38784 | 16.55843
10.06055 | 0.7032392 | 7.986146 | 4.116079 |  | 16.68139 | 16.78173 | 16.54033 | 16.19678 | 16.3811 | 16.53469
10.16015625 | 0.7053418 | 11.52329 | 4.116149 |  | 16.72006 | 16.74241 | 16.51233 | 16.21114 | 16.36584 | 16.54633
10.25977 | 0.7075403 | 13.50787 | 4.116093 |  | 16.67526 | 16.7816 | 16.53922 | 16.21577 | 16.39461 | 16.54114
10.359375 | 0.7092521 | 12.29388 | 4.116086 |  | 16.67658 | 16.76611 | 16.56124 | 16.2013 | 16.40083 | 16.52031
10.45898 | 0.711638 | 9.871378 | 4.116102 |  | 16.67449 | 16.79564 | 16.52248 | 16.20816 | 16.41701 | 16.51975
10.55859375 | 0.7133943 | 13.21303 | 4.116084 |  | 16.66691 | 16.77861 | 16.53491 | 16.20256 | 16.38696 | 16.56308
10.6582 | 0.7156899 | 10.03725 | 4.116116 |  | 16.69099 | 16.76914 | 16.5138 | 16.24642 | 16.35426 | 16.5272
10.7578125 | 0.7178405 | 13.01571 | 4.116128 |  | 16.68011 | 16.76011 | 16.51018 | 16.208 | 16.38218 | 16.55616
10.85742 | 0.7200915 | 13.95536 | 4.116105 |  | 16.65995 | 16.77099 | 16.53497 | 16.19938 | 16.38735 | 16.53358
10.95703125 | 0.7224774 | 11.36608 | 4.116109 |  | 16.70336 | 16.77344 | 16.5324 | 16.20195 | 16.37546 | 16.55089
11.05664 | 0.7245071 | 11.30091 | 4.116117 |  | 16.6535 | 16.77682 | 16.5294 | 16.21052 | 16.35169 | 16.54439
11.15625 | 0.7269404 | 8.541189 | 4.116099 |  | 16.67642 | 16.78531 | 16.5332 | 16.1923 | 16.35593 | 16.55073
11.25586 | 0.7280997 | 9.196942 | 4.116118 |  | 16.67833 | 16.75033 | 16.49637 | 16.19653 | 16.37063 | 16.51955
11.35546875 | 0.7309049 | 5.380908 | 4.116083 |  | 16.68234 | 16.80164 | 16.51361 | 16.20881 | 16.36678 | 16.52589
11.45508 | 0.7330464 | 11.24212 | 4.116138 |  | 16.65361 | 16.75489 | 16.49124 | 16.19701 | 16.35422 | 16.54528
11.5546875 | 0.7345679 | 9.499527 | 4.116107 |  | 16.65394 | 16.78145 | 16.51129 | 16.19535 | 16.30138 | 16.53572
11.6543 | 0.7370537 | 5.439694 | 4.116116 |  | 16.64922 | 16.77675 | 16.50541 | 16.20683 | 16.37329 | 16.52651
11.75390625 | 0.7394941 | 10.61189 | 4.116126 |  | 16.66071 | 16.77414 | 16.49299 | 16.18556 | 16.38723 | 16.55906
11.85352 | 0.7415033 | 11.85732 | 4.116076 |  | 16.66442 | 16.77581 | 16.49523 | 16.17525 | 16.37246 | 16.57097
11.953125 | 0.7429778 | 13.88382 | 4.116125 |  | 16.65022 | 16.77784 | 16.51 | 16.18626 | 16.32515 | 16.54097
12.05273 | 0.7450968 | 9.518211 | 4.11614 |  | 16.6522 | 16.77616 | 16.50446 | 16.21102 | 16.32766 | 16.53854
12.15234375 | 0.7471622 | 11.67458 | 4.116145 |  | 16.68703 | 16.74595 | 16.49872 | 16.19219 | 16.32309 | 16.54945
12.25195 | 0.7496319 | 8.643265 | 4.116094 |  | 16.67561 | 16.76841 | 16.54197 | 16.22235 | 16.37699 | 16.533
12.3515625 | 0.7513453 | 11.75661 | 4.116128 |  | 16.69009 | 16.76464 | 16.50832 | 16.20223 | 16.34477 | 16.56339
12.45117 | 0.7540003 | 6.030737 | 4.116121 |  | 16.64827 | 16.77913 | 16.52492 | 16.20617 | 16.36511 | 16.54782
12.55078125 | 0.7561506 | 11.22663 | 4.116157 |  | 16.67813 | 16.74898 | 16.50544 | 16.20336 | 16.3656 | 16.55203
12.65039 | 0.7579972 | 11.96851 | 4.11612 |  | 16.66987 | 16.74645 | 16.51538 | 16.21147 | 16.36402 | 16.54724
12.75 | 0.7598741 | 13.43632 | 4.116093 |  | 16.66397 | 16.77006 | 16.52449 | 16.20411 | 16.34798 | 16.54751
12.84961 | 0.7618995 | 8.365289 | 4.116126 |  | 16.67786 | 16.7937 | 16.51318 | 16.22462 | 16.36255 | 16.5301
12.94921875 | 0.7636245 | 10.91402 | 4.116127 |  | 16.6616 | 16.78947 | 16.53055 | 16.21532 | 16.35145 | 16.56773
13.04883 | 0.7660857 | 9.859074 | 4.116099 |  | 16.63083 | 16.76134 | 16.51029 | 16.16594 | 16.33438 | 16.51978
13.1484375 | 0.7684963 | 10.8288 | 4.116125 |  | 16.665 | 16.75903 | 16.50639 | 16.19549 | 16.37749 | 16.56018
13.24805 | 0.7704325 | 13.0353 | 4.116097 |  | 16.65377 | 16.77603 | 16.50718 | 16.22413 | 16.36035 | 16.53963
13.34765625 | 0.771669 | 10.98238 | 4.116092 |  | 16.65115 | 16.78273 | 16.53618 | 16.20405 | 16.36405 | 16.53695
13.44727 | 0.7744424 | 10.96688 | 4.116107 |  | 16.68278 | 16.75615 | 16.50565 | 16.21025 | 16.34784 | 16.50133
13.546875 | 0.7759884 | 15.70252 | 4.116099 |  | 16.65634 | 16.76948 | 16.49518 | 16.20687 | 16.35873 | 16.54631
13.64648 | 0.7787825 | 14.96839 | 4.116094 |  | 16.62184 | 16.74981 | 16.5116 | 16.17778 | 16.34886 | 16.52253
13.74609375 | 0.7808803 | 8.214452 | 4.116041 |  | 16.66012 | 16.7409 | 16.49456 | 16.2083 | 16.35443 | 16.56003
13.8457 | 0.7821545 | 16.4248 | 4.116072 |  | 16.68019 | 16.80136 | 16.503 | 16.18841 | 16.33569 | 16.51479
13.9453125 | 0.7839389 | 16.62394 | 4.116096 |  | 16.66616 | 16.77759 | 16.51898 | 16.19786 | 16.35482 | 16.59276
14.04492 | 0.7875364 | 12.55545 | 4.116148 |  | 16.65877 | 16.75809 | 16.51336 | 16.178 | 16.37691 | 16.568
14.14453125 | 0.7891391 | 14.26615 | 4.116127 |  | 16.64308 | 16.78662 | 16.49774 | 16.20214 | 16.36958 | 16.55183
14.24414 | 0.7907778 | 14.1463 | 4.116095 |  | 16.66128 | 16.77116 | 16.48438 | 16.16769 | 16.36821 | 16.5405
14.34375 | 0.793063 | 11.76709 | 4.116102 |  | 16.63711 | 16.75891 | 16.52794 | 16.19499 | 16.34816 | 16.52243
14.44336 | 0.7946898 | 17.27878 | 4.116101 |  | 16.67847 | 16.7611 | 16.51677 | 16.22252 | 16.35881 | 16.55107
14.54296875 | 0.7963714 | 12.00633 | 4.116115 |  | 16.64264 | 16.75289 | 16.48915 | 16.19711 | 16.35188 | 16.54062
14.64258 | 0.7991306 | 17.06734 | 4.116073 |  | 16.65698 | 16.75503 | 16.51911 | 16.1795 | 16.3517 | 16.53242
14.7421875 | 0.8008795 | 13.91708 | 4.116096 |  | 16.66272 | 16.77532 | 16.50829 | 16.21184 | 16.37473 | 16.54781
14.8418 | 0.803184 | 11.43853 | 4.116109 |  | 16.65109 | 16.72878 | 16.51851 | 16.1866 | 16.37241 | 16.55902
14.94140625 | 0.8048242 | 11.74704 | 4.116141 |  | 16.66214 | 16.80297 | 16.5283 | 16.20188 | 16.37671 | 16.52817
15.04102 | 0.8076018 | 15.42682 | 4.116107 |  | 16.66849 | 16.79919 | 16.52153 | 16.21272 | 16.35639 | 16.52877
15.140625 | 0.809364 | 10.22546 | 4.116115 |  | 16.63915 | 16.76362 | 16.49958 | 16.18167 | 16.37547 | 16.51487
15.24023 | 0.8112418 | 12.59692 | 4.11609 |  | 16.65043 | 16.76089 | 16.50292 | 16.19163 | 16.37051 | 16.57014
15.33984375 | 0.8132556 | 12.65161 | 4.116117 |  | 16.65253 | 16.80295 | 16.50828 | 16.20297 | 16.3575 | 16.54033
15.43945 | 0.815235 | 15.47011 | 4.116085 |  | 16.65116 | 16.78943 | 16.51051 | 16.18942 | 16.37154 | 16.54145
15.5390625 | 0.8168053 | 16.01695 | 4.116141 |  | 16.62388 | 16.74512 | 16.54221 | 16.19858 | 16.35901 | 16.53493
15.63867 | 0.8201062 | 13.73799 | 4.116122 |  | 16.66517 | 16.76151 | 16.52547 | 16.1885 | 16.35559 | 16.55675
15.73828125 | 0.820945 | 13.18067 | 4.116078 |  | 16.65866 | 16.74671 | 16.51227 | 16.1812 | 16.35111 | 16.52434
15.83789 | 0.8237056 | 18.93617 | 4.116101 |  | 16.65532 | 16.78399 | 16.51672 | 16.16803 | 16.36707 | 16.55774
15.9375 | 0.8260231 | 18.36745 | 4.116088 |  | 16.66886 | 16.77863 | 16.5055 | 16.20507 | 16.37741 | 16.52658
16.03711 | 0.8276695 | 19.80063 | 4.116085 |  | 16.66317 | 16.7669 | 16.51793 | 16.19349 | 16.36161 | 16.57187
16.13671875 | 0.8296046 | 18.23803 | 4.116139 |  | 16.6585 | 16.76209 | 16.52981 | 16.1545 | 16.3525 | 16.55106
16.23633 | 0.8317606 | 15.18576 | 4.116106 |  | 16.6602 | 16.77564 | 16.51092 | 16.18462 | 16.35197 | 16.54647
16.3359375 | 0.8340307 | 14.10848 | 4.116127 |  | 16.66139 | 16.77719 | 16.51953 | 16.18424 | 16.35449 | 16.55962
16.43555 | 0.8361813 | 13.6865 | 4.116126 |  | 16.63528 | 16.76417 | 16.50976 | 16.18347 | 16.38163 | 16.53611
16.53515625 | 0.8387301 | 13.65506 | 4.116128 |  | 16.65708 | 16.74208 | 16.49673 | 16.19851 | 16.37019 | 16.56031
16.63477 | 0.8406076 | 16.55194 | 4.116078 |  | 16.62933 | 16.75163 | 16.51128 | 16.17404 | 16.35569 | 16.50367
16.734375 | 0.8426866 | 14.00595 | 4.116059 |  | 16.66536 | 16.76683 | 16.5176 | 16.17571 | 16.38176 | 16.52596
16.83398 | 0.8453215 | 11.24714 | 4.116139 |  | 16.63258 | 16.75831 | 16.50423 | 16.17891 | 16.3614 | 16.52714
16.93359375 | 0.8472382 | 13.31921 | 4.116099 |  | 16.64314 | 16.73109 | 16.5054 | 16.17899 | 16.32855 | 16.51256
17.0332 | 0.8490055 | 15.85153 | 4.11611 |  | 16.61981 | 16.75732 | 16.52331 | 16.17593 | 16.37078 | 16.55618
17.1328125 | 0.8507723 | 16.68592 | 4.116099 |  | 16.64872 | 16.75072 | 16.52171 | 16.2098 | 16.3669 | 16.52733
17.23242 | 0.8536249 | 17.29519 | 4.116153 |  | 16.64567 | 16.73599 | 16.5294 | 16.18257 | 16.361 | 16.5649
17.33203125 | 0.8553982 | 19.3545 | 4.116126 |  | 16.63774 | 16.76225 | 16.54138 | 16.18511 | 16.35682 | 16.53315
17.43164 | 0.8580765 | 19.44017 | 4.116111 |  | 16.64856 | 16.75667 | 16.52305 | 16.18193 | 16.36634 | 16.5423
17.53125 | 0.8593831 | 19.15308 | 4.116098 |  | 16.63583 | 16.74526 | 16.49551 | 16.22038 | 16.3587 | 16.51617
17.63086 | 0.861903 | 13.61404 | 4.116139 |  | 16.62777 | 16.7583 | 16.49671 | 16.16071 | 16.33708 | 16.52599
17.73046875 | 0.8638052 | 19.40508 | 4.116113 |  | 16.63581 | 16.72939 | 16.50599 | 16.17097 | 16.33926 | 16.54782
17.83008 | 0.8657832 | 15.6574 | 4.116138 |  | 16.63904 | 16.75384 | 16.51097 | 16.20412 | 16.34935 | 16.49994
17.9296875 | 0.8683329 | 16.56653 | 4.11614 |  | 16.66488 | 16.74391 | 16.54908 | 16.16136 | 16.35647 | 16.5306
18.0293 | 0.8702061 | 17.56907 | 4.116116 |  | 16.63465 | 16.73286 | 16.5018 | 16.18009 | 16.35113 | 16.54357
18.12890625 | 0.8724331 | 20.75714 | 4.116101 |  | 16.65092 | 16.77088 | 16.51544 | 16.1933 | 16.34621 | 16.51569
18.22852 | 0.8744338 | 18.23895 | 4.116118 |  | 16.64108 | 16.73001 | 16.53645 | 16.18457 | 16.34778 | 16.54469
18.328125 | 0.8762077 | 20.74803 | 4.116135 |  | 16.64017 | 16.73754 | 16.55233 | 16.19754 | 16.3628 | 16.50364
18.42773 | 0.8780764 | 16.39427 | 4.116087 |  | 16.63027 | 16.77349 | 16.50998 | 16.19934 | 16.33261 | 16.5217
18.52734375 | 0.8804228 | 16.31771 | 4.116123 |  | 16.6033 | 16.7437 | 16.52376 | 16.19057 | 16.36689 | 16.52151
18.62695 | 0.8823602 | 17.07326 | 4.116091 |  | 16.64253 | 16.74639 | 16.51415 | 16.19086 | 16.33661 | 16.53986
18.7265625 | 0.8843464 | 17.92314 | 4.116138 |  | 16.62605 | 16.75742 | 16.5392 | 16.21347 | 16.32652 | 16.52935
18.82617 | 0.886602 | 14.48443 | 4.116083 |  | 16.65708 | 16.72879 | 16.50799 | 16.15802 | 16.35047 | 16.51415
18.92578125 | 0.8881522 | 14.78474 | 4.116115 |  | 16.62009 | 16.78253 | 16.51706 | 16.1674 | 16.35913 | 16.51492
19.02539 | 0.8906656 | 11.8441 | 4.116117 |  | 16.67116 | 16.75504 | 16.50008 | 16.184 | 16.33946 | 16.51588
19.125 | 0.8924043 | 14.70043 | 4.116053 |  | 16.62947 | 16.76509 | 16.51521 | 16.17076 | 16.35108 | 16.5246
19.22461 | 0.895191 | 9.527324 | 4.116083 |  | 16.63563 | 16.72612 | 16.53365 | 16.19298 | 16.36222 | 16.50482
19.32421875 | 0.8967429 | 13.75258 | 4.116153 |  | 16.63258 | 16.7314 | 16.53284 | 16.16333 | 16.38498 | 16.55024
19.42383 | 0.8991072 | 14.80251 | 4.116081 |  | 16.6547 | 16.75229 | 16.50841 | 16.16924 | 16.33465 | 16.53562
19.5234375 | 0.901027 | 15.76951 | 4.116078 |  | 16.63088 | 16.74944 | 16.52432 | 16.17057 | 16.35174 | 16.52958
19.62305 | 0.9038705 | 19.33536 | 4.116113 |  | 16.64988 | 16.77544 | 16.52744 | 16.17706 | 16.3624 | 16.53864
19.72265625 | 0.9053594 | 21.1053 | 4.116078 |  | 16.64067 | 16.76008 | 16.51415 | 16.19594 | 16.34179 | 16.52721
19.82227 | 0.907839 | 17.96735 | 4.116106 |  | 16.65653 | 16.73567 | 16.52752 | 16.19112 | 16.38332 | 16.52227
19.921875 | 0.9090162 | 14.26387 | 4.116085 |  | 16.63922 | 16.74898 | 16.53593 | 16.20631 | 16.34738 | 16.52691
20.02148 | 0.9122196 | 14.85765 | 4.11607 |  | 16.65489 | 16.76254 | 16.5425 | 16.18592 | 16.3709 | 16.52976
20.12109375 | 0.9138584 | 22.95089 | 4.116124 |  | 16.62179 | 16.73537 | 16.52245 | 16.20452 | 16.33112 | 16.53535
20.2207 | 0.9162113 | 14.77836 | 4.116082 |  | 16.62713 | 16.74166 | 16.52535 | 16.19917 | 16.35441 | 16.50881
20.3203125 | 0.9183338 | 15.14337 | 4.11615 |  | 16.6292 | 16.76188 | 16.49806 | 16.17092 | 16.36151 | 16.5041
20.41992 | 0.9201565 | 12.49302 | 4.116076 |  | 16.6335 | 16.74981 | 16.52765 | 16.16849 | 16.37922 | 16.49784
20.51953125 | 0.9231031 | 21.8007 | 4.1161 |  | 16.65661 | 16.74146 | 16.51047 | 16.18495 | 16.34616 | 16.52466
20.61914 | 0.9243376 | 18.1952 | 4.116064 |  | 16.64889 | 16.74796 | 16.52174 | 16.17792 | 16.35235 | 16.54609
20.71875 | 0.9267823 | 17.34076 | 4.116072 |  | 16.62789 | 16.7486 | 16.54055 | 16.1814 | 16.37853 | 16.53443
20.81836 | 0.9282624 | 16.0812 | 4.116113 |  | 16.64268 | 16.76129 | 16.51341 | 16.18682 | 16.36491 | 16.52562
20.91796875 | 0.930133 | 15.6688 | 4.116125 |  | 16.65395 | 16.73976 | 16.51391 | 16.16276 | 16.37068 | 16.50534
21.01758 | 0.933163 | 25.95714 | 4.116085 |  | 16.65923 | 16.72968 | 16.53919 | 16.1808 | 16.37405 | 16.51174
21.1171875 | 0.9347044 | 21.82804 | 4.116091 |  | 16.65027 | 16.72588 | 16.50232 | 16.19612 | 16.36661 | 16.52739
21.2168 | 0.9373049 | 22.06774 | 4.116092 |  | 16.63135 | 16.76672 | 16.52877 | 16.18398 | 16.35964 | 16.53108
21.31640625 | 0.9388367 | 22.9919 | 4.116133 |  | 16.6364 | 16.74923 | 16.50715 | 16.1652 | 16.37322 | 16.49366
21.41602 | 0.9409498 | 27.58855 | 4.116105 |  | 16.63169 | 16.74395 | 16.52609 | 16.18834 | 16.37857 | 16.48631
21.515625 | 0.9430161 | 23.30815 | 4.116117 |  | 16.65016 | 16.75204 | 16.54533 | 16.18491 | 16.37402 | 16.51547
21.61523 | 0.9453304 | 24.52077 | 4.116105 |  | 16.64162 | 16.75341 | 16.51831 | 16.18266 | 16.35957 | 16.52116
21.71484375 | 0.9470092 | 19.34675 | 4.116059 |  | 16.66136 | 16.73369 | 16.51917 | 16.19155 | 16.34147 | 16.52147
21.81445 | 0.9490673 | 25.15693 | 4.116088 |  | 16.65839 | 16.75875 | 16.51167 | 16.20862 | 16.38297 | 16.50094
21.9140625 | 0.9509024 | 16.88278 | 4.116085 |  | 16.65574 | 16.77323 | 16.51723 | 16.19634 | 16.37653 | 16.51237
22.01367 | 0.9528029 | 21.92055 | 4.116107 |  | 16.66796 | 16.75079 | 16.5537 | 16.20829 | 16.3762 | 16.5322
22.11328125 | 0.9547753 | 23.212 | 4.116087 |  | 16.70286 | 16.77703 | 16.52782 | 16.20839 | 16.36859 | 16.5076
22.21289 | 0.9577343 | 19.60377 | 4.116086 |  | 16.64565 | 16.75632 | 16.51257 | 16.19971 | 16.3811 | 16.49844
22.3125 | 0.9592061 | 19.11298 | 4.116119 |  | 16.66146 | 16.78411 | 16.54201 | 16.20092 | 16.35888 | 16.48933
22.41211 | 0.9614129 | 18.26219 | 4.116079 |  | 16.65894 | 16.77409 | 16.50892 | 16.19482 | 16.36594 | 16.50907
22.51171875 | 0.9626838 | 20.06813 | 4.116078 |  | 16.64095 | 16.77746 | 16.51455 | 16.17034 | 16.38586 | 16.512
22.61133 | 0.9659716 | 19.09384 | 4.116083 |  | 16.6428 | 16.75426 | 16.49967 | 16.20807 | 16.38003 | 16.5229
22.7109375 | 0.9672345 | 17.38314 | 4.116047 |  | 16.66063 | 16.76658 | 16.5284 | 16.20512 | 16.37045 | 16.54683
22.81055 | 0.969718 | 18.0398 | 4.116088 |  | 16.63088 | 16.7701 | 16.54412 | 16.20294 | 16.37486 | 16.54556
22.91015625 | 0.9721806 | 20.19527 | 4.1161 |  | 16.66405 | 16.77296 | 16.5359 | 16.18893 | 16.38791 | 16.5396
23.00977 | 0.9745191 | 18.76437 | 4.116084 |  | 16.67892 | 16.77052 | 16.52147 | 16.21755 | 16.37341 | 16.53853
23.109375 | 0.9753741 | 22.70207 | 4.116098 |  | 16.66099 | 16.75777 | 16.51958 | 16.1838 | 16.34761 | 16.532
23.20898 | 0.9782579 | 15.54895 | 4.116047 |  | 16.64483 | 16.76184 | 16.54797 | 16.18405 | 16.36628 | 16.53954
23.30859375 | 0.979981 | 23.28993 | 4.11608 |  | 16.66478 | 16.77794 | 16.52167 | 16.1916 | 16.38741 | 16.52095
23.4082 | 0.9826377 | 19.77648 | 4.116096 |  | 16.66093 | 16.7835 | 16.51042 | 16.2043 | 16.36292 | 16.55275
23.5078125 | 0.9838172 | 22.9837 | 4.116083 |  | 16.65304 | 16.76623 | 16.51085 | 16.21062 | 16.37251 | 16.54115
23.60742 | 0.9859748 | 20.486 | 4.116105 |  | 16.673 | 16.74912 | 16.52477 | 16.20454 | 16.3854 | 16.52155
23.70703125 | 0.9882551 | 19.74093 | 4.116104 |  | 16.67356 | 16.77758 | 16.52702 | 16.17393 | 16.3351 | 16.52468
23.80664 | 0.9903952 | 19.30984 | 4.116092 |  | 16.67853 | 16.76364 | 16.52383 | 16.21008 | 16.39032 | 16.53231
23.90625 | 0.9926335 | 14.30853 | 4.116052 |  | 16.6427 | 16.76807 | 16.52059 | 16.22254 | 16.37921 | 16.546
24.00586 | 0.994991 | 20.62135 | 4.11608 |  | 16.67753 | 16.77424 | 16.52909 | 16.21223 | 16.37998 | 16.53427
24.10546875 | 0.9966741 | 18.70011 | 4.116064 |  | 16.64695 | 16.76827 | 16.5267 | 16.19638 | 16.39082 | 16.56439
24.20508 | 0.9986779 | 19.6826 | 4.116115 |  | 16.65789 | 16.78736 | 16.55702 | 16.20295 | 16.37715 | 16.54545
24.3046875 | 1.001472 | 22.44232 | 4.116095 |  | 16.66698 | 16.76914 | 16.53399 | 16.23601 | 16.35974 | 16.53266
24.4043 | 1.003383 | 21.24155 | 4.116063 |  | 16.67426 | 16.79043 | 16.52611 | 16.19654 | 16.39182 | 16.54137
24.50390625 | 1.00525 | 22.59225 | 4.116066 |  | 16.67321 | 16.78261 | 16.53449 | 16.20939 | 16.38952 | 16.52751
24.60352 | 1.007293 | 23.14684 | 4.116058 |  | 16.67374 | 16.76536 | 16.52535 | 16.20048 | 16.36977 | 16.53292
24.703125 | 1.009363 | 20.96312 | 4.116101 |  | 16.65129 | 16.76413 | 16.55346 | 16.1967 | 16.36739 | 16.54538
24.80273 | 1.01188 | 22.35392 | 4.116125 |  | 16.68494 | 16.77754 | 16.53523 | 16.20657 | 16.39601 | 16.54773
24.90234375 | 1.013125 | 24.38862 | 4.11611 |  | 16.66416 | 16.76828 | 16.54862 | 16.20488 | 16.39246 | 16.53949
25.00195 | 1.015828 | 24.8311 | 4.116061 |  | 16.66138 | 16.75927 | 16.55161 | 16.2076 | 16.35793 | 16.54016
25.1015625 | 1.018509 | 24.647 | 4.116093 |  | 16.66987 | 16.74583 | 16.52539 | 16.19834 | 16.37994 | 16.53102
25.20117 | 1.019876 | 25.62539 | 4.11611 |  | 16.66978 | 16.76485 | 16.52979 | 16.22735 | 16.38085 | 16.5419
25.30078125 | 1.02229 | 22.80461 | 4.116089 |  | 16.66875 | 16.77231 | 16.53684 | 16.20001 | 16.38771 | 16.54614
25.40039 | 1.024714 | 26.70768 | 4.116111 |  | 16.69523 | 16.79108 | 16.54533 | 16.23361 | 16.36826 | 16.51709
25.5 | 1.026407 | 23.21519 | 4.116108 |  | 16.66573 | 16.78555 | 16.53502 | 16.17972 | 16.37558 | 16.53179
25.59961 | 1.028346 | 25.1264 | 4.116102 |  | 16.68233 | 16.78784 | 16.518 | 16.19897 | 16.39207 | 16.53993
25.69921875 | 1.031238 | 22.05452 | 4.116129 |  | 16.65885 | 16.75596 | 16.55989 | 16.20025 | 16.36523 | 16.5396
25.79883 | 1.033232 | 26.20823 | 4.116029 |  | 16.67997 | 16.79016 | 16.53376 | 16.20105 | 16.37038 | 16.54621
25.8984375 | 1.034607 | 23.91743 | 4.116055 |  | 16.67901 | 16.77224 | 16.50455 | 16.19212 | 16.38668 | 16.53902
25.99805 | 1.037242 | 24.2355 | 4.116087 |  | 16.66181 | 16.7537 | 16.54039 | 16.22891 | 16.37121 | 16.55838
26.09765625 | 1.039104 | 25.30959 | 4.116114 |  | 16.65009 | 16.77914 | 16.54249 | 16.20799 | 16.36784 | 16.52366
26.19727 | 1.041853 | 22.84243 | 4.116103 |  | 16.65715 | 16.79107 | 16.54433 | 16.19933 | 16.39571 | 16.54565
26.296875 | 1.042319 | 26.64707 | 4.116094 |  | 16.68996 | 16.76857 | 16.53782 | 16.19061 | 16.3788 | 16.54803
26.39648 | 1.044959 | 24.64974 | 4.116083 |  | 16.6793 | 16.7624 | 16.5182 | 16.22329 | 16.35305 | 16.53368
26.49609375 | 1.047463 | 22.30425 | 4.116108 |  | 16.6646 | 16.76976 | 16.51973 | 16.18215 | 16.3849 | 16.54069
26.5957 | 1.049715 | 23.42162 | 4.116076 |  | 16.65157 | 16.79209 | 16.55034 | 16.1866 | 16.40126 | 16.55611
26.6953125 | 1.051631 | 25.78762 | 4.116091 |  | 16.67232 | 16.78605 | 16.50505 | 16.19151 | 16.39314 | 16.54678
26.79492 | 1.053076 | 27.88612 | 4.116106 |  | 16.67673 | 16.76355 | 16.53452 | 16.18532 | 16.36445 | 16.49997
26.89453125 | 1.056732 | 22.14703 | 4.116098 |  | 16.675 | 16.76035 | 16.52229 | 16.22956 | 16.37975 | 16.55032
26.99414 | 1.058597 | 24.18857 | 4.116086 |  | 16.69323 | 16.80768 | 16.50504 | 16.19428 | 16.33144 | 16.5666
27.09375 | 1.060091 | 20.36205 | 4.11607 |  | 16.65736 | 16.7958 | 16.5132 | 16.20131 | 16.3876 | 16.57567
27.19336 | 1.06221 | 26.53907 | 4.116114 |  | 16.70154 | 16.76996 | 16.53264 | 16.20662 | 16.36576 | 16.54962
27.29296875 | 1.064175 | 24.72812 | 4.116078 |  | 16.69485 | 16.80683 | 16.55263 | 16.20505 | 16.34878 | 16.53113
27.39258 | 1.066332 | 23.99854 | 4.116093 |  | 16.68209 | 16.76821 | 16.51358 | 16.21539 | 16.36977 | 16.55745
27.4921875 | 1.06913 | 15.44186 | 4.116123 |  | 16.67705 | 16.7999 | 16.54243 | 16.20963 | 16.34714 | 16.58722
27.5918 | 1.070491 | 22.8962 | 4.116117 |  | 16.67146 | 16.75392 | 16.54374 | 16.21836 | 16.40289 | 16.54717
27.69140625 | 1.07263 | 21.09664 | 4.116099 |  | 16.65851 | 16.76776 | 16.53608 | 16.19595 | 16.37268 | 16.53792
27.79102 | 1.07496 | 20.67466 | 4.116066 |  | 16.66618 | 16.77794 | 16.51942 | 16.21413 | 16.36166 | 16.56412
27.890625 | 1.077418 | 31.17354 | 4.11614 |  | 16.67747 | 16.81851 | 16.54054 | 16.20814 | 16.35288 | 16.55446
27.99023 | 1.079483 | 27.16019 | 4.116085 |  | 16.65333 | 16.76605 | 16.52124 | 16.19073 | 16.36327 | 16.54917
28.08984375 | 1.081543 | 23.56335 | 4.116117 |  | 16.67548 | 16.80398 | 16.54932 | 16.21752 | 16.33463 | 16.54729
28.18945 | 1.083165 | 25.51374 | 4.116135 |  | 16.67426 | 16.7774 | 16.52848 | 16.20015 | 16.36283 | 16.54378
28.2890625 | 1.085482 | 21.03968 | 4.116086 |  | 16.6711 | 16.75249 | 16.52995 | 16.19019 | 16.36796 | 16.55691
28.38867 | 1.0879 | 25.27997 | 4.116096 |  | 16.65238 | 16.7788 | 16.50928 | 16.18701 | 16.35044 | 16.52838
28.48828125 | 1.090609 | 26.50854 | 4.116046 |  | 16.67477 | 16.78273 | 16.51157 | 16.18799 | 16.37503 | 16.52334
28.58789 | 1.091727 | 26.13441 | 4.116099 |  | 16.66341 | 16.77461 | 16.52474 | 16.21834 | 16.37438 | 16.55005
28.6875 | 1.093826 | 20.26681 | 4.116133 |  | 16.65759 | 16.76722 | 16.53329 | 16.23248 | 16.37979 | 16.53115
28.78711 | 1.095935 | 24.3754 | 4.116088 |  | 16.67976 | 16.75637 | 16.54048 | 16.19995 | 16.36151 | 16.55185
28.88671875 | 1.098516 | 26.27294 | 4.116124 |  | 16.67134 | 16.78061 | 16.54053 | 16.21505 | 16.33839 | 16.52696
28.98633 | 1.100016 | 25.62129 | 4.116095 |  | 16.66423 | 16.79142 | 16.5337 | 16.21009 | 16.37237 | 16.56808
29.0859375 | 1.102273 | 28.40379 | 4.116072 |  | 16.68719 | 16.78105 | 16.53378 | 16.20696 | 16.35225 | 16.5412
29.18555 | 1.103956 | 25.95304 | 4.116108 |  | 16.67627 | 16.80139 | 16.53447 | 16.20568 | 16.34425 | 16.54328
29.28515625 | 1.106684 | 28.03559 | 4.116089 |  | 16.63823 | 16.7608 | 16.53043 | 16.19335 | 16.36078 | 16.56143
29.38477 | 1.108364 | 26.46342 | 4.116086 |  | 16.66133 | 16.78495 | 16.51843 | 16.18528 | 16.37705 | 16.55664
29.484375 | 1.111068 | 23.91378 | 4.116096 |  | 16.66374 | 16.76348 | 16.52892 | 16.21177 | 16.36468 | 16.5534
29.58398 | 1.112697 | 25.34149 | 4.116111 |  | 16.67939 | 16.79259 | 16.53326 | 16.20843 | 16.37938 | 16.55327
29.68359375 | 1.115485 | 22.63281 | 4.116087 |  | 16.68901 | 16.77253 | 16.52171 | 16.19083 | 16.36265 | 16.53102
29.7832 | 1.117722 | 25.17653 | 4.116055 |  | 16.65379 | 16.79718 | 16.53317 | 16.21392 | 16.36579 | 16.55359
29.8828125 | 1.118936 | 27.3051 | 4.116132 |  | 16.64442 | 16.78039 | 16.50618 | 16.20662 | 16.36726 | 16.54525
29.98242 | 1.121354 | 25.08083 | 4.116106 |  | 16.688 | 16.77625 | 16.51128 | 16.23034 | 16.34426 | 16.54624
30.08203125 | 1.123542 | 25.70377 | 4.116097 |  | 16.65594 | 16.79895 | 16.50899 | 16.18316 | 16.37577 | 16.56361
30.18164 | 1.126241 | 23.72968 | 4.11607 |  | 16.66862 | 16.78539 | 16.53263 | 16.1753 | 16.37339 | 16.55442
30.28125 | 1.12721 | 25.41668 | 4.11608 |  | 16.64992 | 16.78516 | 16.50763 | 16.19613 | 16.35901 | 16.56874
30.38086 | 1.129608 | 30.91151 | 4.116045 |  | 16.67157 | 16.7764 | 16.49913 | 16.20302 | 16.3668 | 16.53622
30.48046875 | 1.132367 | 33.33584 | 4.116055 |  | 16.65936 | 16.78924 | 16.52247 | 16.19391 | 16.36875 | 16.53511
30.58008 | 1.134418 | 27.72024 | 4.116086 |  | 16.66202 | 16.78306 | 16.5455 | 16.19396 | 16.35978 | 16.51078
30.6796875 | 1.136404 | 27.58308 | 4.116107 |  | 16.67777 | 16.78746 | 16.51477 | 16.19581 | 16.37684 | 16.53519
30.7793 | 1.138922 | 35.30127 | 4.116096 |  | 16.66894 | 16.79713 | 16.53471 | 16.1855 | 16.37715 | 16.54679
30.87890625 | 1.140432 | 26.0141 | 4.116063 |  | 16.66063 | 16.77014 | 16.51357 | 16.19917 | 16.32015 | 16.54418
30.97852 | 1.142667 | 29.50932 | 4.116113 |  | 16.66266 | 16.78868 | 16.5191 | 16.20085 | 16.36886 | 16.55277
31.078125 | 1.14428 | 33.1531 | 4.11615 |  | 16.67494 | 16.76872 | 16.51131 | 16.19586 | 16.32454 | 16.57675
31.17773 | 1.147799 | 40.5359 | 4.116084 |  | 16.65568 | 16.79013 | 16.5322 | 16.20951 | 16.36821 | 16.5386
31.27734375 | 1.149299 | 32.21527 | 4.116032 |  | 16.66278 | 16.7723 | 16.52744 | 16.22724 | 16.35487 | 16.54603
31.37695 | 1.150812 | 29.11514 | 4.11607 |  | 16.68354 | 16.77208 | 16.53296 | 16.19958 | 16.3555 | 16.54891
31.4765625 | 1.152578 | 26.77603 | 4.116096 |  | 16.67304 | 16.7701 | 16.55198 | 16.20763 | 16.36929 | 16.51936
31.57617 | 1.154982 | 32.72246 | 4.116075 |  | 16.65936 | 16.76918 | 16.5274 | 16.21122 | 16.36374 | 16.55693
31.67578125 | 1.157929 | 36.66564 | 4.116057 |  | 16.68841 | 16.7774 | 16.52908 | 16.1962 | 16.38558 | 16.52957
31.77539 | 1.160228 | 34.31058 | 4.116129 |  | 16.65204 | 16.7868 | 16.52651 | 16.19635 | 16.34343 | 16.55623
31.875 | 1.161803 | 33.29574 | 4.116151 |  | 16.66276 | 16.74319 | 16.50993 | 16.18075 | 16.36486 | 16.54906
31.97461 | 1.163776 | 31.68301 | 4.116115 |  | 16.68087 | 16.77832 | 16.5141 | 16.195 | 16.35905 | 16.53561
32.07421875 | 1.16623 | 30.98215 | 4.116094 |  | 16.63186 | 16.78163 | 16.5359 | 16.21737 | 16.34312 | 16.55061
32.17383 | 1.16857 | 34.5161 | 4.116095 |  | 16.6509 | 16.73946 | 16.51859 | 16.2018 | 16.33878 | 16.50851
32.2734375 | 1.170676 | 31.65749 | 4.116061 |  | 16.64067 | 16.79433 | 16.51863 | 16.18749 | 16.34191 | 16.53308
32.37305 | 1.172393 | 38.05325 | 4.116059 |  | 16.6489 | 16.73227 | 16.52213 | 16.18376 | 16.36582 | 16.53812
32.47265625 | 1.175076 | 32.83047 | 4.116072 |  | 16.6541 | 16.79305 | 16.51128 | 16.18863 | 16.34598 | 16.5386
32.57227 | 1.176361 | 29.49064 | 4.116103 |  | 16.63288 | 16.75354 | 16.50616 | 16.1895 | 16.35057 | 16.50981
32.671875 | 1.17927 | 33.51903 | 4.116072 |  | 16.64719 | 16.75398 | 16.53341 | 16.18081 | 16.35811 | 16.53684
32.77148 | 1.181106 | 36.24229 | 4.116072 |  | 16.65141 | 16.76694 | 16.52561 | 16.1977 | 16.33663 | 16.52663
32.87109375 | 1.182575 | 33.46434 | 4.116083 |  | 16.64971 | 16.75286 | 16.49914 | 16.16888 | 16.35848 | 16.544
32.9707 | 1.184916 | 38.11477 | 4.116098 |  | 16.65248 | 16.75716 | 16.51633 | 16.19081 | 16.35952 | 16.54105
33.0703125 | 1.186645 | 35.00005 | 4.116072 |  | 16.64374 | 16.7742 | 16.49611 | 16.19132 | 16.35702 | 16.52917
33.16992 | 1.189021 | 33.5965 | 4.116096 |  | 16.6603 | 16.76724 | 16.50114 | 16.1807 | 16.34142 | 16.53217
33.26953125 | 1.191924 | 41.903 | 4.11609 |  | 16.65348 | 16.73801 | 16.51419 | 16.19947 | 16.35882 | 16.52765
33.36914 | 1.193405 | 38.92728 | 4.116052 |  | 16.66723 | 16.77696 | 16.50405 | 16.1778 | 16.3438 | 16.54347
33.46875 | 1.195309 | 35.29717 | 4.116073 |  | 16.65849 | 16.75227 | 16.53098 | 16.17467 | 16.33263 | 16.5267
33.56836 | 1.197623 | 31.46519 | 4.116105 |  | 16.62992 | 16.73636 | 16.51888 | 16.16462 | 16.36513 | 16.55509
33.66796875 | 1.199271 | 32.79219 | 4.116124 |  | 16.66103 | 16.75704 | 16.52021 | 16.16696 | 16.33081 | 16.52503
33.76758 | 1.201251 | 35.5396 | 4.116066 |  | 16.63909 | 16.75743 | 16.49169 | 16.174 | 16.35166 | 16.53864
33.8671875 | 1.204003 | 32.86646 | 4.116072 |  | 16.63688 | 16.75825 | 16.50996 | 16.15454 | 16.3651 | 16.49851
33.9668 | 1.205482 | 34.63094 | 4.116077 |  | 16.65509 | 16.7491 | 16.53391 | 16.17796 | 16.36066 | 16.52363
34.06640625 | 1.207981 | 38.00995 | 4.116072 |  | 16.62185 | 16.75672 | 16.5174 | 16.18807 | 16.36639 | 16.53688
34.16602 | 1.209879 | 30.83131 | 4.116093 |  | 16.66032 | 16.75333 | 16.50948 | 16.21115 | 16.32162 | 16.55985
34.265625 | 1.211166 | 33.68263 | 4.116084 |  | 16.66058 | 16.76314 | 16.51984 | 16.17222 | 16.35339 | 16.52864
34.36523 | 1.213935 | 31.94914 | 4.116102 |  | 16.62331 | 16.77488 | 16.50912 | 16.17402 | 16.36545 | 16.5272
34.46484375 | 1.216342 | 35.30355 | 4.116096 |  | 16.63777 | 16.7437 | 16.51415 | 16.17374 | 16.35822 | 16.50212
34.56445 | 1.218663 | 35.67221 | 4.116061 |  | 16.64223 | 16.73617 | 16.52589 | 16.17709 | 16.36129 | 16.56806
34.6640625 | 1.220477 | 33.85169 | 4.116118 |  | 16.65744 | 16.75294 | 16.50304 | 16.18816 | 16.32209 | 16.5341
34.76367 | 1.222551 | 43.62555 | 4.116083 |  | 16.61972 | 16.74491 | 16.522 | 16.17973 | 16.31955 | 16.54807
34.86328125 | 1.224837 | 32.0617 | 4.116067 |  | 16.65172 | 16.74571 | 16.49276 | 16.18456 | 16.37266 | 16.52101
34.96289 | 1.226698 | 38.51578 | 4.116104 |  | 16.6583 | 16.75453 | 16.50544 | 16.19141 | 16.34348 | 16.5413
35.0625 | 1.229053 | 35.17231 | 4.116117 |  | 16.63326 | 16.73981 | 16.50317 | 16.14065 | 16.35316 | 16.5363
35.16211 | 1.230801 | 35.0634 | 4.116079 |  | 16.63441 | 16.77476 | 16.49304 | 16.21171 | 16.35096 | 16.54174
35.26171875 | 1.233387 | 42.16047 | 4.116086 |  | 16.66742 | 16.74481 | 16.50397 | 16.18475 | 16.34585 | 16.53444
35.36133 | 1.235122 | 33.53452 | 4.11605 |  | 16.63629 | 16.75354 | 16.49789 | 16.16784 | 16.33463 | 16.54126
35.4609375 | 1.237114 | 37.81173 | 4.116087 |  | 16.63136 | 16.76403 | 16.5153 | 16.20908 | 16.32826 | 16.51039
35.56055 | 1.239502 | 36.40452 | 4.116118 |  | 16.65089 | 16.75554 | 16.52451 | 16.17602 | 16.36389 | 16.55083
35.66015625 | 1.242235 | 39.42445 | 4.116078 |  | 16.67373 | 16.72842 | 16.49547 | 16.18986 | 16.34405 | 16.54338
35.75977 | 1.244215 | 38.87715 | 4.116063 |  | 16.65846 | 16.76938 | 16.51314 | 16.19624 | 16.36207 | 16.54254
35.859375 | 1.245899 | 44.24348 | 4.116086 |  | 16.64104 | 16.74326 | 16.51376 | 16.1612 | 16.33728 | 16.54166
35.95898 | 1.248629 | 38.16808 | 4.116076 |  | 16.64958 | 16.7583 | 16.51462 | 16.18101 | 16.35787 | 16.50363
36.05859375 | 1.250296 | 41.24953 | 4.116072 |  | 16.63725 | 16.7467 | 16.53371 | 16.17386 | 16.37253 | 16.51873
36.1582 | 1.252638 | 42.75562 | 4.116069 |  | 16.64908 | 16.74411 | 16.50017 | 16.17273 | 16.3258 | 16.52046
36.2578125 | 1.254743 | 39.34607 | 4.116067 |  | 16.63234 | 16.76274 | 16.49962 | 16.1853 | 16.35344 | 16.53576
36.35742 | 1.256497 | 38.83796 | 4.116114 |  | 16.64211 | 16.74773 | 16.51837 | 16.14384 | 16.36472 | 16.53051
36.45703125 | 1.258881 | 37.1104 | 4.116058 |  | 16.66296 | 16.75398 | 16.53209 | 16.18291 | 16.36873 | 16.55462
36.55664 | 1.260508 | 39.18338 | 4.116105 |  | 16.63146 | 16.76373 | 16.52156 | 16.19902 | 16.33788 | 16.53398
36.65625 | 1.263158 | 40.99388 | 4.116087 |  | 16.65455 | 16.74691 | 16.53183 | 16.15894 | 16.34894 | 16.51185
36.75586 | 1.265311 | 40.78699 | 4.11608 |  | 16.64481 | 16.77587 | 16.53707 | 16.19154 | 16.32997 | 16.53399
36.85546875 | 1.266398 | 42.87592 | 4.116107 |  | 16.63474 | 16.72281 | 16.53687 | 16.18372 | 16.35727 | 16.52501
36.95508 | 1.269082 | 45.27746 | 4.116098 |  | 16.64064 | 16.73579 | 16.48449 | 16.15764 | 16.34377 | 16.53761
37.0546875 | 1.271371 | 42.59521 | 4.116128 |  | 16.66819 | 16.74358 | 16.47767 | 16.16671 | 16.35772 | 16.54633
37.1543 | 1.273027 | 44.96394 | 4.116107 |  | 16.67216 | 16.77878 | 16.50762 | 16.189 | 16.36659 | 16.54291
37.25390625 | 1.27627 | 40.70269 | 4.116076 |  | 16.65245 | 16.73993 | 16.51625 | 16.20004 | 16.37077 | 16.53046
37.35352 | 1.277246 | 46.16517 | 4.116106 |  | 16.67142 | 16.76459 | 16.53939 | 16.20304 | 16.38195 | 16.54226
37.453125 | 1.279764 | 47.98068 | 4.116097 |  | 16.64874 | 16.74897 | 16.51811 | 16.18409 | 16.34166 | 16.56189
37.55273 | 1.281886 | 45.81291 | 4.116084 |  | 16.66223 | 16.76702 | 16.53009 | 16.19017 | 16.37178 | 16.5344
37.65234375 | 1.283724 | 45.43559 | 4.116099 |  | 16.66258 | 16.75861 | 16.52825 | 16.18721 | 16.39521 | 16.53255
37.75195 | 1.286454 | 44.91336 | 4.116128 |  | 16.66972 | 16.73372 | 16.49672 | 16.17456 | 16.36788 | 16.52238
37.8515625 | 1.288027 | 45.8161 | 4.116055 |  | 16.63436 | 16.76691 | 16.53273 | 16.19587 | 16.3667 | 16.55194
37.95117 | 1.290827 | 42.9019 | 4.116143 |  | 16.66202 | 16.75442 | 16.52979 | 16.18898 | 16.39066 | 16.55858
38.05078125 | 1.292236 | 45.35037 | 4.116114 |  | 16.66224 | 16.78159 | 16.52583 | 16.18034 | 16.37481 | 16.51354
38.15039 | 1.293642 | 51.61671 | 4.11609 |  | 16.65763 | 16.75858 | 16.54203 | 16.18893 | 16.36216 | 16.54158
38.25 | 1.295945 | 43.8935 | 4.116117 |  | 16.63723 | 16.75906 | 16.55159 | 16.1957 | 16.35867 | 16.52602
38.34961 | 1.298051 | 38.93411 | 4.116077 |  | 16.65185 | 16.77381 | 16.53275 | 16.19565 | 16.40597 | 16.54317
38.44921875 | 1.3006 | 40.18319 | 4.11612 |  | 16.63233 | 16.75238 | 16.49986 | 16.19474 | 16.37952 | 16.52724
38.54883 | 1.302219 | 45.00131 | 4.116065 |  | 16.66267 | 16.74542 | 16.54361 | 16.20594 | 16.3865 | 16.52659
38.6484375 | 1.304772 | 43.30565 | 4.11608 |  | 16.67062 | 16.74915 | 16.5109 | 16.217 | 16.39925 | 16.557
38.74805 | 1.306589 | 38.97604 | 4.116111 |  | 16.63408 | 16.77102 | 16.53122 | 16.21447 | 16.37953 | 16.54603
38.84765625 | 1.308801 | 40.78836 | 4.116086 |  | 16.67744 | 16.76311 | 16.52885 | 16.19036 | 16.36272 | 16.51925
38.94727 | 1.311925 | 43.90535 | 4.116093 |  | 16.65485 | 16.76576 | 16.5368 | 16.20131 | 16.3737 | 16.5226
39.046875 | 1.3136 | 44.37654 | 4.116059 |  | 16.6718 | 16.76341 | 16.50327 | 16.19279 | 16.36872 | 16.51114
39.14648 | 1.315451 | 41.49333 | 4.116096 |  | 16.66408 | 16.75753 | 16.51596 | 16.2223 | 16.36356 | 16.54012
39.24609375 | 1.317905 | 39.00612 | 4.116066 |  | 16.66409 | 16.75718 | 16.54083 | 16.20303 | 16.35456 | 16.52603
39.3457 | 1.32001 | 39.95124 | 4.116057 |  | 16.64235 | 16.74461 | 16.52416 | 16.19152 | 16.34726 | 16.51136
39.4453125 | 1.322321 | 42.60204 | 4.116072 |  | 16.62361 | 16.7817 | 16.51741 | 16.19229 | 16.37958 | 16.5477
39.54492 | 1.323512 | 40.73823 | 4.116075 |  | 16.65356 | 16.74831 | 16.53084 | 16.18368 | 16.36615 | 16.5447
39.64453125 | 1.326283 | 41.50837 | 4.116058 |  | 16.65859 | 16.72915 | 16.52717 | 16.18372 | 16.36536 | 16.52901
39.74414 | 1.328573 | 41.28052 | 4.116068 |  | 16.65861 | 16.74996 | 16.53047 | 16.19 | 16.3514 | 16.51855
39.84375 | 1.330774 | 43.9974 | 4.11614 |  | 16.67421 | 16.76891 | 16.51526 | 16.20429 | 16.37717 | 16.55648
39.94336 | 1.332901 | 39.1524 | 4.116088 |  | 16.65177 | 16.7607 | 16.51691 | 16.20436 | 16.3751 | 16.5321
40.04296875 | 1.334706 | 43.2177 | 4.116085 |  | 16.65209 | 16.7523 | 16.52958 | 16.20343 | 16.38085 | 16.52708
40.14258 | 1.336804 | 42.78068 | 4.116093 |  | 16.65442 | 16.76004 | 16.53346 | 16.20444 | 16.34966 | 16.511
40.2421875 | 1.338419 | 42.90828 | 4.116082 |  | 16.65712 | 16.7542 | 16.54164 | 16.18755 | 16.35294 | 16.53439
40.3418 | 1.340583 | 41.31014 | 4.116083 |  | 16.6757 | 16.76125 | 16.52825 | 16.18803 | 16.3754 | 16.52312
40.44140625 | 1.342975 | 47.24973 | 4.116071 |  | 16.64437 | 16.75032 | 16.53281 | 16.18246 | 16.36672 | 16.53326
40.54102 | 1.345298 | 50.3371 | 4.11606 |  | 16.65111 | 16.74619 | 16.54907 | 16.20469 | 16.37188 | 16.53607
40.640625 | 1.346456 | 45.5723 | 4.116072 |  | 16.64139 | 16.74294 | 16.53508 | 16.20623 | 16.37671 | 16.51082
40.74023 | 1.349502 | 46.42263 | 4.116049 |  | 16.66373 | 16.7602 | 16.53725 | 16.17944 | 16.33405 | 16.52494
40.83984375 | 1.35202 | 41.6952 | 4.11606 |  | 16.68634 | 16.76425 | 16.5441 | 16.19954 | 16.36932 | 16.54486
40.93945 | 1.353397 | 51.71377 | 4.116066 |  | 16.64314 | 16.74827 | 16.52996 | 16.15737 | 16.38519 | 16.53587
41.0390625 | 1.355646 | 48.70068 | 4.116088 |  | 16.66968 | 16.76368 | 16.55649 | 16.19104 | 16.37913 | 16.52945
41.13867 | 1.356941 | 44.68095 | 4.116102 |  | 16.69225 | 16.75948 | 16.53415 | 16.19091 | 16.32972 | 16.5426
41.23828125 | 1.359912 | 44.43943 | 4.116091 |  | 16.66422 | 16.75392 | 16.52899 | 16.16146 | 16.36631 | 16.52961
41.33789 | 1.362026 | 46.21165 | 4.116054 |  | 16.66953 | 16.75949 | 16.52721 | 16.20341 | 16.37438 | 16.52449
41.4375 | 1.363428 | 48.47739 | 4.116056 |  | 16.69037 | 16.76343 | 16.52757 | 16.20478 | 16.37736 | 16.51224
41.53711 | 1.366556 | 45.20455 | 4.116064 |  | 16.6535 | 16.74163 | 16.54031 | 16.15829 | 16.38895 | 16.52633
41.63671875 | 1.368598 | 48.6419 | 4.116087 |  | 16.64716 | 16.75434 | 16.54442 | 16.22098 | 16.36154 | 16.49844
41.73633 | 1.369816 | 43.41502 | 4.116107 |  | 16.66668 | 16.75209 | 16.53907 | 16.20391 | 16.38213 | 16.54632
41.8359375 | 1.372372 | 45.17675 | 4.116097 |  | 16.66105 | 16.76368 | 16.53996 | 16.18252 | 16.37372 | 16.53717
41.93555 | 1.374009 | 43.39451 | 4.116109 |  | 16.68115 | 16.72454 | 16.52154 | 16.18041 | 16.38876 | 16.52971
42.03515625 | 1.376034 | 54.37643 | 4.116124 |  | 16.66313 | 16.73413 | 16.532 | 16.18762 | 16.3848 | 16.52749
42.13477 | 1.378739 | 49.57426 | 4.116072 |  | 16.67276 | 16.74549 | 16.53009 | 16.17642 | 16.35581 | 16.51213
42.234375 | 1.380735 | 47.6389 | 4.11606 |  | 16.66803 | 16.76373 | 16.54863 | 16.1743 | 16.38447 | 16.52314
42.33398 | 1.382454 | 46.91297 | 4.116113 |  | 16.65325 | 16.75978 | 16.52371 | 16.20382 | 16.37873 | 16.52832
42.43359375 | 1.384915 | 47.00274 | 4.116129 |  | 16.6796 | 16.7877 | 16.52105 | 16.22654 | 16.39165 | 16.54447
42.5332 | 1.386504 | 51.11134 | 4.116121 |  | 16.68979 | 16.78695 | 16.5329 | 16.1895 | 16.39088 | 16.54272
42.6328125 | 1.38901 | 45.26151 | 4.116139 |  | 16.69712 | 16.7832 | 16.55597 | 16.2072 | 16.37181 | 16.55766
42.73242 | 1.390905 | 49.69639 | 4.116093 |  | 16.65484 | 16.76003 | 16.5494 | 16.20543 | 16.38387 | 16.50459
42.83203125 | 1.3931 | 49.34595 | 4.116069 |  | 16.67027 | 16.795 | 16.51216 | 16.18435 | 16.38377 | 16.55189
42.93164 | 1.395769 | 55.36758 | 4.116113 |  | 16.67298 | 16.76133 | 16.52687 | 16.20613 | 16.3707 | 16.54699
43.03125 | 1.39699 | 53.49465 | 4.116042 |  | 16.67856 | 16.76612 | 16.55692 | 16.21188 | 16.38381 | 16.51877
43.13086 | 1.399448 | 49.96525 | 4.116097 |  | 16.64813 | 16.77366 | 16.51663 | 16.20502 | 16.37301 | 16.55118
43.23046875 | 1.400932 | 47.81662 | 4.11609 |  | 16.68009 | 16.77266 | 16.51861 | 16.2375 | 16.37171 | 16.56546
43.33008 | 1.403363 | 48.19212 | 4.116087 |  | 16.67366 | 16.7782 | 16.51712 | 16.2291 | 16.37483 | 16.51664
43.4296875 | 1.406052 | 49.4977 | 4.116096 |  | 16.65079 | 16.75571 | 16.52981 | 16.20011 | 16.37231 | 16.52827
43.5293 | 1.407665 | 47.715 | 4.116087 |  | 16.66537 | 16.77356 | 16.53716 | 16.20769 | 16.37877 | 16.54244
43.62890625 | 1.409753 | 50.6807 | 4.11607 |  | 16.67324 | 16.77754 | 16.51231 | 16.1977 | 16.36805 | 16.53252
43.72852 | 1.411856 | 51.50962 | 4.116086 |  | 16.65402 | 16.76584 | 16.51189 | 16.21103 | 16.38309 | 16.53941
43.828125 | 1.413851 | 54.01779 | 4.116158 |  | 16.67558 | 16.79721 | 16.53863 | 16.20587 | 16.3763 | 16.54792
43.92773 | 1.416656 | 51.29863 | 4.116092 |  | 16.67975 | 16.77335 | 16.54508 | 16.18776 | 16.37921 | 16.53687
44.02734375 | 1.419006 | 47.2552 | 4.116105 |  | 16.65529 | 16.78034 | 16.51937 | 16.19785 | 16.34946 | 16.53735
44.12695 | 1.420097 | 55.09826 | 4.116086 |  | 16.67955 | 16.77621 | 16.51777 | 16.19112 | 16.3895 | 16.52584
44.2265625 | 1.422682 | 52.52082 | 4.116131 |  | 16.68189 | 16.76966 | 16.5303 | 16.22058 | 16.36606 | 16.54058
44.32617 | 1.42485 | 52.98928 | 4.116103 |  | 16.6825 | 16.75175 | 16.50965 | 16.21619 | 16.35866 | 16.53245
44.42578125 | 1.426791 | 52.27292 | 4.116086 |  | 16.67637 | 16.79368 | 16.54237 | 16.21145 | 16.37008 | 16.53249
44.52539 | 1.429077 | 49.85998 | 4.11609 |  | 16.68395 | 16.75787 | 16.53216 | 16.20598 | 16.37164 | 16.52033
44.625 | 1.430615 | 55.37578 | 4.116164 |  | 16.67393 | 16.75679 | 16.53127 | 16.18361 | 16.37165 | 16.51903
44.72461 | 1.433505 | 48.88296 | 4.116078 |  | 16.65371 | 16.76623 | 16.51383 | 16.2236 | 16.36215 | 16.54248
44.82421875 | 1.435783 | 50.46652 | 4.116121 |  | 16.6973 | 16.78284 | 16.5412 | 16.1939 | 16.36891 | 16.54961
44.92383 | 1.437249 | 47.47804 | 4.116106 |  | 16.68746 | 16.79587 | 16.51891 | 16.21468 | 16.38162 | 16.52927
45.0234375 | 1.439654 | 49.72419 | 4.116082 |  | 16.64911 | 16.78582 | 16.52288 | 16.18329 | 16.35385 | 16.52565
45.12305 | 1.441967 | 46.29823 | 4.116058 |  | 16.69028 | 16.7838 | 16.53194 | 16.22448 | 16.39016 | 16.51148
45.22265625 | 1.44383 | 53.1989 | 4.116078 |  | 16.66735 | 16.79791 | 16.52901 | 16.19894 | 16.36574 | 16.54569
45.32227 | 1.446211 | 54.04969 | 4.116087 |  | 16.64641 | 16.77669 | 16.51539 | 16.22169 | 16.37784 | 16.52837
45.421875 | 1.447645 | 55.64282 | 4.116107 |  | 16.65631 | 16.76709 | 16.52801 | 16.2163 | 16.35451 | 16.5456
45.52148 | 1.451209 | 55.034 | 4.116145 |  | 16.67293 | 16.80113 | 16.52383 | 16.20175 | 16.37112 | 16.52368
45.62109375 | 1.452512 | 56.5524 | 4.116094 |  | 16.65122 | 16.77313 | 16.51493 | 16.21327 | 16.3565 | 16.53306
45.7207 | 1.453806 | 51.17012 | 4.116085 |  | 16.66338 | 16.77745 | 16.52717 | 16.18132 | 16.37827 | 16.56566
45.8203125 | 1.456845 | 57.18308 | 4.116096 |  | 16.65318 | 16.79316 | 16.52043 | 16.20208 | 16.34121 | 16.5285
45.91992 | 1.458905 | 51.1642 | 4.11613 |  | 16.65454 | 16.76499 | 16.5198 | 16.18894 | 16.36941 | 16.52066
46.01953125 | 1.460744 | 53.22624 | 4.116083 |  | 16.66898 | 16.76854 | 16.51118 | 16.23013 | 16.3851 | 16.5151
46.11914 | 1.463354 | 59.19682 | 4.116105 |  | 16.67375 | 16.76782 | 16.5178 | 16.20175 | 16.39648 | 16.50456
46.21875 | 1.465212 | 57.23686 | 4.11611 |  | 16.66134 | 16.77399 | 16.53264 | 16.19169 | 16.3616 | 16.51197
46.31836 | 1.466911 | 50.81103 | 4.116113 |  | 16.66981 | 16.74987 | 16.51553 | 16.20449 | 16.40056 | 16.56671
46.41796875 | 1.469031 | 49.16367 | 4.116036 |  | 16.69398 | 16.78601 | 16.52658 | 16.21372 | 16.38121 | 16.54947
46.51758 | 1.471218 | 46.604 | 4.116039 |  | 16.63897 | 16.78755 | 16.52071 | 16.21324 | 16.37636 | 16.50002
46.6171875 | 1.473055 | 49.03744 | 4.116136 |  | 16.67803 | 16.76429 | 16.5357 | 16.16672 | 16.39645 | 16.5156
46.7168 | 1.475607 | 54.04514 | 4.116111 |  | 16.67471 | 16.76791 | 16.50144 | 16.18567 | 16.36839 | 16.52931
46.81640625 | 1.478192 | 54.27162 | 4.116102 |  | 16.67325 | 16.78814 | 16.52655 | 16.18422 | 16.36322 | 16.56555
46.91602 | 1.479469 | 52.50487 | 4.116069 |  | 16.63701 | 16.79574 | 16.53537 | 16.19102 | 16.37528 | 16.52432
47.015625 | 1.481468 | 49.82398 | 4.116117 |  | 16.66984 | 16.76379 | 16.49543 | 16.21775 | 16.35495 | 16.52369
47.11523 | 1.483901 | 54.46985 | 4.11614 |  | 16.66883 | 16.78079 | 16.51265 | 16.20659 | 16.35537 | 16.53853
47.21484375 | 1.485912 | 51.59803 | 4.116053 |  | 16.65618 | 16.75591 | 16.53282 | 16.21714 | 16.37069 | 16.5318
47.31445 | 1.488524 | 50.65153 | 4.116096 |  | 16.66927 | 16.77127 | 16.53146 | 16.22095 | 16.3714 | 16.53671
47.4140625 | 1.489746 | 53.48417 | 4.116069 |  | 16.67764 | 16.80949 | 16.50729 | 16.18956 | 16.37301 | 16.542
47.51367 | 1.491978 | 52.69262 | 4.116096 |  | 16.6876 | 16.75321 | 16.53161 | 16.182 | 16.3272 | 16.51254
47.61328125 | 1.494471 | 53.59901 | 4.116057 |  | 16.6605 | 16.77148 | 16.49611 | 16.19933 | 16.36527 | 16.51574
47.71289 | 1.49667 | 58.31641 | 4.116075 |  | 16.66265 | 16.77559 | 16.49058 | 16.20465 | 16.35408 | 16.54557
47.8125 | 1.498044 | 55.95087 | 4.116098 |  | 16.66209 | 16.78568 | 16.48476 | 16.17439 | 16.34362 | 16.52986
47.91211 | 1.500298 | 61.54141 | 4.116084 |  | 16.67076 | 16.76376 | 16.5262 | 16.16986 | 16.35655 | 16.53238
48.01171875 | 1.502587 | 57.0646 | 4.1161 |  | 16.65321 | 16.78033 | 16.50574 | 16.1776 | 16.34445 | 16.51417
48.11133 | 1.504403 | 57.25281 | 4.116044 |  | 16.65982 | 16.79629 | 16.50363 | 16.18772 | 16.37371 | 16.51826
48.2109375 | 1.506827 | 50.64333 | 4.116115 |  | 16.65895 | 16.77057 | 16.50872 | 16.19365 | 16.33368 | 16.52904
48.31055 | 1.5097 | 55.59953 | 4.116073 |  | 16.65661 | 16.77803 | 16.51551 | 16.19701 | 16.35349 | 16.53452
48.41015625 | 1.511436 | 63.0443 | 4.1161 |  | 16.67028 | 16.77957 | 16.50965 | 16.17507 | 16.35494 | 16.52187
48.50977 | 1.513613 | 55.87204 | 4.116117 |  | 16.63225 | 16.76708 | 16.5058 | 16.21543 | 16.32817 | 16.53088
48.609375 | 1.515116 | 55.50565 | 4.116065 |  | 16.63391 | 16.75132 | 16.49383 | 16.19337 | 16.33831 | 16.51752
48.70898 | 1.517892 | 56.88916 | 4.116107 |  | 16.63976 | 16.76786 | 16.52447 | 16.19255 | 16.38124 | 16.53559
48.80859375 | 1.519681 | 58.67596 | 4.116054 |  | 16.66343 | 16.76343 | 16.50099 | 16.1849 | 16.38151 | 16.54449
48.9082 | 1.521543 | 61.16499 | 4.116079 |  | 16.65801 | 16.77589 | 16.48522 | 16.17675 | 16.3544 | 16.53572
49.0078125 | 1.523917 | 62.26642 | 4.11605 |  | 16.6564 | 16.76395 | 16.51116 | 16.18386 | 16.3366 | 16.53141
49.10742 | 1.526071 | 58.26036 | 4.116069 |  | 16.68084 | 16.76443 | 16.52734 | 16.21181 | 16.3674 | 16.53658
49.20703125 | 1.528055 | 60.05628 | 4.116114 |  | 16.662 | 16.76302 | 16.51913 | 16.1753 | 16.37208 | 16.53663
49.30664 | 1.530083 | 58.98037 | 4.116073 |  | 16.64108 | 16.78382 | 16.52619 | 16.19852 | 16.35982 | 16.52265
49.40625 | 1.532161 | 65.70012 | 4.116063 |  | 16.66433 | 16.78808 | 16.50822 | 16.19715 | 16.3543 | 16.55351
49.50586 | 1.534166 | 65.99496 | 4.116085 |  | 16.64777 | 16.76421 | 16.52038 | 16.18574 | 16.36458 | 16.52653
49.60546875 | 1.536525 | 61.60793 | 4.116106 |  | 16.68679 | 16.80111 | 16.51689 | 16.19886 | 16.3372 | 16.54387
49.70508 | 1.537972 | 71.96965 | 4.116067 |  | 16.63974 | 16.77618 | 16.51152 | 16.1731 | 16.38371 | 16.5373
49.8046875 | 1.540986 | 68.25113 | 4.116076 |  | 16.63924 | 16.76944 | 16.52799 | 16.20246 | 16.34079 | 16.57572
49.9043 | 1.542853 | 71.36721 | 4.116086 |  | 16.67745 | 16.76251 | 16.49702 | 16.20342 | 16.32776 | 16.49337
50.00390625 | 1.545075 | 69.77865 | 4.116107 |  | 16.65985 | 16.76975 | 16.50659 | 16.18583 | 16.36106 | 16.56091
50.10352 | 1.546569 | 65.14417 | 4.116076 |  | 16.68335 | 16.75799 | 16.50633 | 16.18076 | 16.3766 | 16.54964
50.203125 | 1.548174 | 67.14287 | 4.116054 |  | 16.67578 | 16.78941 | 16.53231 | 16.19591 | 16.34679 | 16.5348
50.30273 | 1.550869 | 64.34533 | 4.116101 |  | 16.67638 | 16.75743 | 16.51318 | 16.19288 | 16.38319 | 16.55187
50.40234375 | 1.553279 | 66.10889 | 4.116106 |  | 16.62888 | 16.78433 | 16.49854 | 16.18316 | 16.37668 | 16.54917
50.50195 | 1.555317 | 67.5407 | 4.116112 |  | 16.67044 | 16.76256 | 16.52621 | 16.20507 | 16.37497 | 16.52887
50.6015625 | 1.557282 | 67.96814 | 4.11605 |  | 16.66672 | 16.80733 | 16.52404 | 16.19636 | 16.37541 | 16.53216
50.70117 | 1.559583 | 69.98052 | 4.116079 |  | 16.6798 | 16.77518 | 16.53446 | 16.20248 | 16.35352 | 16.55993
50.80078125 | 1.561587 | 66.41694 | 4.116082 |  | 16.67962 | 16.76893 | 16.49387 | 16.17798 | 16.37696 | 16.5333
50.90039 | 1.563009 | 67.20439 | 4.116137 |  | 16.66233 | 16.78255 | 16.52679 | 16.18304 | 16.34606 | 16.52888
51 | 1.565874 | 68.34182 | 4.116044 |  | 16.65012 | 16.78994 | 16.52814 | 16.20006 | 16.34847 | 16.52233
51.09961 | 1.56789 | 73.60014 | 4.116084 |  | 16.64441 | 16.77891 | 16.53133 | 16.17537 | 16.35329 | 16.53973
51.19921875 | 1.570353 | 64.28609 | 4.116106 |  | 16.6618 | 16.75693 | 16.50016 | 16.16946 | 16.35802 | 16.53426
51.29883 | 1.57198 | 65.66002 | 4.116097 |  | 16.66709 | 16.78564 | 16.51882 | 16.18332 | 16.36086 | 16.5598
51.3984375 | 1.573867 | 66.65253 | 4.11607 |  | 16.66001 | 16.75084 | 16.5089 | 16.18814 | 16.37358 | 16.53939
51.49805 | 1.576415 | 72.96489 | 4.116066 |  | 16.65049 | 16.79171 | 16.52636 | 16.17152 | 16.32511 | 16.53328
51.59765625 | 1.578228 | 65.82408 | 4.116072 |  | 16.65582 | 16.77948 | 16.50346 | 16.1636 | 16.35974 | 16.55921
51.69727 | 1.580121 | 65.362 | 4.116066 |  | 16.66639 | 16.77769 | 16.51459 | 16.22603 | 16.35358 | 16.52476
51.796875 | 1.58311 | 70.48543 | 4.116089 |  | 16.67217 | 16.77468 | 16.51396 | 16.21079 | 16.35352 | 16.5312
51.89648 | 1.585299 | 71.41278 | 4.116091 |  | 16.62483 | 16.7789 | 16.53086 | 16.21095 | 16.38089 | 16.54259
51.99609375 | 1.586845 | 69.99555 | 4.116024 |  | 16.65965 | 16.7849 | 16.52933 | 16.2024 | 16.35928 | 16.55835
52.0957 | 1.589755 | 67.40672 | 4.116018 |  | 16.66794 | 16.77506 | 16.52858 | 16.19878 | 16.35741 | 16.53284
52.1953125 | 1.591446 | 72.43036 | 4.116091 |  | 16.66434 | 16.79587 | 16.48882 | 16.18887 | 16.36374 | 16.53627
52.29492 | 1.593156 | 68.37782 | 4.116081 |  | 16.62434 | 16.76679 | 16.53 | 16.18181 | 16.35438 | 16.54712
52.39453125 | 1.595482 | 67.48647 | 4.116035 |  | 16.67404 | 16.79933 | 16.52227 | 16.20005 | 16.35095 | 16.54655
52.49414 | 1.597038 | 73.87903 | 4.116045 |  | 16.65776 | 16.7798 | 16.52446 | 16.2086 | 16.39005 | 16.54794
52.59375 | 1.599472 | 74.5243 | 4.116087 |  | 16.66687 | 16.78198 | 16.50926 | 16.20329 | 16.34821 | 16.55476
52.69336 | 1.601867 | 69.87297 | 4.116096 |  | 16.66383 | 16.78191 | 16.51592 | 16.19686 | 16.35707 | 16.52072
52.79296875 | 1.603592 | 72.63588 | 4.116073 |  | 16.65542 | 16.76211 | 16.49904 | 16.16692 | 16.37984 | 16.52611
52.89258 | 1.60571 | 77.90606 | 4.116086 |  | 16.64998 | 16.74915 | 16.50239 | 16.17377 | 16.36852 | 16.55173
52.9921875 | 1.608064 | 71.38681 | 4.11609 |  | 16.65759 | 16.76064 | 16.52608 | 16.17992 | 16.35866 | 16.54838
53.0918 | 1.609853 | 75.69909 | 4.116121 |  | 16.65283 | 16.74858 | 16.52639 | 16.21219 | 16.35764 | 16.50774
53.19140625 | 1.612269 | 76.9705 | 4.116088 |  | 16.64264 | 16.75668 | 16.49348 | 16.16007 | 16.36879 | 16.53497
53.29102 | 1.614086 | 72.1223 | 4.116109 |  | 16.64421 | 16.73302 | 16.52054 | 16.19541 | 16.35556 | 16.52648
53.390625 | 1.615776 | 81.11646 | 4.116073 |  | 16.66723 | 16.76375 | 16.4939 | 16.20727 | 16.34929 | 16.5307
53.49023 | 1.617935 | 81.867 | 4.116068 |  | 16.62798 | 16.75811 | 16.51155 | 16.19624 | 16.34077 | 16.53626
53.58984375 | 1.621239 | 75.00142 | 4.116093 |  | 16.65389 | 16.75747 | 16.53345 | 16.17921 | 16.35284 | 16.53358
53.68945 | 1.622803 | 78.98014 | 4.116098 |  | 16.6541 | 16.74524 | 16.51764 | 16.16095 | 16.3742 | 16.52503
53.7890625 | 1.624312 | 72.16924 | 4.116051 |  | 16.6405 | 16.74153 | 16.49537 | 16.18183 | 16.3934 | 16.52788
53.88867 | 1.626762 | 77.09263 | 4.11607 |  | 16.62209 | 16.74294 | 16.51029 | 16.18178 | 16.34974 | 16.54195
53.98828125 | 1.629042 | 78.1895 | 4.116072 |  | 16.61732 | 16.76351 | 16.49028 | 16.18058 | 16.36278 | 16.53873
54.08789 | 1.631181 | 86.47869 | 4.116075 |  | 16.66528 | 16.76048 | 16.50527 | 16.16967 | 16.34001 | 16.50642
54.1875 | 1.633412 | 75.83535 | 4.116089 |  | 16.63766 | 16.77239 | 16.49818 | 16.18714 | 16.36175 | 16.49861
54.28711 | 1.635458 | 78.89811 | 4.116067 |  | 16.64355 | 16.76635 | 16.50571 | 16.19686 | 16.36888 | 16.5211
54.38671875 | 1.636936 | 76.31201 | 4.116119 |  | 16.64199 | 16.74659 | 16.51701 | 16.18126 | 16.3633 | 16.51929
54.48633 | 1.640067 | 81.96315 | 4.116065 |  | 16.67886 | 16.74641 | 16.52659 | 16.18796 | 16.34101 | 16.55026
54.5859375 | 1.641959 | 81.17981 | 4.116093 |  | 16.65092 | 16.73489 | 16.49633 | 16.17438 | 16.34729 | 16.5651
54.68555 | 1.643677 | 79.48414 | 4.11606 |  | 16.67489 | 16.74964 | 16.50511 | 16.17879 | 16.37376 | 16.5406
54.78515625 | 1.645687 | 81.14608 | 4.116062 |  | 16.62654 | 16.7557 | 16.53999 | 16.17944 | 16.34912 | 16.53164
54.88477 | 1.648124 | 80.53225 | 4.11606 |  | 16.65363 | 16.73178 | 16.52635 | 16.21129 | 16.35971 | 16.55966
54.984375 | 1.649279 | 81.81459 | 4.116045 |  | 16.6646 | 16.75722 | 16.51895 | 16.19094 | 16.33472 | 16.53382
55.08398 | 1.652109 | 85.20774 | 4.116098 |  | 16.6748 | 16.74593 | 16.49849 | 16.16247 | 16.34744 | 16.53523
55.18359375 | 1.65438 | 81.30193 | 4.116072 |  | 16.61983 | 16.75238 | 16.52314 | 16.18065 | 16.36267 | 16.54826
55.2832 | 1.65643 | 76.74994 | 4.116053 |  | 16.65247 | 16.77793 | 16.50033 | 16.19056 | 16.34829 | 16.54482
55.3828125 | 1.658384 | 71.28017 | 4.116074 |  | 16.66278 | 16.75523 | 16.52113 | 16.16424 | 16.35077 | 16.53941
55.48242 | 1.660245 | 75.42841 | 4.116061 |  | 16.63592 | 16.73858 | 16.50964 | 16.1715 | 16.34924 | 16.55947
55.58203125 | 1.662604 | 79.63224 | 4.11607 |  | 16.64754 | 16.75248 | 16.52197 | 16.20588 | 16.34855 | 16.5596
55.68164 | 1.665368 | 76.44644 | 4.116074 |  | 16.62232 | 16.75035 | 16.51969 | 16.18621 | 16.34875 | 16.52572
55.78125 | 1.667088 | 81.77312 | 4.116062 |  | 16.6457 | 16.76887 | 16.51439 | 16.19571 | 16.3644 | 16.53781
55.88086 | 1.668686 | 75.4758 | 4.116071 |  | 16.66141 | 16.76503 | 16.49566 | 16.17678 | 16.35205 | 16.53613
55.98046875 | 1.671388 | 75.22335 | 4.116078 |  | 16.6405 | 16.778 | 16.51213 | 16.186 | 16.3565 | 16.53342
56.08008 | 1.67325 | 75.65489 | 4.116045 |  | 16.63217 | 16.72989 | 16.51551 | 16.17866 | 16.36121 | 16.53792
56.1796875 | 1.675627 | 78.00905 | 4.11611 |  | 16.64756 | 16.74457 | 16.51818 | 16.18668 | 16.35103 | 16.56288
56.2793 | 1.677914 | 81.02623 | 4.116067 |  | 16.63055 | 16.7286 | 16.50919 | 16.21156 | 16.35561 | 16.52104
56.37890625 | 1.67949 | 81.4391 | 4.116067 |  | 16.63921 | 16.75973 | 16.49289 | 16.18011 | 16.36312 | 16.51928
56.47852 | 1.681824 | 69.64376 | 4.116072 |  | 16.65031 | 16.74802 | 16.53304 | 16.16243 | 16.36594 | 16.52994
56.578125 | 1.683447 | 78.77872 | 4.116113 |  | 16.66128 | 16.76705 | 16.51272 | 16.18726 | 16.35825 | 16.52454
56.67773 | 1.68621 | 81.05403 | 4.116096 |  | 16.64107 | 16.74947 | 16.52456 | 16.16908 | 16.37727 | 16.528
56.77734375 | 1.688318 | 76.12062 | 4.116119 |  | 16.65894 | 16.78075 | 16.48919 | 16.18743 | 16.35492 | 16.54345
56.87695 | 1.690155 | 81.4236 | 4.116083 |  | 16.66037 | 16.78095 | 16.52664 | 16.18263 | 16.34974 | 16.52351
56.9765625 | 1.691775 | 84.92019 | 4.116082 |  | 16.66057 | 16.73426 | 16.50468 | 16.15853 | 16.37028 | 16.54476
57.07617 | 1.694524 | 81.63003 | 4.116135 |  | 16.6173 | 16.75434 | 16.5197 | 16.20214 | 16.35774 | 16.55949
57.17578125 | 1.697127 | 77.45309 | 4.116138 |  | 16.66279 | 16.75467 | 16.49127 | 16.18272 | 16.33897 | 16.54293
57.27539 | 1.698699 | 81.28735 | 4.116088 |  | 16.64375 | 16.75759 | 16.50853 | 16.1647 | 16.34501 | 16.53708
57.375 | 1.700484 | 82.53369 | 4.116085 |  | 16.62721 | 16.77259 | 16.5048 | 16.16643 | 16.33154 | 16.55236
57.47461 | 1.703558 | 82.68499 | 4.116075 |  | 16.63987 | 16.76609 | 16.51897 | 16.17917 | 16.34768 | 16.53226
57.57421875 | 1.705595 | 88.72893 | 4.116102 |  | 16.65105 | 16.76014 | 16.51877 | 16.175 | 16.34748 | 16.53542
57.67383 | 1.707417 | 84.20975 | 4.116083 |  | 16.6234 | 16.74392 | 16.49726 | 16.1743 | 16.34924 | 16.53187
57.7734375 | 1.708827 | 84.92976 | 4.116124 |  | 16.65403 | 16.74088 | 16.50272 | 16.19267 | 16.33605 | 16.55701
57.87305 | 1.71232 | 76.4387 | 4.116072 |  | 16.64246 | 16.74206 | 16.51782 | 16.18322 | 16.34921 | 16.53268
57.97265625 | 1.713837 | 82.37374 | 4.116127 |  | 16.64854 | 16.75946 | 16.51782 | 16.18479 | 16.35905 | 16.55442
58.07227 | 1.715372 | 79.49053 | 4.116083 |  | 16.6366 | 16.74714 | 16.5296 | 16.1809 | 16.37246 | 16.51117
58.171875 | 1.717514 | 78.80105 | 4.116078 |  | 16.64523 | 16.73265 | 16.51341 | 16.18631 | 16.37265 | 16.50992
58.27148 | 1.720233 | 81.9987 | 4.11612 |  | 16.65373 | 16.73062 | 16.521 | 16.17212 | 16.35646 | 16.51713
58.37109375 | 1.722394 | 77.55061 | 4.116108 |  | 16.64185 | 16.76079 | 16.52742 | 16.15613 | 16.38441 | 16.53718
58.4707 | 1.724564 | 79.18976 | 4.116102 |  | 16.63888 | 16.75537 | 16.52922 | 16.1856 | 16.34143 | 16.50156
58.5703125 | 1.725797 | 81.90208 | 4.116068 |  | 16.64376 | 16.72602 | 16.52154 | 16.15762 | 16.36912 | 16.50866
58.66992 | 1.728446 | 86.3962 | 4.116105 |  | 16.67064 | 16.756 | 16.51427 | 16.18619 | 16.37489 | 16.52724
58.76953125 | 1.730564 | 80.40694 | 4.11608 |  | 16.65681 | 16.76242 | 16.51506 | 16.16452 | 16.34616 | 16.54323
58.86914 | 1.732112 | 82.86908 | 4.11613 |  | 16.67908 | 16.74248 | 16.51402 | 16.17625 | 16.3719 | 16.53499
58.96875 | 1.734665 | 85.98926 | 4.116073 |  | 16.65512 | 16.74919 | 16.52817 | 16.19053 | 16.37622 | 16.52751
59.06836 | 1.736863 | 91.68142 | 4.116097 |  | 16.6258 | 16.7691 | 16.50739 | 16.16732 | 16.35891 | 16.52072
59.16796875 | 1.738339 | 88.43774 | 4.116098 |  | 16.68047 | 16.77057 | 16.50557 | 16.16207 | 16.36084 | 16.53606
59.26758 | 1.740697 | 84.07623 | 4.116065 |  | 16.66544 | 16.76775 | 16.54321 | 16.15723 | 16.38786 | 16.50315
59.3671875 | 1.742657 | 90.28287 | 4.116023 |  | 16.65993 | 16.76129 | 16.52071 | 16.17647 | 16.39355 | 16.53903
59.4668 | 1.745116 | 94.09116 | 4.116115 |  | 16.66958 | 16.74051 | 16.52501 | 16.17259 | 16.39604 | 16.52242
59.56640625 | 1.747211 | 92.4233 | 4.116066 |  | 16.63955 | 16.74437 | 16.50671 | 16.16666 | 16.37156 | 16.52933
59.66602 | 1.748695 | 93.01753 | 4.116124 |  | 16.64331 | 16.74001 | 16.52551 | 16.17987 | 16.35635 | 16.54376
59.765625 | 1.751193 | 89.36691 | 4.11608 |  | 16.63956 | 16.73209 | 16.54117 | 16.18323 | 16.35761 | 16.55409
59.86523 | 1.752983 | 87.21236 | 4.11607 |  | 16.66642 | 16.75603 | 16.51327 | 16.14388 | 16.35929 | 16.53009
59.96484375 | 1.7557 | 95.07456 | 4.116087 |  | 16.61892 | 16.73169 | 16.53106 | 16.18572 | 16.35648 | 16.53633
60.06445 | 1.757695 | 98.3442 | 4.116079 |  | 16.65411 | 16.74969 | 16.5198 | 16.19625 | 16.383 | 16.51332
60.1640625 | 1.759785 | 99.76599 | 4.116108 |  | 16.66747 | 16.76939 | 16.5311 | 16.17402 | 16.38928 | 16.50681
60.26367 | 1.761414 | 96.96981 | 4.116064 |  | 16.63938 | 16.72752 | 16.54456 | 16.17605 | 16.39415 | 16.53051
60.36328125 | 1.763854 | 94.80478 | 4.116084 |  | 16.61324 | 16.73501 | 16.53891 | 16.17447 | 16.38568 | 16.52767
60.46289 | 1.766055 | 99.63247 | 4.116042 |  | 16.6751 | 16.75888 | 16.5188 | 16.16354 | 16.37919 | 16.55345
60.5625 | 1.767879 | 93.17566 | 4.116086 |  | 16.64336 | 16.73368 | 16.52257 | 16.16443 | 16.38367 | 16.53099
60.66211 | 1.769613 | 94.26751 | 4.11608 |  | 16.65192 | 16.74137 | 16.52837 | 16.1817 | 16.3709 | 16.53063
60.76171875 | 1.772849 | 90.54854 | 4.11609 |  | 16.67351 | 16.77807 | 16.53643 | 16.1696 | 16.3435 | 16.52478
60.86133 | 1.774145 | 94.94195 | 4.116067 |  | 16.65533 | 16.72747 | 16.5376 | 16.15184 | 16.39473 | 16.53453
60.9609375 | 1.776928 | 92.57504 | 4.116034 |  | 16.63982 | 16.73746 | 16.49915 | 16.20499 | 16.39098 | 16.51536
61.06055 | 1.778961 | 92.55545 | 4.116086 |  | 16.6579 | 16.74398 | 16.51809 | 16.19156 | 16.38761 | 16.51049
61.16015625 | 1.780712 | 90.34485 | 4.116103 |  | 16.66574 | 16.75072 | 16.50018 | 16.1678 | 16.38095 | 16.54602
61.25977 | 1.782414 | 91.0972 | 4.116084 |  | 16.64729 | 16.74615 | 16.53455 | 16.18401 | 16.35469 | 16.54015
61.359375 | 1.784424 | 97.09696 | 4.116098 |  | 16.66241 | 16.75724 | 16.52454 | 16.19647 | 16.36574 | 16.53432
61.45898 | 1.78761 | 98.27038 | 4.116068 |  | 16.63588 | 16.75774 | 16.53977 | 16.1739 | 16.38207 | 16.54478
61.55859375 | 1.788798 | 96.47902 | 4.116098 |  | 16.64528 | 16.74765 | 16.55197 | 16.1712 | 16.35315 | 16.55779
61.6582 | 1.791521 | 100.8414 | 4.116017 |  | 16.65605 | 16.7735 | 16.51643 | 16.1636 | 16.373 | 16.50215
61.7578125 | 1.793386 | 97.88213 | 4.11613 |  | 16.66014 | 16.76761 | 16.51772 | 16.19292 | 16.35624 | 16.52807
61.85742 | 1.795727 | 97.93682 | 4.116068 |  | 16.65721 | 16.74855 | 16.53223 | 16.19051 | 16.38547 | 16.54047
61.95703125 | 1.797641 | 97.79692 | 4.116114 |  | 16.65985 | 16.74272 | 16.52244 | 16.20316 | 16.38979 | 16.56014
62.05664 | 1.800197 | 103.5164 | 4.116094 |  | 16.66066 | 16.70244 | 16.48323 | 16.15295 | 16.36357 | 16.54109
62.15625 | 1.802097 | 96.39518 | 4.116046 |  | 16.65683 | 16.75453 | 16.51725 | 16.15739 | 16.35121 | 16.47904
62.25586 | 1.804518 | 98.78715 | 4.116029 |  | 16.64349 | 16.74161 | 16.54662 | 16.18791 | 16.37044 | 16.55217
62.35546875 | 1.805648 | 101.2698 | 4.116043 |  | 16.65784 | 16.74706 | 16.52279 | 16.17461 | 16.39878 | 16.52543
62.45508 | 1.808402 | 100.5726 | 4.116067 |  | 16.63452 | 16.72948 | 16.53993 | 16.16574 | 16.4098 | 16.53342
62.5546875 | 1.811156 | 102.9791 | 4.116079 |  | 16.672 | 16.76092 | 16.55407 | 16.19127 | 16.37708 | 16.52416
62.6543 | 1.812963 | 103.6631 | 4.116103 |  | 16.6638 | 16.76986 | 16.50555 | 16.1975 | 16.36532 | 16.51635
62.75390625 | 1.814064 | 101.9761 | 4.116083 |  | 16.67064 | 16.7594 | 16.52366 | 16.19176 | 16.34622 | 16.56805
62.85352 | 1.816836 | 104.9491 | 4.116079 |  | 16.6486 | 16.74527 | 16.52666 | 16.18267 | 16.36267 | 16.55198
62.953125 | 1.818793 | 103.7648 | 4.116065 |  | 16.66233 | 16.76491 | 16.53376 | 16.1775 | 16.38637 | 16.53456
63.05273 | 1.820432 | 106.2543 | 4.116112 |  | 16.66909 | 16.77087 | 16.49982 | 16.18938 | 16.39732 | 16.536
63.15234375 | 1.823185 | 109.3685 | 4.116101 |  | 16.66623 | 16.76564 | 16.52084 | 16.21114 | 16.36603 | 16.50605
63.25195 | 1.825118 | 105.2048 | 4.116057 |  | 16.67681 | 16.79188 | 16.52431 | 16.1863 | 16.35954 | 16.54059
63.3515625 | 1.827182 | 108.253 | 4.116101 |  | 16.64468 | 16.77469 | 16.55785 | 16.18413 | 16.39059 | 16.53996
63.45117 | 1.829183 | 104.2537 | 4.116062 |  | 16.67014 | 16.77957 | 16.51546 | 16.22469 | 16.38443 | 16.50244
63.55078125 | 1.830811 | 104.9591 | 4.116055 |  | 16.70299 | 16.77262 | 16.5368 | 16.19394 | 16.38699 | 16.53621
63.65039 | 1.833266 | 105.5757 | 4.116053 |  | 16.67161 | 16.75859 | 16.53505 | 16.20687 | 16.38711 | 16.52548
63.75 | 1.835085 | 106.5828 | 4.11607 |  | 16.6392 | 16.74623 | 16.51769 | 16.20247 | 16.39763 | 16.54644
63.84961 | 1.837034 | 101.9483 | 4.116091 |  | 16.66026 | 16.77823 | 16.53881 | 16.18553 | 16.36093 | 16.51448
63.94921875 | 1.840099 | 108.4138 | 4.116104 |  | 16.67359 | 16.76183 | 16.53254 | 16.19242 | 16.37686 | 16.54369
64.04883 | 1.841963 | 108.8563 | 4.116096 |  | 16.66763 | 16.76853 | 16.53477 | 16.20072 | 16.37933 | 16.52501
64.1484375 | 1.844213 | 107.635 | 4.116091 |  | 16.67202 | 16.80448 | 16.53043 | 16.17083 | 16.39506 | 16.54943
64.24805 | 1.845239 | 106.2119 | 4.116082 |  | 16.66414 | 16.77086 | 16.55191 | 16.19625 | 16.38603 | 16.5332
64.34765625 | 1.848908 | 104.2879 | 4.116085 |  | 16.66573 | 16.7425 | 16.54535 | 16.20408 | 16.37881 | 16.52448
64.44727 | 1.850489 | 114.1661 | 4.116063 |  | 16.66882 | 16.74632 | 16.52558 | 16.2052 | 16.38535 | 16.53155
64.546875 | 1.852247 | 107.764 | 4.11608 |  | 16.66617 | 16.78105 | 16.54375 | 16.18823 | 16.36278 | 16.5119
64.64648 | 1.854774 | 110.274 | 4.116035 |  | 16.65428 | 16.76065 | 16.52092 | 16.19332 | 16.35556 | 16.50143
64.74609375 | 1.857203 | 108.2858 | 4.116043 |  | 16.66823 | 16.78219 | 16.54325 | 16.196 | 16.38323 | 16.52735
64.8457 | 1.859306 | 108.1691 | 4.116067 |  | 16.69318 | 16.76729 | 16.5302 | 16.2017 | 16.36594 | 16.51175
64.9453125 | 1.861236 | 110.4458 | 4.116073 |  | 16.65607 | 16.76193 | 16.5372 | 16.20475 | 16.3711 | 16.50056
65.04492 | 1.862954 | 112.7639 | 4.116071 |  | 16.6679 | 16.74306 | 16.52805 | 16.18964 | 16.38303 | 16.54445
65.14453125 | 1.865686 | 106.5486 | 4.116104 |  | 16.6599 | 16.77499 | 16.52794 | 16.17987 | 16.37623 | 16.52475
65.24414 | 1.867345 | 106.4397 | 4.116058 |  | 16.68826 | 16.77088 | 16.53653 | 16.20903 | 16.39086 | 16.50471
65.34375 | 1.869165 | 107.9741 | 4.116094 |  | 16.67299 | 16.74399 | 16.5361 | 16.20429 | 16.37529 | 16.53172
65.44336 | 1.871409 | 113.5309 | 4.116091 |  | 16.70111 | 16.75266 | 16.55383 | 16.18444 | 16.37921 | 16.52663
65.54296875 | 1.873797 | 111.822 | 4.116096 |  | 16.67489 | 16.77991 | 16.54573 | 16.20945 | 16.38429 | 16.54787
65.64258 | 1.876118 | 108.0383 | 4.116071 |  | 16.64018 | 16.79229 | 16.54055 | 16.1818 | 16.38307 | 16.53881
65.7421875 | 1.878065 | 110.1664 | 4.116067 |  | 16.67868 | 16.75401 | 16.53648 | 16.19335 | 16.38063 | 16.53695
65.8418 | 1.880477 | 117.4617 | 4.116072 |  | 16.67978 | 16.77208 | 16.5416 | 16.19654 | 16.3823 | 16.49038
65.94140625 | 1.882273 | 113.7364 | 4.116096 |  | 16.66736 | 16.78579 | 16.53382 | 16.22235 | 16.40119 | 16.5401
66.04102 | 1.884435 | 112.6108 | 4.116045 |  | 16.65767 | 16.74713 | 16.55512 | 16.22293 | 16.36975 | 16.51762
66.140625 | 1.88662 | 109.6866 | 4.116116 |  | 16.67444 | 16.77051 | 16.55439 | 16.19886 | 16.3668 | 16.53452
66.24023 | 1.888643 | 115.2944 | 4.116078 |  | 16.67625 | 16.75942 | 16.54195 | 16.1752 | 16.38881 | 16.51424
66.33984375 | 1.890775 | 115.5 | 4.116084 |  | 16.67404 | 16.77559 | 16.50387 | 16.18383 | 16.37249 | 16.52808
66.43945 | 1.892793 | 114.8442 | 4.11607 |  | 16.68682 | 16.78533 | 16.55295 | 16.2113 | 16.38603 | 16.52292
66.5390625 | 1.895079 | 117.2599 | 4.116101 |  | 16.65333 | 16.76937 | 16.54701 | 16.1907 | 16.35842 | 16.52715
66.63867 | 1.896616 | 117.4257 | 4.116101 |  | 16.6583 | 16.74419 | 16.54064 | 16.18147 | 16.36497 | 16.5095
66.73828125 | 1.899974 | 123.4715 | 4.116052 |  | 16.66869 | 16.7843 | 16.53115 | 16.17372 | 16.37908 | 16.53213
66.83789 | 1.901393 | 117.5292 | 4.116089 |  | 16.66503 | 16.77383 | 16.5366 | 16.19977 | 16.39319 | 16.51882
66.9375 | 1.903019 | 116.7194 | 4.116076 |  | 16.6599 | 16.76358 | 16.51295 | 16.20364 | 16.38447 | 16.55241
67.03711 | 1.905253 | 119.2071 | 4.116024 |  | 16.65484 | 16.76425 | 16.54431 | 16.17139 | 16.35381 | 16.54128
67.13671875 | 1.907532 | 116.0204 | 4.116089 |  | 16.67069 | 16.76123 | 16.53058 | 16.20254 | 16.38495 | 16.52551
67.23633 | 1.90972 | 119.3379 | 4.116089 |  | 16.65358 | 16.79307 | 16.55837 | 16.18806 | 16.38759 | 16.54266
67.3359375 | 1.91188 | 126.3452 | 4.116076 |  | 16.64332 | 16.75657 | 16.55972 | 16.21926 | 16.35846 | 16.54174
67.43555 | 1.91392 | 121.3511 | 4.116086 |  | 16.69192 | 16.77501 | 16.56116 | 16.18259 | 16.35727 | 16.53507
67.53515625 | 1.916212 | 125.4611 | 4.116107 |  | 16.66935 | 16.7782 | 16.53779 | 16.18202 | 16.38611 | 16.52426
67.63477 | 1.917909 | 129.6663 | 4.116059 |  | 16.67644 | 16.77355 | 16.52716 | 16.2058 | 16.35451 | 16.52526
67.734375 | 1.920514 | 125.113 | 4.116089 |  | 16.68525 | 16.76065 | 16.55296 | 16.19057 | 16.36019 | 16.52229
67.83398 | 1.922628 | 125.0892 | 4.116077 |  | 16.68822 | 16.77671 | 16.53289 | 16.18919 | 16.37816 | 16.53088
67.93359375 | 1.924731 | 123.06 | 4.116059 |  | 16.65004 | 16.76611 | 16.54191 | 16.1853 | 16.36428 | 16.52481
68.0332 | 1.926216 | 123.3831 | 4.116087 |  | 16.67602 | 16.75819 | 16.50786 | 16.2102 | 16.3739 | 16.54496
68.1328125 | 1.928368 | 126.8688 | 4.116034 |  | 16.66828 | 16.78219 | 16.53583 | 16.18011 | 16.40116 | 16.56509
68.23242 | 1.93097 | 127.3614 | 4.116046 |  | 16.67282 | 16.78032 | 16.52826 | 16.19207 | 16.39452 | 16.5578
68.33203125 | 1.932086 | 128.1074 | 4.116059 |  | 16.66505 | 16.77174 | 16.54571 | 16.19018 | 16.39286 | 16.55511
68.43164 | 1.934312 | 121.4901 | 4.116111 |  | 16.66457 | 16.78787 | 16.5315 | 16.21373 | 16.3772 | 16.52428
68.53125 | 1.937898 | 124.0771 | 4.116075 |  | 16.67575 | 16.78281 | 16.51947 | 16.20259 | 16.35648 | 16.55982
68.63086 | 1.93902 | 125.0642 | 4.116074 |  | 16.67229 | 16.76122 | 16.53062 | 16.22282 | 16.39489 | 16.56459
68.73046875 | 1.941465 | 124.6773 | 4.116083 |  | 16.67438 | 16.78066 | 16.53208 | 16.23778 | 16.36365 | 16.5531
68.83008 | 1.944075 | 127.3204 | 4.116047 |  | 16.70838 | 16.7539 | 16.52872 | 16.20098 | 16.3748 | 16.54355
68.9296875 | 1.9455 | 132.0428 | 4.11607 |  | 16.68347 | 16.78755 | 16.53038 | 16.20564 | 16.39075 | 16.55712
69.0293 | 1.947344 | 127.0036 | 4.116105 |  | 16.70114 | 16.78337 | 16.51924 | 16.18896 | 16.3756 | 16.56106
69.12890625 | 1.950512 | 122.6371 | 4.116054 |  | 16.66618 | 16.78949 | 16.53741 | 16.20307 | 16.37723 | 16.54193
69.22852 | 1.952163 | 127.9593 | 4.116107 |  | 16.70499 | 16.75806 | 16.51852 | 16.2459 | 16.37819 | 16.5398
69.328125 | 1.954215 | 125.4506 | 4.116059 |  | 16.69005 | 16.78745 | 16.55132 | 16.22363 | 16.40446 | 16.54647
69.42773 | 1.956086 | 126.8998 | 4.116107 |  | 16.68185 | 16.78661 | 16.51004 | 16.22227 | 16.37209 | 16.52452
69.52734375 | 1.958469 | 124.9803 | 4.116102 |  | 16.68306 | 16.7903 | 16.54382 | 16.21584 | 16.38335 | 16.56307
69.62695 | 1.960795 | 130.2227 | 4.116101 |  | 16.68034 | 16.77654 | 16.52498 | 16.21743 | 16.37473 | 16.52408
69.7265625 | 1.962212 | 131.1305 | 4.116089 |  | 16.6937 | 16.77105 | 16.5358 | 16.21868 | 16.36081 | 16.53173
69.82617 | 1.963806 | 127.6653 | 4.116071 |  | 16.68145 | 16.77742 | 16.513 | 16.21006 | 16.38202 | 16.55714
69.92578125 | 1.966796 | 128.0609 | 4.116072 |  | 16.68443 | 16.7997 | 16.52363 | 16.22647 | 16.3667 | 16.52565
70.02539 | 1.96836 | 127.6507 | 4.116075 |  | 16.68896 | 16.78854 | 16.53427 | 16.22406 | 16.37174 | 16.54102
70.125 | 1.970015 | 129.6768 | 4.116102 |  | 16.68649 | 16.75067 | 16.51852 | 16.2048 | 16.3709 | 16.54936
70.22461 | 1.971839 | 127.4808 | 4.116117 |  | 16.68848 | 16.78594 | 16.52942 | 16.24851 | 16.36645 | 16.5625
70.32421875 | 1.974472 | 135.6597 | 4.1161 |  | 16.68214 | 16.74477 | 16.51999 | 16.2237 | 16.36325 | 16.53899
70.42383 | 1.977048 | 132.5331 | 4.116119 |  | 16.66291 | 16.78011 | 16.53445 | 16.21994 | 16.36167 | 16.5451
70.5234375 | 1.9795 | 135.5211 | 4.116104 |  | 16.68763 | 16.7709 | 16.55133 | 16.2022 | 16.37273 | 16.57542
70.62305 | 1.981161 | 134.0269 | 4.116084 |  | 16.65504 | 16.78622 | 16.5293 | 16.21259 | 16.36713 | 16.55444
70.72265625 | 1.983588 | 132.0355 | 4.116041 |  | 16.67809 | 16.78424 | 16.53477 | 16.21927 | 16.38653 | 16.52963
70.82227 | 1.984797 | 138.3319 | 4.116065 |  | 16.68551 | 16.78602 | 16.53238 | 16.20584 | 16.39351 | 16.54268
70.921875 | 1.987303 | 136.0621 | 4.116079 |  | 16.68961 | 16.76804 | 16.54252 | 16.20466 | 16.36886 | 16.5399
71.02148 | 1.989356 | 133.0941 | 4.116123 |  | 16.67978 | 16.78086 | 16.53345 | 16.19439 | 16.38918 | 16.50969
71.12109375 | 1.991139 | 137.4428 | 4.116078 |  | 16.6813 | 16.75346 | 16.52033 | 16.21268 | 16.39511 | 16.56237
71.2207 | 1.993875 | 133.2581 | 4.116025 |  | 16.67566 | 16.78309 | 16.52157 | 16.2124 | 16.37324 | 16.52287
71.3203125 | 1.996234 | 138.182 | 4.116062 |  | 16.67867 | 16.80244 | 16.54668 | 16.20362 | 16.36536 | 16.51771
71.41992 | 1.998037 | 141.9916 | 4.116029 |  | 16.69582 | 16.78363 | 16.53191 | 16.1894 | 16.36505 | 16.55459
71.51953125 | 1.99979 | 136.6253 | 4.116053 |  | 16.67652 | 16.78217 | 16.51309 | 16.20321 | 16.38029 | 16.56115
71.61914 | 2.002156 | 139.4046 | 4.116067 |  | 16.67314 | 16.77637 | 16.52252 | 16.21604 | 16.33822 | 16.53759
71.71875 | 2.004718 | 137.4396 | 4.11605 |  | 16.67561 | 16.79618 | 16.52157 | 16.23363 | 16.36568 | 16.54809
71.81836 | 2.00606 | 139.6507 | 4.116081 |  | 16.66072 | 16.77354 | 16.52094 | 16.23003 | 16.37793 | 16.52775
71.91796875 | 2.00831 | 137.9696 | 4.116076 |  | 16.67386 | 16.79519 | 16.53434 | 16.21892 | 16.34464 | 16.57186
72.01758 | 2.01063 | 137.2127 | 4.11612 |  | 16.67266 | 16.76693 | 16.52266 | 16.20186 | 16.36387 | 16.53894
72.1171875 | 2.012705 | 133.5288 | 4.116069 |  | 16.66695 | 16.75688 | 16.54674 | 16.20434 | 16.37757 | 16.53369
72.2168 | 2.015436 | 131.084 | 4.116108 |  | 16.70069 | 16.78371 | 16.5312 | 16.20702 | 16.38238 | 16.56519
72.31640625 | 2.017135 | 133.9412 | 4.116075 |  | 16.68216 | 16.77203 | 16.51699 | 16.20986 | 16.38471 | 16.52365
72.41602 | 2.019136 | 139.8257 | 4.116109 |  | 16.68957 | 16.76587 | 16.52767 | 16.19424 | 16.37293 | 16.56498
72.515625 | 2.020905 | 138.4458 | 4.116069 |  | 16.66436 | 16.77618 | 16.54395 | 16.22332 | 16.38914 | 16.53099
72.61523 | 2.023384 | 138.9289 | 4.116095 |  | 16.71077 | 16.8086 | 16.52332 | 16.19606 | 16.37419 | 16.55698
72.71484375 | 2.024815 | 140.8989 | 4.116078 |  | 16.68532 | 16.78412 | 16.53977 | 16.2168 | 16.37117 | 16.54732
72.81445 | 2.027668 | 140.2185 | 4.116098 |  | 16.68362 | 16.76318 | 16.547 | 16.20381 | 16.38465 | 16.55446
72.9140625 | 2.029911 | 141.0379 | 4.116079 |  | 16.66526 | 16.77811 | 16.53149 | 16.21308 | 16.34692 | 16.56497
73.01367 | 2.03227 | 143.6513 | 4.116047 |  | 16.66428 | 16.7616 | 16.52478 | 16.19598 | 16.35257 | 16.53085
73.11328125 | 2.033736 | 141.0652 | 4.116113 |  | 16.67552 | 16.78917 | 16.52067 | 16.20616 | 16.37981 | 16.55267
73.21289 | 2.036112 | 148.0146 | 4.11607 |  | 16.6784 | 16.7828 | 16.52292 | 16.23882 | 16.37548 | 16.53303
73.3125 | 2.038467 | 142.8761 | 4.116085 |  | 16.65998 | 16.78461 | 16.50552 | 16.18465 | 16.37167 | 16.55995
73.41211 | 2.040855 | 144.9427 | 4.116083 |  | 16.6648 | 16.78311 | 16.5364 | 16.22412 | 16.3857 | 16.53331
73.51171875 | 2.043128 | 145.9266 | 4.11604 |  | 16.65938 | 16.80953 | 16.49858 | 16.2229 | 16.33784 | 16.50335
73.61133 | 2.044451 | 145.2435 | 4.116085 |  | 16.66514 | 16.764 | 16.50799 | 16.18787 | 16.35819 | 16.58404
73.7109375 | 2.046626 | 146.6616 | 4.116071 |  | 16.65793 | 16.78319 | 16.53835 | 16.22326 | 16.34929 | 16.55886
73.81055 | 2.049352 | 145.8304 | 4.116079 |  | 16.66679 | 16.75388 | 16.51792 | 16.20045 | 16.35572 | 16.5428
73.91015625 | 2.050969 | 144.8717 | 4.116105 |  | 16.64827 | 16.78389 | 16.50254 | 16.22463 | 16.36011 | 16.55374
74.00977 | 2.052665 | 147.8929 | 4.116039 |  | 16.66759 | 16.7659 | 16.51207 | 16.21043 | 16.36931 | 16.5547
74.109375 | 2.054603 | 145.9991 | 4.116087 |  | 16.66039 | 16.785 | 16.5007 | 16.20947 | 16.37693 | 16.54338
74.20898 | 2.057389 | 143.1692 | 4.116109 |  | 16.66018 | 16.76179 | 16.53362 | 16.18686 | 16.37886 | 16.54637
74.30859375 | 2.059651 | 145.2576 | 4.116058 |  | 16.65002 | 16.77656 | 16.53432 | 16.21545 | 16.37457 | 16.54596
74.4082 | 2.061284 | 146.6557 | 4.116069 |  | 16.65361 | 16.8005 | 16.5024 | 16.18928 | 16.35751 | 16.54819
74.5078125 | 2.063197 | 147.3302 | 4.116093 |  | 16.64008 | 16.79753 | 16.51037 | 16.2029 | 16.3566 | 16.54181
74.60742 | 2.065879 | 148.3883 | 4.116066 |  | 16.634 | 16.77094 | 16.49543 | 16.20751 | 16.36451 | 16.53008
74.70703125 | 2.067737 | 145.8901 | 4.116127 |  | 16.65557 | 16.79994 | 16.52641 | 16.22257 | 16.34331 | 16.53431
74.80664 | 2.070402 | 153.4201 | 4.116047 |  | 16.64563 | 16.74927 | 16.50183 | 16.2185 | 16.34505 | 16.57458
74.90625 | 2.07192 | 149.4956 | 4.116061 |  | 16.63967 | 16.78915 | 16.51514 | 16.18084 | 16.35884 | 16.5452
75.00586 | 2.074112 | 148.8891 | 4.116043 |  | 16.66785 | 16.78104 | 16.54557 | 16.18363 | 16.3781 | 16.54537
75.10546875 | 2.076245 | 151.3672 | 4.116096 |  | 16.67953 | 16.77526 | 16.50885 | 16.19038 | 16.32543 | 16.54101
75.20508 | 2.078359 | 146.6133 | 4.116108 |  | 16.63965 | 16.77404 | 16.53448 | 16.24006 | 16.36436 | 16.55672
75.3046875 | 2.080708 | 147.4938 | 4.116067 |  | 16.64729 | 16.78409 | 16.52087 | 16.2078 | 16.34324 | 16.53719
75.4043 | 2.082338 | 146.1093 | 4.11607 |  | 16.65364 | 16.79234 | 16.51687 | 16.18304 | 16.34149 | 16.55441
75.50390625 | 2.08449 | 154.3238 | 4.116095 |  | 16.65051 | 16.79889 | 16.50037 | 16.22861 | 16.35751 | 16.55478
75.60352 | 2.087373 | 154.5129 | 4.116091 |  | 16.66885 | 16.78071 | 16.53446 | 16.20887 | 16.36088 | 16.54603
75.703125 | 2.088373 | 152.9954 | 4.116104 |  | 16.69019 | 16.77146 | 16.50737 | 16.20947 | 16.35417 | 16.54734
75.80273 | 2.090821 | 154.3352 | 4.116048 |  | 16.65014 | 16.7709 | 16.51624 | 16.19045 | 16.35811 | 16.54685
75.90234375 | 2.092651 | 153.1627 | 4.116061 |  | 16.65143 | 16.79533 | 16.49481 | 16.20202 | 16.36288 | 16.56894
76.00195 | 2.095477 | 158.8876 | 4.116083 |  | 16.67735 | 16.78393 | 16.52399 | 16.18802 | 16.36343 | 16.55717
76.1015625 | 2.097344 | 158.5846 | 4.116013 |  | 16.66483 | 16.772 | 16.53504 | 16.21085 | 16.37556 | 16.54932
76.20117 | 2.099606 | 153.1782 | 4.116075 |  | 16.66667 | 16.7702 | 16.51368 | 16.19574 | 16.3466 | 16.5357
76.30078125 | 2.101286 | 156.6857 | 4.116054 |  | 16.66941 | 16.76936 | 16.50711 | 16.21773 | 16.37296 | 16.55036
76.40039 | 2.10397 | 163.6433 | 4.11606 |  | 16.64189 | 16.77278 | 16.52004 | 16.17948 | 16.33851 | 16.55376
76.5 | 2.106091 | 165.1571 | 4.116067 |  | 16.66388 | 16.76604 | 16.51635 | 16.19926 | 16.37601 | 16.53744
76.59961 | 2.107615 | 159.3251 | 4.116054 |  | 16.66109 | 16.77134 | 16.50842 | 16.19963 | 16.36686 | 16.55161
76.69921875 | 2.109687 | 160.5159 | 4.116045 |  | 16.65169 | 16.76629 | 16.48206 | 16.19915 | 16.34583 | 16.55681
76.79883 | 2.112297 | 154.6601 | 4.116042 |  | 16.66628 | 16.77704 | 16.52194 | 16.21146 | 16.35758 | 16.56305
76.8984375 | 2.114747 | 160.3527 | 4.116127 |  | 16.66572 | 16.78289 | 16.48797 | 16.23151 | 16.35566 | 16.56443
76.99805 | 2.11604 | 156.5863 | 4.116053 |  | 16.66344 | 16.78471 | 16.51303 | 16.20714 | 16.35256 | 16.56208
77.09765625 | 2.11817 | 160.0843 | 4.116034 |  | 16.65425 | 16.76493 | 16.51701 | 16.19677 | 16.35423 | 16.54971
77.19727 | 2.119978 | 158.6926 | 4.116048 |  | 16.64739 | 16.79029 | 16.51957 | 16.20012 | 16.36648 | 16.56796
77.296875 | 2.121975 | 158.2601 | 4.116044 |  | 16.66695 | 16.79192 | 16.50024 | 16.18812 | 16.37789 | 16.53655
77.39648 | 2.124414 | 159.3643 | 4.116056 |  | 16.69202 | 16.75912 | 16.50829 | 16.19387 | 16.37176 | 16.54475
77.49609375 | 2.126551 | 157.3524 | 4.116076 |  | 16.62931 | 16.76736 | 16.52459 | 16.21649 | 16.34735 | 16.55196
77.5957 | 2.128321 | 161.2099 | 4.116065 |  | 16.66252 | 16.78146 | 16.5138 | 16.21446 | 16.35591 | 16.56225
77.6953125 | 2.130873 | 161.2272 | 4.116062 |  | 16.66433 | 16.77438 | 16.51709 | 16.19022 | 16.36737 | 16.54295
77.79492 | 2.133397 | 159.995 | 4.11608 |  | 16.66546 | 16.74908 | 16.49133 | 16.21339 | 16.36368 | 16.55248
77.89453125 | 2.135232 | 162.7429 | 4.116076 |  | 16.65842 | 16.81048 | 16.52059 | 16.20854 | 16.36819 | 16.54549
77.99414 | 2.13706 | 166.0722 | 4.116088 |  | 16.68277 | 16.79559 | 16.47329 | 16.20146 | 16.35071 | 16.50909
78.09375 | 2.139061 | 165.9815 | 4.116033 |  | 16.65002 | 16.78677 | 16.49312 | 16.21514 | 16.36416 | 16.57124
78.19336 | 2.141078 | 164.2371 | 4.116012 |  | 16.67685 | 16.78219 | 16.51631 | 16.20284 | 16.35588 | 16.53766
78.29296875 | 2.143101 | 161.3261 | 4.116096 |  | 16.67029 | 16.78463 | 16.51783 | 16.20061 | 16.35367 | 16.51899
78.39258 | 2.145547 | 165.4921 | 4.116059 |  | 16.67717 | 16.78715 | 16.53104 | 16.19705 | 16.37312 | 16.56938
78.4921875 | 2.14732 | 167.6116 | 4.116033 |  | 16.64658 | 16.76129 | 16.52908 | 16.18159 | 16.35103 | 16.55773
78.5918 | 2.149131 | 172.8284 | 4.116083 |  | 16.63255 | 16.75168 | 16.51899 | 16.19549 | 16.36559 | 16.52644
78.69140625 | 2.15183 | 168.4045 | 4.116107 |  | 16.65377 | 16.74709 | 16.51043 | 16.17416 | 16.35405 | 16.52352
78.79102 | 2.153888 | 167.8266 | 4.116016 |  | 16.64902 | 16.76217 | 16.51019 | 16.19364 | 16.35018 | 16.53682
78.890625 | 2.155993 | 170.852 | 4.116077 |  | 16.63826 | 16.76648 | 16.5129 | 16.19304 | 16.36411 | 16.53633
78.99023 | 2.157212 | 167.4393 | 4.11604 |  | 16.6567 | 16.75361 | 16.50563 | 16.17449 | 16.37411 | 16.54866
79.08984375 | 2.159019 | 173.157 | 4.116024 |  | 16.63102 | 16.75145 | 16.52101 | 16.20329 | 16.37593 | 16.53698
79.18945 | 2.162583 | 172.7569 | 4.116046 |  | 16.64862 | 16.75864 | 16.51164 | 16.20587 | 16.34433 | 16.53825
79.2890625 | 2.164263 | 173.3092 | 4.116074 |  | 16.6242 | 16.75746 | 16.5044 | 16.20744 | 16.39632 | 16.52748
79.38867 | 2.166305 | 171.11 | 4.116021 |  | 16.63026 | 16.78506 | 16.51594 | 16.18513 | 16.35699 | 16.53437
79.48828125 | 2.168105 | 177.6602 | 4.116045 |  | 16.66991 | 16.76512 | 16.50658 | 16.16631 | 16.35005 | 16.54386
79.58789 | 2.170447 | 179.0182 | 4.116111 |  | 16.6482 | 16.76608 | 16.52321 | 16.18098 | 16.35352 | 16.53378
79.6875 | 2.173184 | 174.1381 | 4.116074 |  | 16.65812 | 16.76797 | 16.51057 | 16.19798 | 16.37718 | 16.54619
79.78711 | 2.174633 | 178.4331 | 4.116094 |  | 16.67 | 16.7662 | 16.52616 | 16.198 | 16.34131 | 16.52432
79.88671875 | 2.176356 | 176.4959 | 4.11608 |  | 16.65659 | 16.7574 | 16.4895 | 16.18059 | 16.3536 | 16.52301
79.98633 | 2.178495 | 176.1792 | 4.116081 |  | 16.6595 | 16.76385 | 16.49656 | 16.21192 | 16.33391 | 16.54322
80.0859375 | 2.181265 | 179.8271 | 4.116062 |  | 16.66846 | 16.75661 | 16.50367 | 16.20332 | 16.36839 | 16.55021
80.18555 | 2.183474 | 174.2917 | 4.116005 |  | 16.64781 | 16.74573 | 16.48865 | 16.17719 | 16.35391 | 16.53909
80.28515625 | 2.185217 | 179.7642 | 4.116055 |  | 16.6604 | 16.76167 | 16.51361 | 16.15511 | 16.3762 | 16.53454
80.38477 | 2.187666 | 184.5973 | 4.116053 |  | 16.67461 | 16.75587 | 16.51298 | 16.18561 | 16.34675 | 16.53841
80.484375 | 2.189544 | 181.5915 | 4.116063 |  | 16.63827 | 16.74936 | 16.50665 | 16.18054 | 16.36402 | 16.5493
80.58398 | 2.192525 | 180.3798 | 4.116062 |  | 16.66605 | 16.76069 | 16.49374 | 16.1875 | 16.38142 | 16.53469
80.68359375 | 2.193941 | 182.5467 | 4.116076 |  | 16.64979 | 16.76184 | 16.51151 | 16.2103 | 16.36443 | 16.56063
80.7832 | 2.195635 | 184.5331 | 4.116078 |  | 16.65133 | 16.78309 | 16.53396 | 16.16593 | 16.35382 | 16.51187
80.8828125 | 2.198041 | 185.5352 | 4.116131 |  | 16.65701 | 16.7787 | 16.49529 | 16.18925 | 16.38948 | 16.55129
80.98242 | 2.200192 | 186.4215 | 4.116041 |  | 16.67116 | 16.77057 | 16.50543 | 16.19472 | 16.35901 | 16.54661
81.08203125 | 2.202148 | 177.8302 | 4.116074 |  | 16.64855 | 16.75344 | 16.53932 | 16.18301 | 16.37191 | 16.50795
81.18164 | 2.204351 | 186.421 | 4.116067 |  | 16.67981 | 16.75033 | 16.49816 | 16.19804 | 16.37408 | 16.54907
81.28125 | 2.207236 | 187.6346 | 4.116067 |  | 16.66741 | 16.76409 | 16.50029 | 16.166 | 16.38469 | 16.52827
81.38086 | 2.208801 | 186.1472 | 4.116069 |  | 16.62971 | 16.75831 | 16.52447 | 16.1585 | 16.36342 | 16.53693
81.48046875 | 2.210732 | 188.8754 | 4.116075 |  | 16.62515 | 16.76975 | 16.51216 | 16.17269 | 16.34655 | 16.53293
81.58008 | 2.213157 | 185.4249 | 4.11606 |  | 16.64 | 16.75991 | 16.51916 | 16.18788 | 16.36363 | 16.53918
81.6796875 | 2.214818 | 183.6472 | 4.116095 |  | 16.66624 | 16.76432 | 16.53662 | 16.18574 | 16.36072 | 16.51667
81.7793 | 2.216868 | 185.6887 | 4.116072 |  | 16.65676 | 16.74201 | 16.52161 | 16.17319 | 16.36769 | 16.53327
81.87890625 | 2.219174 | 185.5433 | 4.116056 |  | 16.65671 | 16.77955 | 16.50722 | 16.18903 | 16.36838 | 16.50795
81.97852 | 2.22116 | 187.8629 | 4.116069 |  | 16.65414 | 16.77737 | 16.51088 | 16.17017 | 16.35486 | 16.5495
82.078125 | 2.224115 | 187.0722 | 4.116045 |  | 16.63928 | 16.75852 | 16.51417 | 16.18214 | 16.36859 | 16.56343
82.17773 | 2.226268 | 187.8314 | 4.116084 |  | 16.64053 | 16.77862 | 16.51362 | 16.18802 | 16.37792 | 16.57321
82.27734375 | 2.228096 | 187.1734 | 4.116024 |  | 16.65133 | 16.75713 | 16.51649 | 16.19139 | 16.37689 | 16.50721
82.37695 | 2.230108 | 189.1306 | 4.116024 |  | 16.65776 | 16.75848 | 16.52025 | 16.17021 | 16.38468 | 16.52482
82.4765625 | 2.232445 | 191.5308 | 4.116063 |  | 16.64975 | 16.72764 | 16.52878 | 16.14903 | 16.3581 | 16.55338
82.57617 | 2.234379 | 189.5216 | 4.116097 |  | 16.64108 | 16.76168 | 16.51761 | 16.18891 | 16.39192 | 16.5528
82.67578125 | 2.23559 | 190.2398 | 4.116073 |  | 16.6368 | 16.75075 | 16.52679 | 16.1613 | 16.34155 | 16.56744
82.77539 | 2.238673 | 195.3924 | 4.116065 |  | 16.65121 | 16.74744 | 16.53494 | 16.18532 | 16.36445 | 16.52086
82.875 | 2.240799 | 187.8073 | 4.116068 |  | 16.67829 | 16.7577 | 16.49015 | 16.1875 | 16.35933 | 16.51584
82.97461 | 2.243028 | 192.773 | 4.116021 |  | 16.62998 | 16.78837 | 16.49456 | 16.18151 | 16.35024 | 16.53851
83.07421875 | 2.244788 | 195.8531 | 4.116068 |  | 16.65347 | 16.76083 | 16.50684 | 16.16041 | 16.36166 | 16.54238
83.17383 | 2.247221 | 196.2888 | 4.116039 |  | 16.68048 | 16.76016 | 16.51982 | 16.15926 | 16.35292 | 16.5294
83.2734375 | 2.249104 | 201.0677 | 4.116045 |  | 16.65271 | 16.75635 | 16.48188 | 16.17619 | 16.37785 | 16.51781
83.37305 | 2.251357 | 202.4553 | 4.116045 |  | 16.63055 | 16.7538 | 16.51384 | 16.17147 | 16.39069 | 16.57159
83.47265625 | 2.253765 | 203.2737 | 4.116073 |  | 16.64318 | 16.75399 | 16.51084 | 16.19779 | 16.37804 | 16.51924
83.57227 | 2.255493 | 201.7171 | 4.11605 |  | 16.6383 | 16.74277 | 16.49569 | 16.16624 | 16.36335 | 16.54191
83.671875 | 2.257285 | 202.1003 | 4.116049 |  | 16.62447 | 16.76432 | 16.53206 | 16.15536 | 16.38144 | 16.55854
83.77148 | 2.259276 | 199.8965 | 4.11603 |  | 16.66651 | 16.75842 | 16.52393 | 16.20591 | 16.36386 | 16.52874
83.87109375 | 2.262041 | 196.3157 | 4.116065 |  | 16.62457 | 16.76309 | 16.54738 | 16.20078 | 16.38879 | 16.52267
83.9707 | 2.263515 | 199.4422 | 4.116073 |  | 16.67956 | 16.77367 | 16.53386 | 16.21151 | 16.38489 | 16.5503
84.0703125 | 2.266382 | 200.674 | 4.116036 |  | 16.67113 | 16.75621 | 16.49442 | 16.18289 | 16.39429 | 16.5389
84.16992 | 2.267541 | 199.6386 | 4.116055 |  | 16.6716 | 16.75009 | 16.51942 | 16.20864 | 16.37605 | 16.53854
84.26953125 | 2.270609 | 203.7759 | 4.11611 |  | 16.6639 | 16.77048 | 16.54761 | 16.17352 | 16.38315 | 16.50698
84.36914 | 2.272196 | 201.0909 | 4.116022 |  | 16.69019 | 16.75991 | 16.53885 | 16.19922 | 16.37843 | 16.53483
84.46875 | 2.274598 | 201.5608 | 4.11606 |  | 16.65618 | 16.76274 | 16.52736 | 16.19646 | 16.36419 | 16.54004
84.56836 | 2.276233 | 197.0297 | 4.116072 |  | 16.63502 | 16.76684 | 16.55348 | 16.16955 | 16.37472 | 16.55498
84.66796875 | 2.278645 | 204.1715 | 4.116061 |  | 16.66814 | 16.76469 | 16.53377 | 16.1771 | 16.36378 | 16.53405
84.76758 | 2.280959 | 204.2398 | 4.116031 |  | 16.68825 | 16.75946 | 16.5359 | 16.18555 | 16.3902 | 16.52396
84.8671875 | 2.282484 | 206.6924 | 4.11608 |  | 16.67408 | 16.77051 | 16.54313 | 16.19687 | 16.37861 | 16.53502
84.9668 | 2.28453 | 204.7498 | 4.116041 |  | 16.65719 | 16.73958 | 16.54896 | 16.21625 | 16.38217 | 16.52102
85.06640625 | 2.286336 | 201.9859 | 4.11605 |  | 16.68887 | 16.7514 | 16.52789 | 16.20286 | 16.37033 | 16.56053
85.16602 | 2.289067 | 204.1965 | 4.11608 |  | 16.6657 | 16.76813 | 16.51598 | 16.1673 | 16.34737 | 16.51694
85.265625 | 2.290739 | 205.4834 | 4.116038 |  | 16.66759 | 16.76166 | 16.54977 | 16.20492 | 16.36975 | 16.52073
85.36523 | 2.29306 | 204.7374 | 4.11605 |  | 16.67247 | 16.77312 | 16.54276 | 16.20324 | 16.40551 | 16.55697
85.46484375 | 2.295842 | 203.4925 | 4.116043 |  | 16.65456 | 16.75337 | 16.54547 | 16.17665 | 16.39594 | 16.55419
85.56445 | 2.298063 | 204.2758 | 4.116077 |  | 16.66698 | 16.75685 | 16.536 | 16.21999 | 16.38199 | 16.5392
85.6640625 | 2.299345 | 203.6542 | 4.116041 |  | 16.66842 | 16.77419 | 16.55023 | 16.19602 | 16.38226 | 16.52853
85.76367 | 2.3018 | 202.8199 | 4.116035 |  | 16.66227 | 16.75002 | 16.55287 | 16.20826 | 16.38223 | 16.54559
85.86328125 | 2.303972 | 204.6855 | 4.116072 |  | 16.65803 | 16.7722 | 16.55151 | 16.17994 | 16.37962 | 16.56342
85.96289 | 2.305825 | 202.2543 | 4.116057 |  | 16.67011 | 16.73922 | 16.55361 | 16.18108 | 16.36883 | 16.50915
86.0625 | 2.307996 | 207.9355 | 4.11606 |  | 16.65524 | 16.76616 | 16.55413 | 16.17412 | 16.40069 | 16.54891
86.16211 | 2.310628 | 208.3985 | 4.116045 |  | 16.63994 | 16.77102 | 16.53723 | 16.20221 | 16.36024 | 16.53014
86.26171875 | 2.312235 | 210.3161 | 4.116052 |  | 16.67526 | 16.76138 | 16.53367 | 16.19752 | 16.38505 | 16.51956
86.36133 | 2.315074 | 209.9151 | 4.116086 |  | 16.65123 | 16.75485 | 16.56908 | 16.19771 | 16.38132 | 16.52018
86.4609375 | 2.316868 | 209.9675 | 4.116076 |  | 16.66512 | 16.76089 | 16.52364 | 16.19177 | 16.37667 | 16.54287
86.56055 | 2.317805 | 208.8228 | 4.116062 |  | 16.69518 | 16.76314 | 16.53915 | 16.21423 | 16.39832 | 16.54523
86.66015625 | 2.320956 | 210.1097 | 4.116108 |  | 16.69085 | 16.77396 | 16.53524 | 16.19299 | 16.39106 | 16.5388
86.75977 | 2.323221 | 209.8591 | 4.116095 |  | 16.66884 | 16.75095 | 16.53248 | 16.182 | 16.38202 | 16.52886
86.859375 | 2.324543 | 210.7422 | 4.116111 |  | 16.67934 | 16.7692 | 16.52556 | 16.2047 | 16.38751 | 16.53646
86.95898 | 2.327064 | 215.3512 | 4.116062 |  | 16.69636 | 16.74044 | 16.55919 | 16.20854 | 16.36427 | 16.53673
87.05859375 | 2.329184 | 214.1923 | 4.116036 |  | 16.66435 | 16.75634 | 16.53403 | 16.17992 | 16.37674 | 16.54522
87.1582 | 2.331208 | 208.6897 | 4.116086 |  | 16.64019 | 16.77341 | 16.54179 | 16.17911 | 16.38104 | 16.53386
87.2578125 | 2.333428 | 216.237 | 4.116066 |  | 16.67167 | 16.77378 | 16.53413 | 16.17309 | 16.38799 | 16.55114
87.35742 | 2.335458 | 212.3841 | 4.116081 |  | 16.65246 | 16.76238 | 16.54945 | 16.20014 | 16.38621 | 16.54281
87.45703125 | 2.337053 | 217.3963 | 4.116089 |  | 16.64847 | 16.74684 | 16.52455 | 16.20606 | 16.39945 | 16.53795
87.55664 | 2.339833 | 211.0352 | 4.116071 |  | 16.67891 | 16.75034 | 16.52449 | 16.17678 | 16.38635 | 16.54051
87.65625 | 2.342121 | 220.6045 | 4.116048 |  | 16.64651 | 16.76381 | 16.54989 | 16.16086 | 16.38536 | 16.54754
87.75586 | 2.344479 | 217.8821 | 4.116056 |  | 16.67305 | 16.7505 | 16.53877 | 16.19167 | 16.37848 | 16.5259
87.85546875 | 2.3459 | 218.1966 | 4.116059 |  | 16.68801 | 16.74988 | 16.51844 | 16.19485 | 16.3829 | 16.52036
87.95508 | 2.348882 | 218.6828 | 4.116044 |  | 16.68434 | 16.74871 | 16.52024 | 16.17121 | 16.36894 | 16.51833
88.0546875 | 2.349996 | 219.709 | 4.116012 |  | 16.67229 | 16.75823 | 16.55257 | 16.1905 | 16.38651 | 16.55592
88.1543 | 2.351472 | 220.7157 | 4.116052 |  | 16.65137 | 16.76362 | 16.53911 | 16.21585 | 16.40272 | 16.52486
88.25390625 | 2.354721 | 224.3093 | 4.116109 |  | 16.65236 | 16.76974 | 16.50733 | 16.20564 | 16.37349 | 16.50266
88.35352 | 2.356962 | 223.479 | 4.116059 |  | 16.67382 | 16.75673 | 16.52586 | 16.18891 | 16.3799 | 16.54795
88.453125 | 2.358775 | 225.2399 | 4.116093 |  | 16.68088 | 16.78268 | 16.56042 | 16.20602 | 16.3829 | 16.54196
88.55273 | 2.361225 | 228.1891 | 4.116043 |  | 16.68004 | 16.77587 | 16.53175 | 16.19313 | 16.36849 | 16.54381
88.65234375 | 2.362864 | 226.3249 | 4.116028 |  | 16.66511 | 16.74853 | 16.53767 | 16.18585 | 16.3586 | 16.5427
88.75195 | 2.364619 | 223.1614 | 4.116019 |  | 16.67824 | 16.76576 | 16.50902 | 16.22568 | 16.38884 | 16.57659
88.8515625 | 2.367144 | 225.8769 | 4.116032 |  | 16.66225 | 16.7915 | 16.51159 | 16.16767 | 16.36759 | 16.55012
88.95117 | 2.369117 | 226.4014 | 4.11597 |  | 16.70481 | 16.79618 | 16.53407 | 16.22027 | 16.37679 | 16.56744
89.05078125 | 2.371245 | 224.1662 | 4.115972 |  | 16.65949 | 16.76524 | 16.51249 | 16.18452 | 16.3894 | 16.53675
89.15039 | 2.373096 | 230.3565 | 4.116056 |  | 16.70056 | 16.76974 | 16.53311 | 16.19621 | 16.40021 | 16.55127
89.25 | 2.375976 | 226.2898 | 4.116069 |  | 16.70888 | 16.77919 | 16.54187 | 16.22633 | 16.38458 | 16.53648
89.34961 | 2.378101 | 225.6245 | 4.116031 |  | 16.69282 | 16.7937 | 16.54842 | 16.24144 | 16.37913 | 16.53926
89.44921875 | 2.379925 | 226.3641 | 4.116048 |  | 16.68996 | 16.76559 | 16.54684 | 16.22452 | 16.38627 | 16.54527
89.54883 | 2.382098 | 230.1833 | 4.116017 |  | 16.691 | 16.79487 | 16.53746 | 16.20707 | 16.37062 | 16.52812
89.6484375 | 2.383885 | 232.9535 | 4.116059 |  | 16.70114 | 16.77142 | 16.5283 | 16.21066 | 16.35875 | 16.5469
89.74805 | 2.385812 | 231.3321 | 4.116033 |  | 16.6848 | 16.77879 | 16.50613 | 16.22594 | 16.38377 | 16.55366
89.84765625 | 2.388295 | 236.0103 | 4.11607 |  | 16.68725 | 16.78531 | 16.52349 | 16.22121 | 16.39658 | 16.54633
89.94727 | 2.390155 | 232.3287 | 4.11601 |  | 16.69822 | 16.78627 | 16.54973 | 16.22298 | 16.39226 | 16.54024
90.046875 | 2.392026 | 235.8604 | 4.11603 |  | 16.68603 | 16.75843 | 16.52895 | 16.21828 | 16.37407 | 16.54984
90.14648 | 2.394564 | 236.6788 | 4.11603 |  | 16.69428 | 16.75994 | 16.51944 | 16.19538 | 16.36557 | 16.54118
90.24609375 | 2.396797 | 236.3507 | 4.116055 |  | 16.684 | 16.78059 | 16.53939 | 16.23026 | 16.40174 | 16.55555
90.3457 | 2.398359 | 232.3825 | 4.116029 |  | 16.70696 | 16.78785 | 16.53471 | 16.1918 | 16.38355 | 16.53604
90.4453125 | 2.400269 | 232.6596 | 4.116022 |  | 16.69147 | 16.77722 | 16.53345 | 16.2275 | 16.36352 | 16.54228
90.54492 | 2.403018 | 233.8635 | 4.11607 |  | 16.70435 | 16.80574 | 16.49713 | 16.21727 | 16.373 | 16.54524
90.64453125 | 2.405098 | 231.3499 | 4.116044 |  | 16.6782 | 16.77421 | 16.5068 | 16.18051 | 16.38389 | 16.55359
90.74414 | 2.406581 | 234.908 | 4.11604 |  | 16.66283 | 16.7795 | 16.50761 | 16.21619 | 16.38694 | 16.56162
90.84375 | 2.409424 | 234.3899 | 4.116034 |  | 16.68487 | 16.78026 | 16.52411 | 16.21417 | 16.37896 | 16.55685
90.94336 | 2.411342 | 234.1023 | 4.116024 |  | 16.66454 | 16.78452 | 16.51855 | 16.19584 | 16.39131 | 16.54696
91.04296875 | 2.413868 | 236.4091 | 4.116083 |  | 16.69165 | 16.78769 | 16.53056 | 16.22636 | 16.40301 | 16.56963
91.14258 | 2.415172 | 244.5661 | 4.116036 |  | 16.66875 | 16.79255 | 16.53308 | 16.22398 | 16.40225 | 16.56234
91.2421875 | 2.417596 | 238.6265 | 4.116066 |  | 16.69191 | 16.79316 | 16.50574 | 16.21011 | 16.36685 | 16.5423
91.3418 | 2.419926 | 247.1896 | 4.116041 |  | 16.6771 | 16.78898 | 16.52635 | 16.21825 | 16.40338 | 16.54766
91.44140625 | 2.422162 | 237.9498 | 4.116016 |  | 16.68897 | 16.79431 | 16.54114 | 16.21993 | 16.37817 | 16.54719
91.54102 | 2.423776 | 241.8962 | 4.116063 |  | 16.67999 | 16.76957 | 16.51207 | 16.21189 | 16.35621 | 16.56519
91.640625 | 2.426773 | 242.5059 | 4.116042 |  | 16.67753 | 16.78809 | 16.53798 | 16.2063 | 16.39593 | 16.54604
91.74023 | 2.428952 | 247.658 | 4.116047 |  | 16.69902 | 16.77102 | 16.52727 | 16.20633 | 16.3631 | 16.56145
91.83984375 | 2.430483 | 242.4307 | 4.11605 |  | 16.68151 | 16.78072 | 16.52478 | 16.21615 | 16.37512 | 16.57134
91.93945 | 2.432758 | 247.5377 | 4.116017 |  | 16.68871 | 16.79513 | 16.52898 | 16.18988 | 16.38531 | 16.57293
92.0390625 | 2.434007 | 246.0321 | 4.116055 |  | 16.7016 | 16.78073 | 16.52033 | 16.22191 | 16.37224 | 16.55624
92.13867 | 2.437245 | 244.8632 | 4.116034 |  | 16.66313 | 16.81774 | 16.5188 | 16.21477 | 16.37949 | 16.54289
92.23828125 | 2.438986 | 245.7304 | 4.116035 |  | 16.68042 | 16.78702 | 16.51369 | 16.20206 | 16.38376 | 16.5423
92.33789 | 2.440794 | 243.7554 | 4.116055 |  | 16.69645 | 16.76111 | 16.52148 | 16.21432 | 16.38852 | 16.55927
92.4375 | 2.442938 | 250.1211 | 4.116014 |  | 16.69151 | 16.8031 | 16.53125 | 16.22615 | 16.38524 | 16.57721
92.53711 | 2.445792 | 248.3657 | 4.116046 |  | 16.69351 | 16.7896 | 16.51563 | 16.20753 | 16.37486 | 16.56109
92.63671875 | 2.446753 | 250.4169 | 4.116015 |  | 16.66967 | 16.77826 | 16.52868 | 16.21985 | 16.36564 | 16.56102
92.73633 | 2.449523 | 250.503 | 4.115991 |  | 16.66679 | 16.77224 | 16.52008 | 16.17836 | 16.37774 | 16.55886
92.8359375 | 2.451449 | 252.658 | 4.115989 |  | 16.65646 | 16.7766 | 16.51811 | 16.22258 | 16.39304 | 16.56525
92.93555 | 2.453751 | 247.6275 | 4.11602 |  | 16.68863 | 16.77132 | 16.52158 | 16.21989 | 16.38494 | 16.55821
93.03515625 | 2.455541 | 252.066 | 4.116079 |  | 16.68969 | 16.79473 | 16.51942 | 16.2123 | 16.38039 | 16.54363
93.13477 | 2.457751 | 256.6736 | 4.116049 |  | 16.65575 | 16.76196 | 16.54182 | 16.19541 | 16.38608 | 16.53379
93.234375 | 2.459751 | 251.1665 | 4.11603 |  | 16.7004 | 16.77136 | 16.51547 | 16.22379 | 16.37576 | 16.571
93.33398 | 2.461781 | 252.3062 | 4.116058 |  | 16.69312 | 16.78983 | 16.51125 | 16.20264 | 16.36323 | 16.53754
93.43359375 | 2.463954 | 255.1743 | 4.116021 |  | 16.66482 | 16.77713 | 16.50625 | 16.22873 | 16.36418 | 16.56147
93.5332 | 2.465737 | 250.5417 | 4.116049 |  | 16.71267 | 16.78171 | 16.52281 | 16.19943 | 16.37189 | 16.54399
93.6328125 | 2.468316 | 254.3085 | 4.116067 |  | 16.70637 | 16.79321 | 16.54408 | 16.21669 | 16.36983 | 16.52992
93.73242 | 2.470705 | 257.3535 | 4.116057 |  | 16.6827 | 16.77513 | 16.53255 | 16.22976 | 16.3916 | 16.53554
93.83203125 | 2.472403 | 255.5972 | 4.11602 |  | 16.68293 | 16.78021 | 16.53629 | 16.20685 | 16.38461 | 16.56938
93.93164 | 2.475009 | 256.5073 | 4.116045 |  | 16.67027 | 16.75914 | 16.5205 | 16.22734 | 16.39241 | 16.57092
94.03125 | 2.476818 | 256.0712 | 4.116051 |  | 16.6713 | 16.75932 | 16.53045 | 16.19274 | 16.3671 | 16.56362
94.13086 | 2.478957 | 259.2779 | 4.116096 |  | 16.66897 | 16.76468 | 16.53069 | 16.19752 | 16.36763 | 16.58046
94.23046875 | 2.481378 | 262.7249 | 4.116052 |  | 16.68568 | 16.78151 | 16.51055 | 16.16967 | 16.38115 | 16.539
94.33008 | 2.483088 | 257.4829 | 4.116028 |  | 16.65368 | 16.79372 | 16.53703 | 16.20203 | 16.37271 | 16.56254
94.4296875 | 2.485912 | 265.3228 | 4.116056 |  | 16.70028 | 16.7857 | 16.49811 | 16.19601 | 16.37047 | 16.57906
94.5293 | 2.487 | 264.9113 | 4.11605 |  | 16.69583 | 16.77187 | 16.49953 | 16.21445 | 16.36756 | 16.55585
94.62890625 | 2.489311 | 260.8674 | 4.116061 |  | 16.663 | 16.77076 | 16.51703 | 16.19798 | 16.36437 | 16.55428
94.72852 | 2.491836 | 260.6874 | 4.116042 |  | 16.66887 | 16.77901 | 16.51344 | 16.20251 | 16.36393 | 16.53622
94.828125 | 2.4938 | 266.1321 | 4.116021 |  | 16.68085 | 16.79726 | 16.50862 | 16.21812 | 16.37947 | 16.54356
94.92773 | 2.495964 | 268.7519 | 4.116067 |  | 16.65945 | 16.77823 | 16.50802 | 16.19313 | 16.37204 | 16.56361
95.02734375 | 2.498084 | 268.031 | 4.116075 |  | 16.64894 | 16.77363 | 16.53524 | 16.19733 | 16.3752 | 16.564
95.12695 | 2.499962 | 267.506 | 4.116071 |  | 16.67338 | 16.76581 | 16.54457 | 16.19069 | 16.356 | 16.5487
95.2265625 | 2.501332 | 264.2747 | 4.116062 |  | 16.6525 | 16.75971 | 16.52919 | 16.20526 | 16.36306 | 16.55811
95.32617 | 2.504677 | 269.3803 | 4.116041 |  | 16.63293 | 16.78842 | 16.52748 | 16.18863 | 16.37418 | 16.55252
95.42578125 | 2.507008 | 271.0837 | 4.116054 |  | 16.6673 | 16.77495 | 16.51708 | 16.19924 | 16.36408 | 16.57297
95.52539 | 2.507473 | 275.7528 | 4.116034 |  | 16.68284 | 16.76638 | 16.53928 | 16.17819 | 16.37547 | 16.55104
95.625 | 2.510256 | 271.2346 | 4.116065 |  | 16.65865 | 16.78135 | 16.50171 | 16.1782 | 16.35986 | 16.59183
95.72461 | 2.512465 | 274.1711 | 4.116059 |  | 16.68022 | 16.77052 | 16.51822 | 16.20928 | 16.36902 | 16.55374
95.82421875 | 2.514294 | 273.6689 | 4.116027 |  | 16.65755 | 16.74037 | 16.49729 | 16.17975 | 16.3688 | 16.54157
95.92383 | 2.517098 | 268.1326 | 4.116053 |  | 16.61418 | 16.75101 | 16.49142 | 16.2056 | 16.37044 | 16.55121
96.0234375 | 2.518815 | 273.1877 | 4.116045 |  | 16.67237 | 16.75487 | 16.52876 | 16.18069 | 16.3543 | 16.56807
96.12305 | 2.521849 | 272.6682 | 4.116045 |  | 16.63674 | 16.75949 | 16.52506 | 16.20428 | 16.34809 | 16.54399
96.22265625 | 2.522828 | 272.1291 | 4.116091 |  | 16.66372 | 16.77042 | 16.55166 | 16.17364 | 16.38582 | 16.56391
96.32227 | 2.524747 | 278.524 | 4.11603 |  | 16.66378 | 16.7668 | 16.53296 | 16.22231 | 16.33822 | 16.54168
96.421875 | 2.527043 | 279.0029 | 4.116048 |  | 16.64777 | 16.77606 | 16.48528 | 16.20606 | 16.34663 | 16.54514
96.52148 | 2.528962 | 276.5494 | 4.11605 |  | 16.67392 | 16.75424 | 16.50819 | 16.20259 | 16.35958 | 16.55208
96.62109375 | 2.531276 | 276.6556 | 4.116075 |  | 16.65455 | 16.76616 | 16.50989 | 16.19307 | 16.37689 | 16.5509
96.7207 | 2.533219 | 276.2013 | 4.116018 |  | 16.64471 | 16.7403 | 16.49656 | 16.1846 | 16.35436 | 16.54584
96.8203125 | 2.535238 | 281.2408 | 4.115991 |  | 16.67983 | 16.78178 | 16.51152 | 16.17175 | 16.36153 | 16.55396
96.91992 | 2.537518 | 281.3015 | 4.116028 |  | 16.65541 | 16.78578 | 16.52756 | 16.19888 | 16.36782 | 16.55632
97.01953125 | 2.539984 | 284.4517 | 4.116045 |  | 16.66946 | 16.77891 | 16.50804 | 16.20862 | 16.34785 | 16.55798
97.11914 | 2.542037 | 286.4623 | 4.116048 |  | 16.65258 | 16.74463 | 16.54917 | 16.18702 | 16.39627 | 16.53757
97.21875 | 2.543992 | 281.6154 | 4.116019 |  | 16.66297 | 16.78321 | 16.52199 | 16.20662 | 16.36069 | 16.5547
97.31836 | 2.546187 | 281.9846 | 4.116041 |  | 16.65149 | 16.75571 | 16.50512 | 16.20262 | 16.36306 | 16.55776
97.41796875 | 2.547852 | 284.4463 | 4.11604 |  | 16.64876 | 16.76152 | 16.4971 | 16.20212 | 16.3722 | 16.57073
97.51758 | 2.550491 | 288.6665 | 4.116021 |  | 16.6432 | 16.77826 | 16.51622 | 16.20185 | 16.37948 | 16.54531
97.6171875 | 2.552026 | 285.2241 | 4.116053 |  | 16.66177 | 16.79492 | 16.51517 | 16.20087 | 16.38314 | 16.55797
97.7168 | 2.554033 | 289.2466 | 4.116073 |  | 16.65991 | 16.77793 | 16.51228 | 16.18872 | 16.36582 | 16.53209
97.81640625 | 2.556445 | 287.385 | 4.116053 |  | 16.63866 | 16.77308 | 16.52091 | 16.21105 | 16.36336 | 16.54704
97.91602 | 2.558608 | 283.3362 | 4.11606 |  | 16.66374 | 16.77062 | 16.52364 | 16.22134 | 16.36814 | 16.56797
98.015625 | 2.560334 | 288.538 | 4.116065 |  | 16.65385 | 16.77039 | 16.50001 | 16.19883 | 16.36908 | 16.54609
98.11523 | 2.563233 | 284.0557 | 4.116051 |  | 16.63798 | 16.78294 | 16.50538 | 16.21817 | 16.36499 | 16.57021
98.21484375 | 2.565088 | 293.4395 | 4.116056 |  | 16.67866 | 16.76755 | 16.50641 | 16.18585 | 16.36792 | 16.5342
98.31445 | 2.566649 | 287.1449 | 4.116059 |  | 16.64874 | 16.74313 | 16.49511 | 16.16622 | 16.37636 | 16.54805
98.4140625 | 2.569093 | 291.0771 | 4.116041 |  | 16.66457 | 16.77873 | 16.52112 | 16.17793 | 16.35307 | 16.53774
98.51367 | 2.571373 | 292.2779 | 4.116053 |  | 16.65268 | 16.77792 | 16.51238 | 16.2005 | 16.35051 | 16.53633
98.61328125 | 2.572907 | 293.3616 | 4.116066 |  | 16.64994 | 16.74827 | 16.5276 | 16.18074 | 16.37113 | 16.55622
98.71289 | 2.574767 | 291.0402 | 4.11602 |  | 16.65057 | 16.77039 | 16.52307 | 16.21345 | 16.36628 | 16.5429
98.8125 | 2.576935 | 300.5717 | 4.116066 |  | 16.67104 | 16.7929 | 16.53594 | 16.17805 | 16.3589 | 16.55379
98.91211 | 2.580067 | 294.4165 | 4.116039 |  | 16.66563 | 16.76115 | 16.50652 | 16.17422 | 16.36637 | 16.54507
99.01171875 | 2.581264 | 289.8472 | 4.116125 |  | 16.67662 | 16.78199 | 16.51208 | 16.17549 | 16.34101 | 16.56808
99.11133 | 2.583099 | 296.8399 | 4.11604 |  | 16.65655 | 16.76326 | 16.51393 | 16.19599 | 16.35192 | 16.52385
99.2109375 | 2.585998 | 298.8614 | 4.116054 |  | 16.66883 | 16.75296 | 16.50023 | 16.17196 | 16.39702 | 16.56351
99.31055 | 2.587679 | 303.6517 | 4.116074 |  | 16.64699 | 16.75982 | 16.56218 | 16.1735 | 16.38665 | 16.54027
99.41015625 | 2.590214 | 303.1824 | 4.116055 |  | 16.66665 | 16.76532 | 16.52464 | 16.19715 | 16.37513 | 16.5291
99.50977 | 2.592013 | 307.4477 | 4.1161 |  | 16.65715 | 16.72797 | 16.50874 | 16.22431 | 16.37189 | 16.53107
99.609375 | 2.594259 | 304.4228 | 4.116032 |  | 16.65055 | 16.76305 | 16.54209 | 16.20067 | 16.36287 | 16.51293
99.70898 | 2.596725 | 303.5556 | 4.116066 |  | 16.64785 | 16.75244 | 16.53046 | 16.18273 | 16.36995 | 16.54655
99.80859375 | 2.598847 | 308.3213 | 4.116015 |  | 16.65605 | 16.71907 | 16.52149 | 16.16463 | 16.36952 | 16.54942
99.9082 | 2.600345 | 309.4282 | 4.116048 |  | 16.66175 | 16.74585 | 16.54861 | 16.20759 | 16.38977 | 16.53059
100.0078125 | 2.602545 | 310.7698 | 4.116055 |  | 16.67586 | 16.75344 | 16.521 | 16.19903 | 16.37851 | 16.54632
100.1074 | 2.605027 | 308.2056 | 4.116071 |  | 16.66238 | 16.76501 | 16.49861 | 16.1876 | 16.37215 | 16.54021
100.207 | 2.606431 | 314.3972 | 4.116034 |  | 16.68095 | 16.72453 | 16.50926 | 16.18375 | 16.36453 | 16.55638
100.3066 | 2.609163 | 313.092 | 4.116063 |  | 16.67615 | 16.76271 | 16.51445 | 16.20094 | 16.39008 | 16.54224
100.40625 | 2.611571 | 313.031 | 4.116058 |  | 16.64871 | 16.73745 | 16.56156 | 16.24233 | 16.37884 | 16.53038
100.5059 | 2.613221 | 314.2472 | 4.116046 |  | 16.66093 | 16.78273 | 16.54979 | 16.19465 | 16.3696 | 16.55774
100.6055 | 2.615342 | 314.1301 | 4.116003 |  | 16.66037 | 16.75142 | 16.54933 | 16.17715 | 16.38456 | 16.52273
100.7051 | 2.617529 | 310.7142 | 4.116044 |  | 16.65331 | 16.76467 | 16.53733 | 16.19011 | 16.41163 | 16.52493
100.8046875 | 2.619233 | 306.2182 | 4.11606 |  | 16.66182 | 16.77831 | 16.54147 | 16.18255 | 16.39917 | 16.54541
100.9043 | 2.621615 | 313.5176 | 4.116038 |  | 16.65073 | 16.76786 | 16.5169 | 16.19261 | 16.36771 | 16.55922
101.0039 | 2.623573 | 313.5418 | 4.116077 |  | 16.65515 | 16.75695 | 16.52577 | 16.18362 | 16.38624 | 16.53412
101.1035 | 2.625546 | 317.5611 | 4.116053 |  | 16.65743 | 16.76994 | 16.53814 | 16.18557 | 16.39659 | 16.53759
101.203125 | 2.628012 | 316.291 | 4.116064 |  | 16.68327 | 16.77107 | 16.54506 | 16.21049 | 16.39454 | 16.53226
101.3027 | 2.629745 | 317.3688 | 4.116086 |  | 16.66339 | 16.75535 | 16.53469 | 16.19109 | 16.39059 | 16.52096
101.4023 | 2.631968 | 316.3986 | 4.116049 |  | 16.66809 | 16.76708 | 16.53609 | 16.15682 | 16.38854 | 16.50515
101.502 | 2.634401 | 319.7043 | 4.116053 |  | 16.67492 | 16.76072 | 16.56509 | 16.18995 | 16.39497 | 16.5349
101.6015625 | 2.636609 | 322.248 | 4.116046 |  | 16.68706 | 16.74701 | 16.54147 | 16.20088 | 16.3924 | 16.55775
101.7012 | 2.638922 | 321.6177 | 4.116058 |  | 16.63958 | 16.76451 | 16.53629 | 16.19125 | 16.38998 | 16.52305
101.8008 | 2.641499 | 321.8246 | 4.116061 |  | 16.67121 | 16.74754 | 16.51816 | 16.19624 | 16.36516 | 16.5311
101.9004 | 2.64301 | 318.8626 | 4.116014 |  | 16.66427 | 16.76965 | 16.54579 | 16.1733 | 16.38913 | 16.53011
102 | 2.644513 | 322.1841 | 4.116058 |  | 16.67821 | 16.74464 | 16.51409 | 16.2083 | 16.39499 | 16.5353
102.0996 | 2.647594 | 322.5328 | 4.116056 |  | 16.67553 | 16.75578 | 16.55112 | 16.18405 | 16.39081 | 16.55686
102.1992 | 2.649072 | 325.6999 | 4.116072 |  | 16.68163 | 16.78879 | 16.51112 | 16.20976 | 16.37207 | 16.51396
102.2988 | 2.651122 | 328.3357 | 4.116029 |  | 16.66915 | 16.74553 | 16.53163 | 16.18989 | 16.3888 | 16.55607
102.3984375 | 2.653734 | 326.0421 | 4.116063 |  | 16.67862 | 16.74847 | 16.54788 | 16.18695 | 16.38197 | 16.54519
102.498 | 2.65567 | 324.2271 | 4.116016 |  | 16.68216 | 16.77972 | 16.5286 | 16.2123 | 16.38947 | 16.53739
102.5977 | 2.65729 | 329.8226 | 4.116091 |  | 16.65978 | 16.77146 | 16.53185 | 16.18774 | 16.38803 | 16.54336
102.6973 | 2.660294 | 327.3012 | 4.116123 |  | 16.6772 | 16.77151 | 16.53042 | 16.20275 | 16.37361 | 16.52738
102.796875 | 2.661759 | 327.3381 | 4.116092 |  | 16.68665 | 16.75679 | 16.52172 | 16.1964 | 16.37727 | 16.55113
102.8965 | 2.664647 | 328.9818 | 4.116062 |  | 16.63634 | 16.76286 | 16.52539 | 16.16875 | 16.40005 | 16.52925
102.9961 | 2.666054 | 330.0732 | 4.116076 |  | 16.69395 | 16.78049 | 16.50828 | 16.21842 | 16.39153 | 16.54606
103.0957 | 2.668562 | 328.374 | 4.116049 |  | 16.66844 | 16.76522 | 16.54072 | 16.19783 | 16.35643 | 16.52897
103.1953125 | 2.670413 | 331.4572 | 4.116045 |  | 16.65316 | 16.77355 | 16.54537 | 16.17369 | 16.38799 | 16.55754
103.2949 | 2.672562 | 332.0337 | 4.116087 |  | 16.67765 | 16.75414 | 16.55001 | 16.20224 | 16.4134 | 16.51306
103.3945 | 2.674201 | 337.559 | 4.116094 |  | 16.69596 | 16.77937 | 16.51556 | 16.20119 | 16.37133 | 16.55276
103.4941 | 2.676913 | 335.6556 | 4.116052 |  | 16.65266 | 16.76332 | 16.52498 | 16.19587 | 16.36021 | 16.55367
103.59375 | 2.679385 | 336.3614 | 4.116053 |  | 16.65656 | 16.75099 | 16.54372 | 16.19169 | 16.39343 | 16.52436
103.6934 | 2.681579 | 333.2873 | 4.116063 |  | 16.67478 | 16.7653 | 16.5729 | 16.20399 | 16.4048 | 16.52549
103.793 | 2.683281 | 336.7661 | 4.116039 |  | 16.65201 | 16.77307 | 16.53151 | 16.1745 | 16.39 | 16.53884
103.8926 | 2.68525 | 339.3686 | 4.116098 |  | 16.65825 | 16.75825 | 16.55984 | 16.20193 | 16.38003 | 16.53313
103.9921875 | 2.687184 | 338.4731 | 4.116051 |  | 16.67576 | 16.77409 | 16.56385 | 16.18171 | 16.39222 | 16.54558
104.0918 | 2.689605 | 342.2454 | 4.116044 |  | 16.6838 | 16.75473 | 16.52477 | 16.18611 | 16.37439 | 16.52576
104.1914 | 2.691952 | 339.7195 | 4.116083 |  | 16.66727 | 16.77741 | 16.53316 | 16.20592 | 16.36352 | 16.53841
104.291 | 2.694535 | 340.5703 | 4.116052 |  | 16.67077 | 16.77236 | 16.5247 | 16.20386 | 16.43378 | 16.53456
104.390625 | 2.695914 | 339.6885 | 4.116053 |  | 16.68565 | 16.77806 | 16.54484 | 16.18493 | 16.3759 | 16.55462
104.4902 | 2.697994 | 341.4994 | 4.116053 |  | 16.70768 | 16.81379 | 16.52215 | 16.22931 | 16.36106 | 16.52922
104.5898 | 2.70031 | 350.4485 | 4.116074 |  | 16.70115 | 16.79832 | 16.54098 | 16.18736 | 16.38527 | 16.55185
104.6895 | 2.702293 | 343.0502 | 4.116084 |  | 16.68909 | 16.79877 | 16.53758 | 16.2173 | 16.38558 | 16.5661
104.7890625 | 2.704819 | 345.9872 | 4.116038 |  | 16.6874 | 16.7888 | 16.54009 | 16.22617 | 16.36286 | 16.53624
104.8887 | 2.707257 | 348.6927 | 4.11606 |  | 16.66861 | 16.78424 | 16.5522 | 16.22916 | 16.38365 | 16.57001
104.9883 | 2.708942 | 349.8388 | 4.116043 |  | 16.6817 | 16.78286 | 16.51177 | 16.21415 | 16.37439 | 16.56539
105.0879 | 2.710958 | 353.1513 | 4.116055 |  | 16.68805 | 16.77497 | 16.5438 | 16.22144 | 16.35706 | 16.5627
105.1875 | 2.712945 | 352.7028 | 4.116023 |  | 16.67531 | 16.80138 | 16.53889 | 16.21553 | 16.37124 | 16.54351
105.2871 | 2.714729 | 351.1307 | 4.116091 |  | 16.65761 | 16.7877 | 16.53732 | 16.18066 | 16.38442 | 16.56152
105.3867 | 2.718345 | 351.4447 | 4.116048 |  | 16.67189 | 16.7587 | 16.53369 | 16.22868 | 16.3954 | 16.56519
105.4863 | 2.720101 | 359.0189 | 4.11607 |  | 16.71329 | 16.80418 | 16.53984 | 16.21373 | 16.37033 | 16.5705
105.5859375 | 2.721506 | 356.1488 | 4.116076 |  | 16.68754 | 16.77219 | 16.54276 | 16.21461 | 16.38557 | 16.55326
105.6855 | 2.723697 | 362.2867 | 4.116053 |  | 16.68544 | 16.76125 | 16.52994 | 16.1841 | 16.39487 | 16.5506
105.7852 | 2.725724 | 359.6163 | 4.116014 |  | 16.69502 | 16.75414 | 16.54096 | 16.22263 | 16.37025 | 16.52331
105.8848 | 2.728246 | 360.0574 | 4.116055 |  | 16.67694 | 16.791 | 16.51745 | 16.22078 | 16.38748 | 16.56349
105.984375 | 2.730496 | 358.9008 | 4.116064 |  | 16.69207 | 16.76785 | 16.55895 | 16.23571 | 16.39033 | 16.56072
106.084 | 2.732215 | 361.255 | 4.116092 |  | 16.65797 | 16.77713 | 16.55042 | 16.23406 | 16.38225 | 16.55966
106.1836 | 2.734515 | 362.6485 | 4.116073 |  | 16.70193 | 16.77557 | 16.53567 | 16.22056 | 16.39599 | 16.54372
106.2832 | 2.736482 | 359.3502 | 4.116074 |  | 16.67002 | 16.75257 | 16.54593 | 16.2076 | 16.38919 | 16.53759
106.3828125 | 2.738773 | 366.8159 | 4.11602 |  | 16.6859 | 16.79186 | 16.53878 | 16.19893 | 16.38434 | 16.58384
106.4824 | 2.740266 | 363.2915 | 4.116035 |  | 16.67499 | 16.77808 | 16.53171 | 16.22251 | 16.40361 | 16.55162
106.582 | 2.742504 | 368.6036 | 4.116103 |  | 16.68823 | 16.79209 | 16.53608 | 16.19394 | 16.38331 | 16.56376
106.6816 | 2.74423 | 362.4995 | 4.116057 |  | 16.65414 | 16.8056 | 16.52101 | 16.20843 | 16.36419 | 16.56001
106.78125 | 2.746712 | 361.8547 | 4.116057 |  | 16.68842 | 16.8032 | 16.51793 | 16.22431 | 16.38645 | 16.56297
106.8809 | 2.749166 | 365.9528 | 4.116067 |  | 16.67017 | 16.80517 | 16.54152 | 16.19131 | 16.38891 | 16.57115
106.9805 | 2.75146 | 368.7098 | 4.116059 |  | 16.6804 | 16.79488 | 16.54052 | 16.20484 | 16.36563 | 16.56402
107.0801 | 2.753248 | 370.8078 | 4.116024 |  | 16.6711 | 16.79572 | 16.51604 | 16.18438 | 16.39142 | 16.57601
107.1796875 | 2.754795 | 377.0377 | 4.116065 |  | 16.68827 | 16.79341 | 16.52994 | 16.19022 | 16.38742 | 16.56771
107.2793 | 2.758085 | 367.9119 | 4.116058 |  | 16.6666 | 16.78172 | 16.51512 | 16.24028 | 16.4072 | 16.56501
107.3789 | 2.758914 | 371.6796 | 4.116024 |  | 16.68403 | 16.77259 | 16.5285 | 16.20696 | 16.3807 | 16.5386
107.4785 | 2.76173 | 371.0589 | 4.116089 |  | 16.6675 | 16.76944 | 16.5304 | 16.20948 | 16.39883 | 16.56938
107.578125 | 2.763888 | 371.7352 | 4.11603 |  | 16.66839 | 16.78377 | 16.51786 | 16.21551 | 16.40636 | 16.5555
107.6777 | 2.765582 | 375.244 | 4.116044 |  | 16.68465 | 16.76803 | 16.52466 | 16.23245 | 16.38021 | 16.55827
107.7773 | 2.768081 | 375.8907 | 4.11604 |  | 16.65679 | 16.77636 | 16.53298 | 16.23468 | 16.37387 | 16.56352
107.877 | 2.769595 | 376.8805 | 4.116077 |  | 16.65677 | 16.77249 | 16.51727 | 16.24791 | 16.37604 | 16.55531
107.9765625 | 2.77213 | 378.8655 | 4.116083 |  | 16.70067 | 16.79825 | 16.53349 | 16.24105 | 16.39997 | 16.5467
108.0762 | 2.774163 | 375.2003 | 4.11607 |  | 16.67886 | 16.76589 | 16.53344 | 16.22721 | 16.375 | 16.56671
108.1758 | 2.776949 | 376.2115 | 4.116059 |  | 16.65524 | 16.7876 | 16.53721 | 16.20898 | 16.40756 | 16.58903
108.2754 | 2.778597 | 381.5628 | 4.116102 |  | 16.69394 | 16.77845 | 16.53392 | 16.1932 | 16.38393 | 16.53905
108.375 | 2.780746 | 377.3836 | 4.116049 |  | 16.66176 | 16.7805 | 16.51676 | 16.22212 | 16.36861 | 16.56665
108.4746 | 2.783358 | 377.8406 | 4.116061 |  | 16.64126 | 16.78081 | 16.52929 | 16.22966 | 16.38066 | 16.55959
108.5742 | 2.785662 | 385.526 | 4.116028 |  | 16.67557 | 16.77622 | 16.54271 | 16.22349 | 16.35659 | 16.55765
108.6738 | 2.787091 | 382.6013 | 4.116073 |  | 16.64929 | 16.76366 | 16.53208 | 16.18335 | 16.35394 | 16.55987
108.7734375 | 2.789329 | 383.5346 | 4.116057 |  | 16.63749 | 16.75927 | 16.55417 | 16.20513 | 16.36996 | 16.56352
108.873 | 2.791399 | 382.5275 | 4.116081 |  | 16.66485 | 16.7669 | 16.54171 | 16.21552 | 16.39479 | 16.54518
108.9727 | 2.793519 | 382.0445 | 4.11606 |  | 16.69417 | 16.79447 | 16.54468 | 16.21633 | 16.37542 | 16.53664
109.0723 | 2.795475 | 384.2528 | 4.11604 |  | 16.65781 | 16.76458 | 16.52963 | 16.20836 | 16.37335 | 16.56049
109.171875 | 2.79799 | 383.1596 | 4.11603 |  | 16.68365 | 16.78532 | 16.56778 | 16.25042 | 16.3655 | 16.56229
109.2715 | 2.799743 | 379.9218 | 4.116086 |  | 16.68778 | 16.7978 | 16.54172 | 16.20036 | 16.39382 | 16.55527
109.3711 | 2.801303 | 382.6259 | 4.116081 |  | 16.6416 | 16.77742 | 16.53409 | 16.21391 | 16.34993 | 16.55439
109.4707 | 2.804538 | 384.0591 | 4.116075 |  | 16.68268 | 16.76673 | 16.54202 | 16.22392 | 16.37429 | 16.55882
109.5703125 | 2.806107 | 389.3694 | 4.116051 |  | 16.65633 | 16.75394 | 16.51092 | 16.2137 | 16.38002 | 16.57771
109.6699 | 2.808197 | 389.2336 | 4.116086 |  | 16.6786 | 16.77902 | 16.53973 | 16.2046 | 16.36292 | 16.57084
109.7695 | 2.809643 | 384.6046 | 4.116046 |  | 16.68748 | 16.74817 | 16.53087 | 16.20044 | 16.34635 | 16.55497
109.8691 | 2.812153 | 391.894 | 4.116046 |  | 16.66981 | 16.77605 | 16.52044 | 16.21172 | 16.37102 | 16.53619
109.96875 | 2.814902 | 389.975 | 4.116062 |  | 16.6691 | 16.76549 | 16.49795 | 16.2319 | 16.35828 | 16.54923
110.0684 | 2.816988 | 395.4439 | 4.11606 |  | 16.67427 | 16.77138 | 16.54084 | 16.21363 | 16.34695 | 16.54741
110.168 | 2.81892 | 387.1784 | 4.116055 |  | 16.66737 | 16.78205 | 16.50767 | 16.19032 | 16.3792 | 16.57813
110.2676 | 2.820527 | 394.8921 | 4.116064 |  | 16.64289 | 16.77142 | 16.54985 | 16.2109 | 16.36834 | 16.53879
110.3671875 | 2.823476 | 396.4915 | 4.116062 |  | 16.66507 | 16.76024 | 16.50054 | 16.20559 | 16.34947 | 16.56643
110.4668 | 2.825579 | 398.4738 | 4.116093 |  | 16.66323 | 16.73383 | 16.50178 | 16.18101 | 16.352 | 16.54942
110.5664 | 2.82677 | 392.5379 | 4.116036 |  | 16.6501 | 16.78044 | 16.52803 | 16.20691 | 16.36279 | 16.5433
110.666 | 2.829433 | 397.5242 | 4.116074 |  | 16.64838 | 16.78115 | 16.51164 | 16.19658 | 16.34555 | 16.55285
110.765625 | 2.831681 | 394.9435 | 4.11605 |  | 16.69023 | 16.77304 | 16.53072 | 16.21135 | 16.33797 | 16.55755
110.8652 | 2.833459 | 397.3765 | 4.116036 |  | 16.6512 | 16.76351 | 16.53153 | 16.20417 | 16.36127 | 16.5495
110.9648 | 2.836229 | 399.1205 | 4.116075 |  | 16.6581 | 16.77863 | 16.53634 | 16.18316 | 16.35048 | 16.55238
111.0645 | 2.837996 | 403.611 | 4.116039 |  | 16.6606 | 16.77232 | 16.50754 | 16.22017 | 16.37717 | 16.52989
111.1640625 | 2.840199 | 397.4421 | 4.116059 |  | 16.65096 | 16.74985 | 16.5218 | 16.17136 | 16.38542 | 16.59247
111.2637 | 2.842451 | 401.4382 | 4.116045 |  | 16.65718 | 16.77666 | 16.52822 | 16.21562 | 16.35652 | 16.55063
111.3633 | 2.844158 | 409.3906 | 4.116075 |  | 16.63618 | 16.76934 | 16.51329 | 16.19775 | 16.36362 | 16.53059
111.4629 | 2.845997 | 408.6715 | 4.116027 |  | 16.65063 | 16.76776 | 16.52148 | 16.17204 | 16.36276 | 16.5467
111.5625 | 2.848067 | 399.3538 | 4.116046 |  | 16.6535 | 16.76281 | 16.51112 | 16.1971 | 16.36793 | 16.54537
111.6621 | 2.850567 | 409.0083 | 4.116067 |  | 16.65038 | 16.76625 | 16.53398 | 16.1959 | 16.35656 | 16.56998
111.7617 | 2.852381 | 409.1609 | 4.116038 |  | 16.64398 | 16.77714 | 16.52704 | 16.20558 | 16.35688 | 16.54975
111.8613 | 2.854875 | 405.3996 | 4.116127 |  | 16.64219 | 16.76438 | 16.52718 | 16.20438 | 16.3522 | 16.5604
111.9609375 | 2.856944 | 404.1765 | 4.11601 |  | 16.64814 | 16.79095 | 16.51714 | 16.21493 | 16.36465 | 16.55324
112.0605 | 2.85901 | 408.9394 | 4.116052 |  | 16.65318 | 16.77411 | 16.51938 | 16.19199 | 16.35579 | 16.5694
112.1602 | 2.861134 | 406.1187 | 4.116053 |  | 16.63442 | 16.7632 | 16.51279 | 16.1858 | 16.36309 | 16.56927
112.2598 | 2.862997 | 409.9073 | 4.116039 |  | 16.65824 | 16.7596 | 16.54442 | 16.18091 | 16.35819 | 16.5347
112.359375 | 2.865809 | 408.883 | 4.116044 |  | 16.6342 | 16.75908 | 16.51126 | 16.17756 | 16.34454 | 16.53381
112.459 | 2.867016 | 412.863 | 4.115995 |  | 16.65462 | 16.78496 | 16.50838 | 16.20259 | 16.3455 | 16.56825
112.5586 | 2.869328 | 413.8537 | 4.116091 |  | 16.66458 | 16.78897 | 16.51704 | 16.20157 | 16.36842 | 16.52378
112.6582 | 2.871508 | 409.5337 | 4.116049 |  | 16.61807 | 16.76195 | 16.51697 | 16.19844 | 16.35731 | 16.53176
112.7578125 | 2.873271 | 411.4335 | 4.116048 |  | 16.64306 | 16.75804 | 16.52094 | 16.17929 | 16.3489 | 16.54731
112.8574 | 2.87594 | 411.4299 | 4.116021 |  | 16.65818 | 16.74921 | 16.50126 | 16.2253 | 16.36522 | 16.54551
112.957 | 2.877827 | 419.8612 | 4.116056 |  | 16.67214 | 16.763 | 16.53822 | 16.19831 | 16.37251 | 16.5567
113.0566 | 2.880366 | 418.4044 | 4.116054 |  | 16.64841 | 16.77245 | 16.50714 | 16.18763 | 16.37706 | 16.56327
113.15625 | 2.882463 | 417.2341 | 4.116047 |  | 16.66884 | 16.73852 | 16.52415 | 16.21078 | 16.38284 | 16.54359
113.2559 | 2.884213 | 417.3079 | 4.116049 |  | 16.66841 | 16.77086 | 16.51411 | 16.20938 | 16.35068 | 16.56199
113.3555 | 2.885898 | 418.5912 | 4.116051 |  | 16.62821 | 16.7666 | 16.54597 | 16.17883 | 16.38543 | 16.54835
113.4551 | 2.888137 | 420.6806 | 4.116013 |  | 16.65426 | 16.76515 | 16.54006 | 16.21383 | 16.3699 | 16.56564
113.5546875 | 2.88977 | 417.852 | 4.11606 |  | 16.64532 | 16.77534 | 16.52416 | 16.18492 | 16.37815 | 16.55869
113.6543 | 2.89244 | 425.5347 | 4.116062 |  | 16.64507 | 16.77143 | 16.5134 | 16.15387 | 16.36456 | 16.55404
113.7539 | 2.894516 | 423.5063 | 4.116021 |  | 16.65208 | 16.76964 | 16.5352 | 16.18126 | 16.37113 | 16.5462
113.8535 | 2.895922 | 426.0004 | 4.116055 |  | 16.64808 | 16.76188 | 16.51864 | 16.18409 | 16.37474 | 16.55033
113.953125 | 2.898623 | 424.8744 | 4.116097 |  | 16.65109 | 16.77353 | 16.50086 | 16.18384 | 16.33241 | 16.53876
114.0527 | 2.901339 | 424.6789 | 4.116044 |  | 16.66481 | 16.77094 | 16.53359 | 16.22337 | 16.3714 | 16.56533
114.1523 | 2.903258 | 424.467 | 4.116064 |  | 16.64491 | 16.77529 | 16.50705 | 16.17878 | 16.36115 | 16.54271
114.252 | 2.905089 | 422.7695 | 4.116048 |  | 16.62892 | 16.762 | 16.52361 | 16.21219 | 16.38347 | 16.54695
114.3515625 | 2.907334 | 426.3791 | 4.116074 |  | 16.65789 | 16.75799 | 16.51605 | 16.18987 | 16.37769 | 16.52728
114.4512 | 2.90883 | 429.1971 | 4.116058 |  | 16.68052 | 16.74832 | 16.50787 | 16.19556 | 16.37249 | 16.54138
114.5508 | 2.912073 | 435.0757 | 4.116076 |  | 16.63468 | 16.76261 | 16.49444 | 16.202 | 16.38071 | 16.55383
114.6504 | 2.913732 | 430.1113 | 4.116063 |  | 16.65384 | 16.77779 | 16.52143 | 16.19435 | 16.35982 | 16.53745
114.75 | 2.91554 | 432.2248 | 4.116053 |  | 16.65526 | 16.76568 | 16.55015 | 16.16767 | 16.37866 | 16.56677
114.8496 | 2.917885 | 433.4698 | 4.116039 |  | 16.64112 | 16.74115 | 16.5032 | 16.19036 | 16.37193 | 16.55065
114.9492 | 2.919995 | 437.4663 | 4.116045 |  | 16.61564 | 16.75551 | 16.51729 | 16.18536 | 16.3798 | 16.55685
115.0488 | 2.921707 | 437.4234 | 4.116062 |  | 16.66847 | 16.74961 | 16.49506 | 16.18404 | 16.36688 | 16.56133
115.1484375 | 2.924424 | 437.1929 | 4.116043 |  | 16.65689 | 16.74298 | 16.52696 | 16.21837 | 16.39185 | 16.56017
115.248 | 2.926206 | 440.8863 | 4.116092 |  | 16.66369 | 16.73835 | 16.51267 | 16.22042 | 16.38967 | 16.55712
115.3477 | 2.928024 | 442.4475 | 4.116067 |  | 16.66377 | 16.75698 | 16.49862 | 16.22382 | 16.3684 | 16.5332
115.4473 | 2.92962 | 442.2288 | 4.116064 |  | 16.62639 | 16.71481 | 16.51217 | 16.17171 | 16.35451 | 16.55504
115.546875 | 2.932809 | 440.4899 | 4.116063 |  | 16.64505 | 16.76071 | 16.53278 | 16.20628 | 16.38579 | 16.53878
115.6465 | 2.934893 | 444.454 | 4.116042 |  | 16.67483 | 16.74769 | 16.52596 | 16.18473 | 16.36151 | 16.568
115.7461 | 2.936316 | 442.6216 | 4.116036 |  | 16.65786 | 16.75038 | 16.51067 | 16.19366 | 16.35157 | 16.5438
115.8457 | 2.938532 | 444.0265 | 4.116043 |  | 16.62234 | 16.73491 | 16.50618 | 16.18278 | 16.38074 | 16.51216
115.9453125 | 2.940934 | 446.9576 | 4.116118 |  | 16.64573 | 16.76658 | 16.53578 | 16.16686 | 16.3561 | 16.51805
116.0449 | 2.943164 | 449.2976 | 4.116022 |  | 16.64738 | 16.75164 | 16.53499 | 16.18342 | 16.37436 | 16.52233
116.1445 | 2.94489 | 447.2639 | 4.116067 |  | 16.64822 | 16.77181 | 16.52974 | 16.17471 | 16.3638 | 16.53751
116.2441 | 2.946725 | 447.4243 | 4.116024 |  | 16.64761 | 16.74696 | 16.52704 | 16.17038 | 16.38556 | 16.53425
116.34375 | 2.949196 | 453.8195 | 4.116041 |  | 16.65813 | 16.72668 | 16.53028 | 16.20249 | 16.37314 | 16.56851
116.4434 | 2.951417 | 456.6895 | 4.116082 |  | 16.66336 | 16.74726 | 16.53229 | 16.18866 | 16.37397 | 16.53219
116.543 | 2.95391 | 454.1937 | 4.116047 |  | 16.65499 | 16.75869 | 16.56118 | 16.17224 | 16.39819 | 16.54824
116.6426 | 2.955525 | 449.8189 | 4.11605 |  | 16.66647 | 16.74298 | 16.51954 | 16.18331 | 16.36746 | 16.54622
116.7421875 | 2.957659 | 453.7703 | 4.116009 |  | 16.65955 | 16.75432 | 16.50756 | 16.17642 | 16.39026 | 16.52483
116.8418 | 2.960095 | 456.9511 | 4.116016 |  | 16.64683 | 16.7415 | 16.52483 | 16.18156 | 16.40781 | 16.53978
116.9414 | 2.961785 | 457.0272 | 4.11608 |  | 16.66458 | 16.75471 | 16.52503 | 16.1758 | 16.36246 | 16.5118
117.041 | 2.964201 | 454.5582 | 4.11608 |  | 16.65353 | 16.75088 | 16.52058 | 16.19939 | 16.37068 | 16.54315
117.140625 | 2.966273 | 455.5594 | 4.116047 |  | 16.67156 | 16.72692 | 16.53112 | 16.17447 | 16.38718 | 16.5381
117.2402 | 2.967875 | 456.3231 | 4.116067 |  | 16.64918 | 16.78364 | 16.54113 | 16.17618 | 16.36938 | 16.52899
117.3398 | 2.970088 | 452.6169 | 4.116034 |  | 16.65082 | 16.73983 | 16.51926 | 16.19564 | 16.40318 | 16.52199
117.4395 | 2.972458 | 457.9209 | 4.116014 |  | 16.64628 | 16.76358 | 16.51741 | 16.17667 | 16.38653 | 16.54983
117.5390625 | 2.974447 | 463.3564 | 4.116083 |  | 16.6549 | 16.73897 | 16.51064 | 16.18782 | 16.37867 | 16.53632
117.6387 | 2.976744 | 462.3502 | 4.116042 |  | 16.66697 | 16.76769 | 16.52097 | 16.19632 | 16.39526 | 16.57998
117.7383 | 2.978425 | 462.8046 | 4.116066 |  | 16.63286 | 16.75683 | 16.51393 | 16.19401 | 16.38895 | 16.56511
117.8379 | 2.980636 | 462.8401 | 4.116052 |  | 16.65121 | 16.73897 | 16.57502 | 16.18858 | 16.37781 | 16.53116
117.9375 | 2.983004 | 459.3531 | 4.116065 |  | 16.66156 | 16.74981 | 16.5298 | 16.17899 | 16.36612 | 16.52527
118.0371 | 2.98508 | 464.3161 | 4.116035 |  | 16.63668 | 16.74544 | 16.52594 | 16.19276 | 16.37269 | 16.54601
118.1367 | 2.986547 | 465.1245 | 4.116062 |  | 16.65599 | 16.74204 | 16.52241 | 16.18403 | 16.34544 | 16.5345
118.2363 | 2.989518 | 459.7076 | 4.116055 |  | 16.66335 | 16.75489 | 16.51982 | 16.20952 | 16.38722 | 16.5334
118.3359375 | 2.99089 | 459.5008 | 4.11607 |  | 16.65962 | 16.76122 | 16.54267 | 16.19785 | 16.39442 | 16.52827
118.4355 | 2.993503 | 465.9799 | 4.116095 |  | 16.67231 | 16.73695 | 16.51992 | 16.1932 | 16.38166 | 16.52097
118.5352 | 2.995452 | 467.3566 | 4.116025 |  | 16.64902 | 16.74949 | 16.53345 | 16.20348 | 16.3596 | 16.53023
118.6348 | 2.997699 | 469.7376 | 4.116064 |  | 16.6524 | 16.74752 | 16.51111 | 16.16887 | 16.36825 | 16.54864
118.734375 | 2.999298 | 469.7025 | 4.116104 |  | 16.64948 | 16.77412 | 16.51331 | 16.1959 | 16.37258 | 16.53812
118.834 | 3.001366 | 472.8765 | 4.116066 |  | 16.66658 | 16.73681 | 16.52501 | 16.19583 | 16.36002 | 16.53175
118.9336 | 3.004072 | 474.8255 | 4.116025 |  | 16.66093 | 16.7568 | 16.51716 | 16.17845 | 16.40425 | 16.52627
119.0332 | 3.005912 | 476.5173 | 4.11607 |  | 16.66348 | 16.76062 | 16.53854 | 16.18338 | 16.37395 | 16.52985
119.1328125 | 3.007816 | 479.0211 | 4.116073 |  | 16.66089 | 16.74487 | 16.50072 | 16.2066 | 16.35977 | 16.52173
119.2324 | 3.009848 | 473.9291 | 4.116064 |  | 16.62925 | 16.76866 | 16.51896 | 16.18181 | 16.35971 | 16.51918
119.332 | 3.012476 | 475.7866 | 4.116064 |  | 16.63936 | 16.75092 | 16.53835 | 16.16769 | 16.36765 | 16.55835
119.4316 | 3.013842 | 483.2165 | 4.116096 |  | 16.67127 | 16.72399 | 16.52477 | 16.19117 | 16.39319 | 16.53329
119.53125 | 3.016385 | 478.2476 | 4.116025 |  | 16.65612 | 16.74745 | 16.52505 | 16.19067 | 16.39715 | 16.51153
119.6309 | 3.018718 | 486.5564 | 4.116061 |  | 16.64148 | 16.72313 | 16.51284 | 16.17332 | 16.39001 | 16.53793
119.7305 | 3.020655 | 477.2879 | 4.116037 |  | 16.64716 | 16.73604 | 16.53505 | 16.20953 | 16.37194 | 16.51625
119.8301 | 3.022196 | 481.8266 | 4.116086 |  | 16.65158 | 16.76536 | 16.53425 | 16.17669 | 16.35736 | 16.56108
119.9296875 | 3.024731 | 483.9087 | 4.116072 |  | 16.66435 | 16.73327 | 16.51636 | 16.20613 | 16.37781 | 16.58099
120.0293 | 3.027258 | 486.4158 | 4.116104 |  | 16.67279 | 16.77531 | 16.55915 | 16.18902 | 16.39737 | 16.52596
120.1289 | 3.028708 | 489.0486 | 4.116051 |  | 16.65485 | 16.76018 | 16.54135 | 16.19473 | 16.3939 | 16.52329
120.2285 | 3.030932 | 486.5764 | 4.116075 |  | 16.65712 | 16.7422 | 16.5638 | 16.19731 | 16.37413 | 16.5505
120.328125 | 3.032567 | 487.5154 | 4.116083 |  | 16.64748 | 16.7652 | 16.56352 | 16.18929 | 16.39414 | 16.54967
120.4277 | 3.035408 | 486.4837 | 4.116081 |  | 16.66848 | 16.76539 | 16.52942 | 16.20474 | 16.39005 | 16.53974
120.5273 | 3.0376 | 488.8891 | 4.116038 |  | 16.65237 | 16.75741 | 16.54945 | 16.19212 | 16.3879 | 16.53734
120.627 | 3.039678 | 487.1786 | 4.116087 |  | 16.6441 | 16.77515 | 16.54449 | 16.20178 | 16.37564 | 16.52188
120.7265625 | 3.041842 | 495.2313 | 4.116014 |  | 16.68685 | 16.74892 | 16.54208 | 16.18823 | 16.38242 | 16.52787
120.8262 | 3.043983 | 494.5906 | 4.116021 |  | 16.67855 | 16.75452 | 16.5349 | 16.2004 | 16.38237 | 16.5601
120.9258 | 3.045756 | 495.2867 | 4.11603 |  | 16.69381 | 16.73826 | 16.50917 | 16.20111 | 16.39121 | 16.56786
121.0254 | 3.048054 | 495.5692 | 4.116045 |  | 16.67092 | 16.78333 | 16.54119 | 16.20146 | 16.39785 | 16.51306
121.125 | 3.050515 | 493.3089 | 4.116061 |  | 16.69071 | 16.75661 | 16.5379 | 16.17615 | 16.3773 | 16.55842
121.2246 | 3.053023 | 490.3407 | 4.11603 |  | 16.68141 | 16.77183 | 16.53301 | 16.20134 | 16.4032 | 16.52537
121.3242 | 3.054609 | 496.0233 | 4.116067 |  | 16.64834 | 16.74298 | 16.52454 | 16.2095 | 16.36092 | 16.52578
121.4238 | 3.056959 | 495.7465 | 4.11604 |  | 16.66011 | 16.77562 | 16.53338 | 16.21527 | 16.34481 | 16.53894
121.5234375 | 3.059154 | 492.477 | 4.116055 |  | 16.67899 | 16.78023 | 16.53372 | 16.21503 | 16.39786 | 16.57756
121.623 | 3.060723 | 498.9143 | 4.116051 |  | 16.66584 | 16.7516 | 16.51732 | 16.19914 | 16.40133 | 16.52116
121.7227 | 3.063022 | 495.7419 | 4.116029 |  | 16.65622 | 16.75591 | 16.55366 | 16.19094 | 16.39187 | 16.54136
121.8223 | 3.065429 | 502.2042 | 4.116086 |  | 16.66606 | 16.77504 | 16.55509 | 16.20302 | 16.35736 | 16.52982
121.921875 | 3.067226 | 498.6532 | 4.11608 |  | 16.68027 | 16.76075 | 16.53495 | 16.18793 | 16.38084 | 16.54622
122.0215 | 3.069797 | 500.0277 | 4.116029 |  | 16.66504 | 16.76088 | 16.54259 | 16.19852 | 16.40339 | 16.51475
122.1211 | 3.071241 | 494.419 | 4.116003 |  | 16.68094 | 16.78604 | 16.53179 | 16.2115 | 16.36623 | 16.57151
122.2207 | 3.073378 | 502.5546 | 4.116109 |  | 16.68315 | 16.79346 | 16.54392 | 16.20409 | 16.39133 | 16.55506
122.3203125 | 3.075584 | 500.1417 | 4.116076 |  | 16.65797 | 16.77831 | 16.53913 | 16.22169 | 16.40888 | 16.54871
122.4199 | 3.077879 | 500.002 | 4.116037 |  | 16.69052 | 16.75239 | 16.53485 | 16.20642 | 16.41161 | 16.54243
122.5195 | 3.080088 | 503.9974 | 4.116102 |  | 16.67158 | 16.76589 | 16.52486 | 16.21516 | 16.37491 | 16.54402
122.6191 | 3.081921 | 502.2502 | 4.11605 |  | 16.66369 | 16.75531 | 16.52531 | 16.2013 | 16.36243 | 16.54634
122.71875 | 3.084103 | 500.4614 | 4.116059 |  | 16.66264 | 16.77333 | 16.53549 | 16.22058 | 16.39074 | 16.54494
122.8184 | 3.085973 | 507.5081 | 4.116105 |  | 16.68513 | 16.7398 | 16.5273 | 16.21448 | 16.41729 | 16.55445
122.918 | 3.088018 | 502.0026 | 4.116086 |  | 16.67185 | 16.76418 | 16.52707 | 16.21562 | 16.39095 | 16.5492
123.0176 | 3.090315 | 511.0838 | 4.116064 |  | 16.66731 | 16.75855 | 16.5253 | 16.2011 | 16.39805 | 16.54075
123.1171875 | 3.092739 | 514.1647 | 4.116065 |  | 16.66604 | 16.75701 | 16.53983 | 16.20116 | 16.39827 | 16.52118
123.2168 | 3.094634 | 516.3077 | 4.116065 |  | 16.67101 | 16.76213 | 16.51988 | 16.20588 | 16.37892 | 16.52767
123.3164 | 3.096505 | 521.43 | 4.116059 |  | 16.67531 | 16.75704 | 16.51534 | 16.19367 | 16.39426 | 16.52145
123.416 | 3.099328 | 512.9769 | 4.116065 |  | 16.6669 | 16.78669 | 16.54135 | 16.20748 | 16.41377 | 16.54558
123.515625 | 3.100939 | 513.5468 | 4.116041 |  | 16.66665 | 16.76518 | 16.52377 | 16.18732 | 16.39563 | 16.54283
123.6152 | 3.103496 | 518.1576 | 4.116026 |  | 16.68532 | 16.77514 | 16.5358 | 16.20033 | 16.3761 | 16.55526
123.7148 | 3.105305 | 521.7685 | 4.116094 |  | 16.65524 | 16.75908 | 16.53477 | 16.20211 | 16.37972 | 16.53096
123.8145 | 3.10701 | 521.021 | 4.116045 |  | 16.66492 | 16.75805 | 16.54509 | 16.20146 | 16.37536 | 16.55233
123.9140625 | 3.109425 | 522.235 | 4.116044 |  | 16.66868 | 16.79191 | 16.49683 | 16.18731 | 16.40345 | 16.54947
124.0137 | 3.111452 | 525.8058 | 4.116101 |  | 16.67245 | 16.76313 | 16.53582 | 16.23413 | 16.39442 | 16.55703
124.1133 | 3.114171 | 525.1156 | 4.116078 |  | 16.66424 | 16.77655 | 16.52216 | 16.20657 | 16.37945 | 16.52461
124.2129 | 3.115768 | 525.8271 | 4.116065 |  | 16.67595 | 16.78323 | 16.5546 | 16.2006 | 16.36918 | 16.55424
124.3125 | 3.11814 | 527.1829 | 4.116072 |  | 16.6605 | 16.77356 | 16.51184 | 16.20277 | 16.3936 | 16.55751
124.4121 | 3.119986 | 520.9693 | 4.116078 |  | 16.68422 | 16.76444 | 16.51996 | 16.19942 | 16.39719 | 16.55623
124.5117 | 3.122319 | 523.1425 | 4.116076 |  | 16.65477 | 16.76158 | 16.52999 | 16.19358 | 16.40762 | 16.55035
124.6113 | 3.124361 | 528.2283 | 4.116043 |  | 16.68134 | 16.76391 | 16.53226 | 16.20603 | 16.39846 | 16.53691
124.7109375 | 3.126224 | 525.9282 | 4.116076 |  | 16.67187 | 16.7931 | 16.55135 | 16.23824 | 16.37711 | 16.55512
124.8105 | 3.128786 | 529.6246 | 4.116072 |  | 16.6824 | 16.75825 | 16.53267 | 16.21121 | 16.3869 | 16.54221
124.9102 | 3.130675 | 529.6964 | 4.11605 |  | 16.628 | 16.77929 | 16.52914 | 16.22193 | 16.39763 | 16.54523
125.0098 | 3.132496 | 529.2912 | 4.116076 |  | 16.69143 | 16.75904 | 16.50756 | 16.2153 | 16.39175 | 16.56607
125.109375 | 3.134623 | 533.0293 | 4.116057 |  | 16.68174 | 16.78802 | 16.52939 | 16.20307 | 16.4086 | 16.55558
125.209 | 3.137307 | 536.0393 | 4.11602 |  | 16.65806 | 16.77758 | 16.52069 | 16.21062 | 16.40199 | 16.57068
125.3086 | 3.139521 | 528.0148 | 4.116027 |  | 16.68595 | 16.75499 | 16.52118 | 16.22503 | 16.38073 | 16.55277
125.4082 | 3.140796 | 540.2672 | 4.116022 |  | 16.68348 | 16.77162 | 16.52485 | 16.20199 | 16.38327 | 16.55171
125.5078125 | 3.143971 | 534.1809 | 4.116036 |  | 16.67137 | 16.76861 | 16.52595 | 16.20359 | 16.39883 | 16.57243
125.6074 | 3.145601 | 536.7096 | 4.116029 |  | 16.69891 | 16.78966 | 16.50828 | 16.2019 | 16.36537 | 16.56561
125.707 | 3.147673 | 539.4871 | 4.116024 |  | 16.68038 | 16.77852 | 16.53592 | 16.17068 | 16.3823 | 16.54453
125.8066 | 3.149796 | 538.7857 | 4.116016 |  | 16.65833 | 16.7616 | 16.52563 | 16.21385 | 16.39212 | 16.56442
125.90625 | 3.152074 | 539.6197 | 4.116064 |  | 16.69713 | 16.79351 | 16.5531 | 16.20622 | 16.41281 | 16.55326
126.0059 | 3.153988 | 537.5107 | 4.116054 |  | 16.66272 | 16.78502 | 16.53225 | 16.17222 | 16.39386 | 16.54516
126.1055 | 3.15564 | 546.3958 | 4.116015 |  | 16.65494 | 16.76037 | 16.50887 | 16.18324 | 16.39489 | 16.56106
126.2051 | 3.158379 | 550.3722 | 4.116057 |  | 16.68991 | 16.7745 | 16.51586 | 16.21641 | 16.40245 | 16.54848
126.3046875 | 3.16035 | 547.9939 | 4.116079 |  | 16.68143 | 16.78736 | 16.52055 | 16.17441 | 16.3723 | 16.56127
126.4043 | 3.162486 | 554.5905 | 4.116055 |  | 16.68458 | 16.76813 | 16.52323 | 16.21081 | 16.38455 | 16.55102
126.5039 | 3.164311 | 553.3472 | 4.116101 |  | 16.646 | 16.78449 | 16.52096 | 16.20577 | 16.39966 | 16.54146
126.6035 | 3.166458 | 547.99 | 4.116024 |  | 16.66522 | 16.77062 | 16.49914 | 16.19195 | 16.39152 | 16.55809
126.703125 | 3.168656 | 552.6258 | 4.116037 |  | 16.66693 | 16.79152 | 16.51498 | 16.20794 | 16.39062 | 16.55691
126.8027 | 3.170532 | 555.9834 | 4.116038 |  | 16.65743 | 16.79 | 16.54201 | 16.19766 | 16.39856 | 16.56737
126.9023 | 3.172417 | 551.9265 | 4.116024 |  | 16.67545 | 16.79971 | 16.52782 | 16.20879 | 16.39676 | 16.55224
127.002 | 3.175041 | 554.6255 | 4.115999 |  | 16.66339 | 16.77719 | 16.52022 | 16.18973 | 16.38075 | 16.55463
127.1015625 | 3.177041 | 555.2208 | 4.116036 |  | 16.65693 | 16.77883 | 16.51091 | 16.19129 | 16.37625 | 16.57356
127.2012 | 3.178853 | 559.6596 | 4.116067 |  | 16.65316 | 16.77703 | 16.52522 | 16.21455 | 16.36673 | 16.56682
127.3008 | 3.18037 | 563.0358 | 4.116054 |  | 16.66877 | 16.76641 | 16.53331 | 16.1916 | 16.39318 | 16.53933
127.4004 | 3.183721 | 562.803 | 4.116026 |  | 16.63485 | 16.76209 | 16.49174 | 16.1822 | 16.36355 | 16.56329
127.5 | 3.185112 | 558.3316 | 4.116055 |  | 16.66772 | 16.8096 | 16.53657 | 16.21243 | 16.39927 | 16.56453
127.5996 | 3.187632 | 565.1895 | 4.116064 |  | 16.70265 | 16.78844 | 16.51183 | 16.20362 | 16.36604 | 16.55099
127.6992 | 3.189565 | 567.9358 | 4.116062 |  | 16.68741 | 16.79543 | 16.50614 | 16.21699 | 16.37126 | 16.55432
127.7988 | 3.191768 | 560.0223 | 4.116096 |  | 16.65837 | 16.75939 | 16.54554 | 16.19592 | 16.40895 | 16.55164
127.8984375 | 3.19359 | 567.1745 | 4.116053 |  | 16.67303 | 16.7929 | 16.51711 | 16.18559 | 16.3672 | 16.55201
127.998 | 3.195939 | 570.857 | 4.116018 |  | 16.6628 | 16.76802 | 16.51733 | 16.21525 | 16.3861 | 16.55407
128.0977 | 3.197422 | 564.6921 | 4.116089 |  | 16.67779 | 16.77926 | 16.53793 | 16.20302 | 16.36349 | 16.54817
128.1973 | 3.200699 | 573.6826 | 4.116061 |  | 16.67824 | 16.73902 | 16.53246 | 16.21316 | 16.38843 | 16.58705
128.296875 | 3.202504 | 578.4218 | 4.116069 |  | 16.67792 | 16.74508 | 16.49786 | 16.18132 | 16.38385 | 16.55401
128.3965 | 3.204156 | 576.9477 | 4.116053 |  | 16.67409 | 16.80722 | 16.5156 | 16.19709 | 16.36201 | 16.5585
128.4961 | 3.206141 | 574.1488 | 4.116066 |  | 16.6485 | 16.77819 | 16.50788 | 16.20424 | 16.37046 | 16.56256
128.5957 | 3.209138 | 578.737 | 4.116016 |  | 16.6696 | 16.77867 | 16.536 | 16.18654 | 16.36723 | 16.56186
128.6953125 | 3.210544 | 574.2465 | 4.116034 |  | 16.66866 | 16.79454 | 16.49585 | 16.22682 | 16.36157 | 16.57657
128.7949 | 3.213164 | 579.6354 | 4.116065 |  | 16.67459 | 16.76426 | 16.55464 | 16.25503 | 16.37336 | 16.57667
128.8945 | 3.214966 | 578.2729 | 4.11604 |  | 16.65723 | 16.75925 | 16.52075 | 16.17669 | 16.38701 | 16.54449
128.9941 | 3.217186 | 580.244 | 4.116062 |  | 16.64526 | 16.79632 | 16.51674 | 16.18843 | 16.39195 | 16.56285
129.09375 | 3.219536 | 577.2981 | 4.116077 |  | 16.68045 | 16.75794 | 16.51832 | 16.21019 | 16.38885 | 16.57948
129.1934 | 3.220643 | 577.1256 | 4.116003 |  | 16.70528 | 16.78656 | 16.51009 | 16.20959 | 16.38753 | 16.55949
129.293 | 3.223437 | 585.2693 | 4.116043 |  | 16.6844 | 16.7838 | 16.5144 | 16.19954 | 16.35867 | 16.56963
129.3926 | 3.225478 | 585.5167 | 4.116041 |  | 16.66028 | 16.75622 | 16.54145 | 16.22425 | 16.37553 | 16.56982
129.4921875 | 3.227537 | 590.3631 | 4.116069 |  | 16.68912 | 16.79034 | 16.52149 | 16.2205 | 16.37413 | 16.56008
129.5918 | 3.229598 | 580.8364 | 4.116036 |  | 16.67536 | 16.75779 | 16.53257 | 16.17987 | 16.35873 | 16.55206
129.6914 | 3.232269 | 589.9586 | 4.116048 |  | 16.69129 | 16.76958 | 16.52536 | 16.1987 | 16.36957 | 16.5416
129.791 | 3.234467 | 586.6983 | 4.116047 |  | 16.67258 | 16.76804 | 16.53812 | 16.22417 | 16.35911 | 16.56893
129.890625 | 3.235986 | 591.5989 | 4.116062 |  | 16.66752 | 16.75121 | 16.50478 | 16.17845 | 16.38176 | 16.56782
129.9902 | 3.238411 | 592.2708 | 4.116048 |  | 16.64787 | 16.7778 | 16.55621 | 16.19548 | 16.3963 | 16.53465
130.0898 | 3.240501 | 594.2292 | 4.11603 |  | 16.65967 | 16.76792 | 16.5442 | 16.22286 | 16.37629 | 16.57312
130.1895 | 3.242209 | 592.8981 | 4.116023 |  | 16.6484 | 16.78286 | 16.48599 | 16.19045 | 16.38663 | 16.55503
130.2890625 | 3.244629 | 593.9558 | 4.116069 |  | 16.65237 | 16.7599 | 16.51939 | 16.20065 | 16.34997 | 16.53237
130.3887 | 3.245968 | 593.9777 | 4.116033 |  | 16.65043 | 16.7619 | 16.52093 | 16.19693 | 16.37372 | 16.56754
130.4883 | 3.248361 | 593.7583 | 4.116006 |  | 16.65201 | 16.78834 | 16.49916 | 16.18979 | 16.37642 | 16.55094
130.5879 | 3.251294 | 599.5584 | 4.116038 |  | 16.64001 | 16.78715 | 16.51459 | 16.21293 | 16.37416 | 16.56621
130.6875 | 3.252098 | 599.8712 | 4.116027 |  | 16.65946 | 16.79404 | 16.51201 | 16.19925 | 16.3534 | 16.54175
130.7871 | 3.254865 | 600.9533 | 4.116037 |  | 16.6383 | 16.77373 | 16.50764 | 16.20064 | 16.36286 | 16.57209
130.8867 | 3.256764 | 598.3613 | 4.116042 |  | 16.66145 | 16.75441 | 16.54375 | 16.19498 | 16.35014 | 16.55782
130.9863 | 3.258722 | 599.5869 | 4.115995 |  | 16.67327 | 16.7678 | 16.49484 | 16.21376 | 16.38009 | 16.55358
131.0859375 | 3.261173 | 608.1933 | 4.116035 |  | 16.63957 | 16.79291 | 16.53752 | 16.19656 | 16.33619 | 16.57968
131.1855 | 3.263434 | 605.8867 | 4.116077 |  | 16.65829 | 16.76278 | 16.51461 | 16.21147 | 16.38973 | 16.56543
131.2852 | 3.265813 | 608.3215 | 4.116045 |  | 16.63828 | 16.75308 | 16.53136 | 16.18446 | 16.37383 | 16.527
131.3848 | 3.267544 | 607.6938 | 4.116027 |  | 16.65784 | 16.77713 | 16.50036 | 16.21506 | 16.36145 | 16.55105
131.484375 | 3.269634 | 610.59 | 4.116007 |  | 16.64229 | 16.73649 | 16.50676 | 16.1804 | 16.38024 | 16.56543
131.584 | 3.27165 | 613.691 | 4.116053 |  | 16.66295 | 16.7663 | 16.51546 | 16.21431 | 16.35447 | 16.58553
131.6836 | 3.274325 | 614.645 | 4.116058 |  | 16.66703 | 16.74613 | 16.50587 | 16.18749 | 16.37304 | 16.56011
131.7832 | 3.276439 | 608.6303 | 4.116048 |  | 16.62345 | 16.77133 | 16.53426 | 16.18475 | 16.35791 | 16.54466
131.8828125 | 3.277637 | 616.008 | 4.116038 |  | 16.60414 | 16.74189 | 16.53149 | 16.18162 | 16.36235 | 16.57369
131.9824 | 3.280509 | 616.2564 | 4.116007 |  | 16.63828 | 16.76242 | 16.51116 | 16.17533 | 16.36593 | 16.54939
132.082 | 3.282424 | 613.5356 | 4.115997 |  | 16.64349 | 16.77283 | 16.52184 | 16.18901 | 16.36198 | 16.56139
132.1816 | 3.2842 | 619.897 | 4.116039 |  | 16.63929 | 16.77217 | 16.52612 | 16.22046 | 16.37955 | 16.58271
132.28125 | 3.286769 | 617.0564 | 4.11606 |  | 16.62514 | 16.77844 | 16.53871 | 16.18966 | 16.37533 | 16.58147
132.3809 | 3.288838 | 618.0658 | 4.116045 |  | 16.64781 | 16.79768 | 16.50518 | 16.1932 | 16.3566 | 16.55952
132.4805 | 3.290519 | 621.2263 | 4.116095 |  | 16.64867 | 16.75636 | 16.51704 | 16.19784 | 16.35483 | 16.55896
132.5801 | 3.292882 | 626.7443 | 4.116017 |  | 16.65522 | 16.75718 | 16.51674 | 16.21484375 | 16.35652 | 16.5519
132.6796875 | 3.294384 | 625.9704 | 4.116027 |  | 16.6505 | 16.73687 | 16.50976 | 16.1913 | 16.39012 | 16.55989
132.7793 | 3.29718 | 631.6793 | 4.116086 |  | 16.63016 | 16.79193 | 16.5127 | 16.21277 | 16.35405 | 16.56099
132.8789 | 3.299345 | 629.3706 | 4.116011 |  | 16.65338 | 16.76451 | 16.52582 | 16.20196 | 16.3427 | 16.54978
132.9785 | 3.301306 | 629.278 | 4.116002 |  | 16.66795 | 16.77623 | 16.51063 | 16.20563 | 16.37366 | 16.54078
133.078125 | 3.303015 | 631.8183 | 4.116007 |  | 16.65761 | 16.76227 | 16.52245 | 16.16845 | 16.35337 | 16.56508
133.1777 | 3.305494 | 633.1583 | 4.115971 |  | 16.68334 | 16.76547 | 16.53093 | 16.21471 | 16.39219 | 16.53806
133.2773 | 3.308461 | 635.2974 | 4.116024 |  | 16.64973 | 16.76683 | 16.5432 | 16.18805 | 16.35862 | 16.55108
133.377 | 3.30927 | 635.0449 | 4.11603 |  | 16.64098 | 16.76794 | 16.51487 | 16.20643 | 16.38212 | 16.56261
133.4765625 | 3.312317 | 636.1935 | 4.116035 |  | 16.66368 | 16.77119 | 16.53575 | 16.19643 | 16.38049 | 16.5584
133.5762 | 3.313722 | 638.8617 | 4.116011 |  | 16.63575 | 16.78721 | 16.52558 | 16.20045 | 16.36434 | 16.56083
133.6758 | 3.316532 | 639.8683 | 4.116036 |  | 16.65049 | 16.77205 | 16.51054 | 16.16985 | 16.3421 | 16.57059
133.7754 | 3.317767 | 636.9399 | 4.116017 |  | 16.64311 | 16.7625 | 16.51104 | 16.17834 | 16.3786 | 16.56641
133.875 | 3.32 | 637.6159 | 4.116027 |  | 16.64561 | 16.77407 | 16.50382 | 16.21727 | 16.38641 | 16.54504
133.9746 | 3.322166 | 642.0294 | 4.116045 |  | 16.65597 | 16.76782 | 16.51276 | 16.177 | 16.37917 | 16.55273
134.0742 | 3.323527 | 643.1094 | 4.116063 |  | 16.64307 | 16.76433 | 16.53753 | 16.20474 | 16.38828 | 16.55825
134.1738 | 3.326633 | 648.0137 | 4.116066 |  | 16.65286 | 16.74895 | 16.52014 | 16.18928 | 16.35572 | 16.54249
134.2734375 | 3.328581 | 647.99 | 4.116061 |  | 16.65415 | 16.75597 | 16.54498 | 16.17606 | 16.37305 | 16.55564
134.373 | 3.330577 | 645.3441 | 4.116022 |  | 16.63026 | 16.76379 | 16.51423 | 16.19802 | 16.37153 | 16.55557
134.4727 | 3.332526 | 649.0012 | 4.116037 |  | 16.64478 | 16.76985 | 16.51501 | 16.18664 | 16.34998 | 16.5619
134.5723 | 3.33475 | 650.0001 | 4.115981 |  | 16.61454 | 16.76184 | 16.5054 | 16.19217 | 16.38536 | 16.53891
134.671875 | 3.336593 | 649.4245 | 4.116039 |  | 16.65149 | 16.7477 | 16.53851 | 16.19341 | 16.3498 | 16.58497
134.7715 | 3.339241 | 650.1195 | 4.116091 |  | 16.66442 | 16.76703 | 16.53484 | 16.19918 | 16.35638 | 16.56538
134.8711 | 3.341017 | 654.6537 | 4.116032 |  | 16.65152 | 16.75989 | 16.52987 | 16.17974 | 16.38379 | 16.51412
134.9707 | 3.342746 | 654.7339 | 4.116044 |  | 16.65946 | 16.75904 | 16.53398 | 16.18976 | 16.36681 | 16.5534
135.0703125 | 3.345017 | 655.265 | 4.116035 |  | 16.6375 | 16.77469 | 16.513 | 16.20875 | 16.38067 | 16.54044
135.1699 | 3.347681 | 656.9607 | 4.116072 |  | 16.64202 | 16.7777 | 16.51297 | 16.18771 | 16.37598 | 16.58217
135.2695 | 3.349754 | 658.4461 | 4.116053 |  | 16.66062 | 16.75608 | 16.49314 | 16.17595 | 16.34875 | 16.55213
135.3691 | 3.351739 | 658.758 | 4.116065 |  | 16.63057 | 16.74662 | 16.52838 | 16.17721 | 16.3821 | 16.53159
135.46875 | 3.35379 | 663.3359 | 4.11607 |  | 16.63544 | 16.75017 | 16.55379 | 16.19022 | 16.37106 | 16.54071
135.5684 | 3.356864 | 661.8822 | 4.116067 |  | 16.62404 | 16.71416 | 16.54874 | 16.16673 | 16.38709 | 16.51818
135.668 | 3.358444 | 665.6231 | 4.116042 |  | 16.66441 | 16.75021 | 16.53885 | 16.16814 | 16.40346 | 16.55194
135.7676 | 3.360667 | 661.6398 | 4.11601 |  | 16.63528 | 16.73487 | 16.54798 | 16.17636 | 16.37323 | 16.53945
135.8671875 | 3.362219 | 670.4975 | 4.116012 |  | 16.66868 | 16.73492 | 16.51395 | 16.16791 | 16.38556 | 16.55435
135.9668 | 3.364847 | 670.8199 | 4.116017 |  | 16.644 | 16.74973 | 16.52345 | 16.20344 | 16.37338 | 16.56968
136.0664 | 3.367108 | 670.1805 | 4.116038 |  | 16.6668 | 16.76379 | 16.5266 | 16.17752 | 16.34991 | 16.56746
136.166 | 3.368295 | 671.4524 | 4.116006 |  | 16.64746 | 16.73081 | 16.52344 | 16.18604 | 16.4052 | 16.51854
136.265625 | 3.370557 | 671.2207 | 4.116005 |  | 16.62992 | 16.75816 | 16.54912 | 16.18595 | 16.37896 | 16.54345
136.3652 | 3.372916 | 676.5093 | 4.116042 |  | 16.64576 | 16.75948 | 16.50166 | 16.15991 | 16.37216 | 16.55152
136.4648 | 3.375438 | 670.4795 | 4.116021 |  | 16.6693 | 16.72242 | 16.51974 | 16.1843 | 16.35632 | 16.5379
136.5645 | 3.377703 | 672.5046 | 4.11603 |  | 16.65454 | 16.74804 | 16.54568 | 16.18003 | 16.38353 | 16.55313
136.6640625 | 3.37901 | 677.6038 | 4.116052 |  | 16.65272 | 16.76872 | 16.51326 | 16.18675 | 16.37344 | 16.52252
136.7637 | 3.380915 | 678.9295 | 4.116039 |  | 16.62964 | 16.73111 | 16.53809 | 16.18926 | 16.3565 | 16.53588
136.8633 | 3.383084 | 684.8407 | 4.116032 |  | 16.64795 | 16.7629 | 16.53455 | 16.17842 | 16.38182 | 16.55091
136.9629 | 3.385497 | 688.7963 | 4.116014 |  | 16.63313 | 16.74982 | 16.53664 | 16.16491 | 16.39017 | 16.53272
137.0625 | 3.386812 | 679.5547 | 4.116044 |  | 16.63711 | 16.76492 | 16.52443 | 16.17829 | 16.39065 | 16.52587
137.1621 | 3.3893 | 676.2976 | 4.115994 |  | 16.63255 | 16.7587 | 16.50819 | 16.19564 | 16.39986 | 16.54012
137.2617 | 3.392058 | 684.9509 | 4.116004 |  | 16.61737 | 16.75939 | 16.51948 | 16.19763 | 16.37655 | 16.5382
137.3613 | 3.393718 | 688.9091 | 4.116043 |  | 16.64743 | 16.75977 | 16.54735 | 16.17984 | 16.38327 | 16.53678
137.4609375 | 3.395661 | 691.4021 | 4.116038 |  | 16.65077 | 16.74765 | 16.51962 | 16.17837 | 16.38507 | 16.51677
137.5605 | 3.398426 | 690.4002 | 4.116079 |  | 16.62191 | 16.76505 | 16.53004 | 16.17052 | 16.35874 | 16.53389
137.6602 | 3.399924 | 688.6533 | 4.11604 |  | 16.65543 | 16.74079 | 16.54404 | 16.15405 | 16.3739 | 16.53411
137.7598 | 3.402129 | 699.1813 | 4.116032 |  | 16.62632 | 16.76101 | 16.5176 | 16.18932 | 16.39522 | 16.5564
137.859375 | 3.404376 | 688.56 | 4.11605 |  | 16.63359 | 16.7665 | 16.52922 | 16.17849 | 16.39521 | 16.55025
137.959 | 3.406617 | 696.9682 | 4.116016 |  | 16.63894 | 16.75833 | 16.49876 | 16.18715 | 16.391 | 16.54399
138.0586 | 3.408643 | 697.8147 | 4.116031 |  | 16.60785 | 16.73052 | 16.543 | 16.1835 | 16.35796 | 16.53362
138.1582 | 3.410258 | 697.3894 | 4.116058 |  | 16.64306 | 16.77792 | 16.52135 | 16.17262 | 16.39136 | 16.52362
138.2578125 | 3.41322 | 694.4037 | 4.116055 |  | 16.6458 | 16.7608 | 16.5372 | 16.1983 | 16.40567 | 16.49973
138.3574 | 3.414871 | 696.7285 | 4.116019 |  | 16.65887 | 16.73201 | 16.50777 | 16.1789 | 16.3793 | 16.5594
138.457 | 3.418013 | 701.3568 | 4.116052 |  | 16.66604 | 16.72915 | 16.5565 | 16.18424 | 16.3667 | 16.53772
138.5566 | 3.41942 | 697.5963 | 4.116024 |  | 16.65101 | 16.76863 | 16.54406 | 16.19642 | 16.39675 | 16.55159
138.65625 | 3.421511 | 699.0309 | 4.116068 |  | 16.6328 | 16.76918 | 16.53931 | 16.16522 | 16.39588 | 16.54357
138.7559 | 3.423129 | 703.5186 | 4.116004 |  | 16.63629 | 16.75926 | 16.53241 | 16.18739 | 16.37773 | 16.53188
138.8555 | 3.425148 | 704.086 | 4.116002 |  | 16.66114 | 16.72295 | 16.54392 | 16.19751 | 16.39384 | 16.54342
138.9551 | 3.426959 | 701.959 | 4.116028 |  | 16.65034 | 16.75197 | 16.52316 | 16.17202 | 16.374 | 16.52607
139.0546875 | 3.429267 | 706.7766 | 4.116027 |  | 16.65643 | 16.76435 | 16.51958 | 16.18741 | 16.36753 | 16.57181
139.1543 | 3.431677 | 708.8957 | 4.115995 |  | 16.66363 | 16.72645 | 16.54493 | 16.22596 | 16.39664 | 16.52777
139.2539 | 3.433568 | 712.4843 | 4.115983 |  | 16.62974 | 16.76091 | 16.51874 | 16.15874 | 16.39426 | 16.56026
139.3535 | 3.435781 | 715.0584 | 4.115988 |  | 16.64346 | 16.75694 | 16.53153 | 16.16226 | 16.3783 | 16.55147
139.453125 | 3.437604 | 717.266 | 4.116002 |  | 16.66315 | 16.75747 | 16.52194 | 16.16659 | 16.41242 | 16.54285
139.5527 | 3.439665 | 717.4309 | 4.11604 |  | 16.65244 | 16.751 | 16.53364 | 16.19039 | 16.4128 | 16.55385
139.6523 | 3.44263 | 719.7345 | 4.116009 |  | 16.65422 | 16.76524 | 16.52932 | 16.18816 | 16.4057 | 16.55024
139.752 | 3.444315 | 722.1821 | 4.116009 |  | 16.65093 | 16.74924 | 16.52741 | 16.1743 | 16.39064 | 16.51738
139.8515625 | 3.446839 | 724.5927 | 4.116038 |  | 16.6498 | 16.77018 | 16.53417 | 16.15657 | 16.39795 | 16.5474
139.9512 | 3.448916 | 722.3892 | 4.115964 |  | 16.65636 | 16.73083 | 16.5001 | 16.17431 | 16.38949 | 16.54822
140.0508 | 3.450434 | 727.1734 | 4.115992 |  | 16.62763 | 16.76015 | 16.51582 | 16.21149 | 16.38434 | 16.57878
140.1504 | 3.452615 | 727.1647 | 4.116041 |  | 16.67172 | 16.76298 | 16.53259 | 16.19496 | 16.39338 | 16.52181
140.25 | 3.454928 | 729.816 | 4.116028 |  | 16.66054 | 16.75176 | 16.543 | 16.1836 | 16.38916 | 16.57464
140.3496 | 3.457152 | 730.0178 | 4.116029 |  | 16.65884 | 16.75648 | 16.55255 | 16.19982 | 16.38512 | 16.55305
140.4492 | 3.459029 | 729.5507 | 4.116001 |  | 16.64389 | 16.74379 | 16.54206 | 16.18471 | 16.39152 | 16.54201
140.5488 | 3.461587 | 731.8512 | 4.116019 |  | 16.63392 | 16.73859 | 16.51199 | 16.18013 | 16.39492 | 16.55345
140.6484375 | 3.463445 | 735.5357 | 4.116014 |  | 16.66182 | 16.7843 | 16.52499 | 16.20598 | 16.39949 | 16.55124
140.748 | 3.464909 | 733.3495 | 4.116021 |  | 16.67275 | 16.74907 | 16.51945 | 16.17109 | 16.41779 | 16.54978
140.8477 | 3.466752 | 735.6806 | 4.116037 |  | 16.6539 | 16.7484 | 16.51423 | 16.18437 | 16.41919 | 16.56051
140.9473 | 3.4691 | 739.6003 | 4.115999 |  | 16.65976 | 16.77599 | 16.54294 | 16.22402 | 16.42606 | 16.545
141.046875 | 3.471215 | 738.8593 | 4.116053 |  | 16.67137 | 16.77046 | 16.53752 | 16.19627 | 16.38939 | 16.55219
141.1465 | 3.473194 | 745.8475 | 4.115993 |  | 16.66445 | 16.75725 | 16.55238 | 16.188 | 16.40054 | 16.53664
141.2461 | 3.476059 | 739.9483 | 4.116009 |  | 16.67143 | 16.75016 | 16.55265 | 16.19619 | 16.41096 | 16.51279
141.3457 | 3.477129 | 747.1613 | 4.116089 |  | 16.69063 | 16.78959 | 16.5273 | 16.19251 | 16.39281 | 16.54913
141.4453125 | 3.47967 | 746.5113 | 4.116048 |  | 16.65559 | 16.77905 | 16.52479 | 16.21503 | 16.40738 | 16.57763
141.5449 | 3.482025 | 749.1513 | 4.116017 |  | 16.68392 | 16.75722 | 16.52809 | 16.20063 | 16.41934 | 16.55027
141.6445 | 3.483864 | 748.7553 | 4.116046 |  | 16.67446 | 16.77067 | 16.55181 | 16.2044 | 16.39199 | 16.56089
141.7441 | 3.48568 | 751.7035 | 4.116039 |  | 16.63997 | 16.76465 | 16.51693 | 16.20222 | 16.38689 | 16.55479
141.84375 | 3.488286 | 751.9735 | 4.116043 |  | 16.68465 | 16.7669 | 16.54352 | 16.21597 | 16.4075 | 16.49416
141.9434 | 3.490762 | 753.5867 | 4.115975 |  | 16.66158 | 16.78412 | 16.5508 | 16.21489 | 16.39094 | 16.52905
142.043 | 3.492804 | 757.5114 | 4.116035 |  | 16.63801 | 16.75709 | 16.56018 | 16.20902 | 16.3571 | 16.52875
142.1426 | 3.493985 | 756.6444 | 4.116044 |  | 16.67181 | 16.75621 | 16.56289 | 16.19354 | 16.38286 | 16.54556
142.2421875 | 3.496704 | 758.6167 | 4.116024 |  | 16.68506 | 16.76323 | 16.48838 | 16.21256 | 16.40165 | 16.54407
142.3418 | 3.499843 | 760.6707 | 4.116034 |  | 16.66488 | 16.77473 | 16.51548 | 16.19788 | 16.37754 | 16.54869
142.4414 | 3.501517 | 760.6737 | 4.116023 |  | 16.67112 | 16.75093 | 16.54048 | 16.21082 | 16.40689 | 16.5798
142.541 | 3.503388 | 764.8299 | 4.116032 |  | 16.64891 | 16.76465 | 16.53523 | 16.18593 | 16.4 | 16.55359
142.640625 | 3.505838 | 762.5145 | 4.115964 |  | 16.67383 | 16.79208 | 16.53039 | 16.20729 | 16.39278 | 16.55702
142.7402 | 3.508161 | 766.1626 | 4.115974 |  | 16.67208 | 16.78246 | 16.52079 | 16.20857 | 16.40694 | 16.57162
142.8398 | 3.509601 | 762.492 | 4.116049 |  | 16.67562 | 16.77495 | 16.54988 | 16.21501 | 16.40665 | 16.56688
142.9395 | 3.512234 | 770.6651 | 4.116049 |  | 16.65561 | 16.77477 | 16.5352 | 16.20108 | 16.39368 | 16.55613
143.0390625 | 3.51412 | 773.4947 | 4.116069 |  | 16.65921 | 16.77135 | 16.56041 | 16.21079 | 16.42728 | 16.54818
143.1387 | 3.516726 | 776.4977 | 4.116017 |  | 16.6687 | 16.77293 | 16.55182 | 16.2359 | 16.4140625 | 16.53009
143.2383 | 3.51823 | 777.8728 | 4.116 |  | 16.67726 | 16.76163 | 16.52672 | 16.20149 | 16.38461 | 16.5715
143.3379 | 3.520838 | 776.6378 | 4.116002 |  | 16.66049 | 16.77119 | 16.53857 | 16.19396 | 16.3894 | 16.55065
143.4375 | 3.522704 | 778.7381 | 4.116078 |  | 16.69699 | 16.76571 | 16.54317 | 16.21017 | 16.38531 | 16.55362
143.5371 | 3.524336 | 778.0393 | 4.116039 |  | 16.68354 | 16.79136 | 16.52671 | 16.19271 | 16.42027 | 16.53401
143.6367 | 3.526704 | 779.9724 | 4.11605 |  | 16.67881 | 16.76506 | 16.544 | 16.21334 | 16.40149 | 16.57003
143.7363 | 3.528692 | 786.563 | 4.116037 |  | 16.67723 | 16.76518 | 16.54416 | 16.20638 | 16.40086 | 16.54659
143.8359375 | 3.530459 | 785.5664 | 4.116039 |  | 16.66753 | 16.7739 | 16.53246 | 16.19854 | 16.39056 | 16.53903
143.9355 | 3.533168 | 785.6049 | 4.116053 |  | 16.6788 | 16.73924 | 16.55897 | 16.19489 | 16.4107 | 16.56598
144.0352 | 3.536076 | 790.1707 | 4.116035 |  | 16.68202 | 16.78008 | 16.53829 | 16.22523 | 16.41145 | 16.57562
144.1348 | 3.53713 | 788.4181 | 4.115993 |  | 16.68788 | 16.778 | 16.53148 | 16.23169 | 16.40005 | 16.55732
144.234375 | 3.539941 | 791.6208 | 4.116029 |  | 16.66364 | 16.77082 | 16.52451 | 16.20187 | 16.42294 | 16.57774
144.334 | 3.54164 | 795.3721 | 4.115999 |  | 16.69417 | 16.76933 | 16.53159 | 16.21798 | 16.41116 | 16.57648
144.4336 | 3.544164 | 795.9282 | 4.116057 |  | 16.65386 | 16.78137 | 16.53977 | 16.23411 | 16.40464 | 16.55493
144.5332 | 3.546688 | 792.6336 | 4.116036 |  | 16.66699 | 16.76745 | 16.54536 | 16.17802 | 16.41867 | 16.54375
144.6328125 | 3.547809 | 798.066 | 4.116061 |  | 16.66619 | 16.76749 | 16.53414 | 16.20496 | 16.40269 | 16.54661
144.7324 | 3.550295 | 799.0418 | 4.116042 |  | 16.66441 | 16.77276 | 16.54714 | 16.19718 | 16.39272 | 16.54033
144.832 | 3.551917 | 802.2436 | 4.11603 |  | 16.7136 | 16.81221 | 16.5823 | 16.21599 | 16.39622 | 16.57202
144.9316 | 3.554409 | 805.801 | 4.116031 |  | 16.66673 | 16.76461 | 16.55633 | 16.22233 | 16.38008 | 16.55943
145.03125 | 3.557075 | 807.2597 | 4.116078 |  | 16.68937 | 16.77217 | 16.56706 | 16.21002 | 16.38797 | 16.56194
145.1309 | 3.55871 | 806.348 | 4.115999 |  | 16.68269 | 16.77344 | 16.52717 | 16.21016 | 16.40477 | 16.55173
145.2305 | 3.56104 | 807.7708 | 4.116033 |  | 16.67607 | 16.77444 | 16.50897 | 16.21647 | 16.40212 | 16.55061
145.3301 | 3.562805 | 810.9249 | 4.115974 |  | 16.66691 | 16.75126 | 16.52655 | 16.22781 | 16.40863 | 16.55733
145.4296875 | 3.565008 | 813.192 | 4.116035 |  | 16.66348 | 16.77925 | 16.53609 | 16.22623 | 16.40864 | 16.55192
145.5293 | 3.567833 | 811.1797 | 4.115998 |  | 16.68901 | 16.76673 | 16.5253 | 16.19031 | 16.42777 | 16.55276
145.6289 | 3.569574 | 812.9623 | 4.116055 |  | 16.68209 | 16.77224 | 16.5138 | 16.18695 | 16.40632 | 16.55445
145.7285 | 3.571574 | 815.6582 | 4.116045 |  | 16.68369 | 16.77879 | 16.52706 | 16.19556 | 16.35589 | 16.57811
145.828125 | 3.573513 | 813.3714 | 4.116024 |  | 16.68281 | 16.76167 | 16.53077 | 16.2164 | 16.39391 | 16.552
145.9277 | 3.575772 | 817.6458 | 4.116009 |  | 16.69218 | 16.7895 | 16.5072 | 16.23692 | 16.40483 | 16.57212
146.0273 | 3.577216 | 818.4681 | 4.115993 |  | 16.67079 | 16.78048 | 16.49506 | 16.21042 | 16.36843 | 16.55616
146.127 | 3.579493 | 822.9415 | 4.116027 |  | 16.68939 | 16.77768 | 16.5269 | 16.20627 | 16.38908 | 16.56287
146.2265625 | 3.582237 | 823.9226 | 4.116064 |  | 16.68142 | 16.76633 | 16.52286 | 16.19995 | 16.37471 | 16.56831
146.3262 | 3.584275 | 821.5607 | 4.116055 |  | 16.68605 | 16.79197 | 16.51309 | 16.20549 | 16.40954 | 16.54447
146.4258 | 3.586457 | 821.3219 | 4.116026 |  | 16.66641 | 16.753 | 16.51318 | 16.19133 | 16.39035 | 16.55215
146.5254 | 3.588183 | 820.7273 | 4.116028 |  | 16.6584 | 16.79056 | 16.54933 | 16.19929 | 16.38565 | 16.54975
146.625 | 3.590548 | 821.6908 | 4.116002 |  | 16.67312 | 16.7921 | 16.52141 | 16.19011 | 16.3881 | 16.57396
146.7246 | 3.592194 | 827.3965 | 4.116015 |  | 16.67001 | 16.79096 | 16.50724 | 16.21403 | 16.39008 | 16.59809
146.8242 | 3.594878 | 825.3305 | 4.116055 |  | 16.67719 | 16.79065 | 16.5138 | 16.21081 | 16.39791 | 16.5704
146.9238 | 3.596732 | 831.6456 | 4.116005 |  | 16.68306 | 16.77407 | 16.53014 | 16.18119 | 16.36284 | 16.54572
147.0234375 | 3.59875 | 833.3053 | 4.116057 |  | 16.66865 | 16.77234 | 16.51733 | 16.21855 | 16.38137 | 16.5634
147.123 | 3.60091 | 828.9891 | 4.116003 |  | 16.66949 | 16.79358 | 16.53492 | 16.23561 | 16.38004 | 16.54519
147.2227 | 3.602997 | 835.0431 | 4.115983 |  | 16.66 | 16.76067 | 16.51445 | 16.19939 | 16.37742 | 16.5886
147.3223 | 3.605193 | 835.5829 | 4.116005 |  | 16.68032 | 16.79032 | 16.52796 | 16.19061 | 16.37834 | 16.57108
147.421875 | 3.607108 | 836.4612 | 4.115977 |  | 16.66675 | 16.7851 | 16.53477 | 16.21394 | 16.37862 | 16.54395
147.5215 | 3.608788 | 839.1389 | 4.116028 |  | 16.69753 | 16.77827 | 16.52714 | 16.21253 | 16.37538 | 16.55549
147.6211 | 3.611177 | 841.8761 | 4.115986 |  | 16.6826 | 16.77054 | 16.51918 | 16.21335 | 16.35497 | 16.57686
147.7207 | 3.613633 | 840.5771 | 4.11603 |  | 16.68703 | 16.7832 | 16.53414 | 16.18313 | 16.40166 | 16.57454
147.8203125 | 3.615629 | 846.732 | 4.116016 |  | 16.68406 | 16.79416 | 16.49707 | 16.19885 | 16.42287 | 16.56653
147.9199 | 3.618183 | 847.5475 | 4.116036 |  | 16.64337 | 16.77885 | 16.52288 | 16.22108 | 16.38097 | 16.55396
148.0195 | 3.62005 | 849.3085 | 4.11599 |  | 16.68024 | 16.7759 | 16.5413 | 16.22506 | 16.39139 | 16.55852
148.1191 | 3.622063 | 848.2035 | 4.11599 |  | 16.64997 | 16.77704 | 16.52935 | 16.1925 | 16.3834 | 16.55054
148.21875 | 3.624376 | 849.1607 | 4.115968 |  | 16.65655 | 16.76795 | 16.51691 | 16.22627 | 16.40066 | 16.52752
148.3184 | 3.626435 | 850.1208 | 4.115943 |  | 16.66204 | 16.77417 | 16.5212 | 16.20187 | 16.38813 | 16.57014
148.418 | 3.628035 | 851.9532 | 4.116043 |  | 16.68894 | 16.76869 | 16.53002 | 16.2194 | 16.37648 | 16.55327
148.5176 | 3.63074 | 853.7353 | 4.116058 |  | 16.66205 | 16.75957 | 16.51828 | 16.18208 | 16.39635 | 16.55279
148.6171875 | 3.632371 | 861.1759 | 4.115999 |  | 16.65619 | 16.80527 | 16.54382 | 16.20043 | 16.38341 | 16.57968
148.7168 | 3.634313 | 859.2223 | 4.116024 |  | 16.68951 | 16.77717 | 16.53571 | 16.20476 | 16.38636 | 16.58022
148.8164 | 3.636089 | 861.2536 | 4.116037 |  | 16.64902 | 16.76666 | 16.53251 | 16.19934 | 16.39469 | 16.58371
148.916 | 3.638408 | 865.0892 | 4.11601 |  | 16.6603 | 16.76494 | 16.5184 | 16.21208 | 16.38205 | 16.56321
149.015625 | 3.640542 | 862.7576 | 4.116047 |  | 16.66799 | 16.7823 | 16.52629 | 16.20659 | 16.39427 | 16.57078
149.1152 | 3.642868 | 870.5893 | 4.116046 |  | 16.64875 | 16.77655 | 16.51463 | 16.19048 | 16.40022 | 16.58426
149.2148 | 3.645089 | 869.1392 | 4.116054 |  | 16.6953 | 16.784 | 16.5404 | 16.21233 | 16.37388 | 16.57427
149.3145 | 3.647047 | 867.9903 | 4.115996 |  | 16.66248 | 16.78127 | 16.51384 | 16.21687 | 16.37725 | 16.56119
149.4140625 | 3.649499 | 870.3993 | 4.116053 |  | 16.66866 | 16.77389 | 16.51847 | 16.19825 | 16.3935 | 16.58399
149.5137 | 3.651162 | 877.7345 | 4.116022 |  | 16.67954 | 16.79609 | 16.50028 | 16.22717 | 16.40617 | 16.57907
149.6133 | 3.653935 | 875.386 | 4.116031 |  | 16.66483 | 16.78107 | 16.52735 | 16.21726 | 16.39942 | 16.55858
149.7129 | 3.655444 | 876.5009 | 4.116056 |  | 16.67734 | 16.76788 | 16.51845 | 16.16906 | 16.39669 | 16.56034
149.8125 | 3.657762 | 878.4467 | 4.116001 |  | 16.64677 | 16.77974 | 16.50785 | 16.20236 | 16.38788 | 16.56356
149.9121 | 3.659228 | 875.9996 | 4.116046 |  | 16.68038 | 16.77494 | 16.53969 | 16.21447 | 16.40727 | 16.55067
150.0117 | 3.66112 | 879.5946 | 4.11602 |  | 16.64871 | 16.80653 | 16.5409 | 16.197 | 16.40098 | 16.57245
150.1113 | 3.663967 | 885.1847 | 4.116015 |  | 16.65746 | 16.7547 | 16.52217 | 16.19133 | 16.39573 | 16.59084
150.2109375 | 3.665917 | 878.7589 | 4.11604 |  | 16.66348 | 16.76332 | 16.51683 | 16.20571 | 16.40154 | 16.56723
150.3105 | 3.667969 | 880.789 | 4.115989 |  | 16.67258 | 16.78325 | 16.53015 | 16.20309 | 16.39335 | 16.58926
150.4102 | 3.670127 | 887.7061 | 4.116021 |  | 16.66513 | 16.76865 | 16.52855 | 16.20957 | 16.38582 | 16.55888
150.5098 | 3.673116 | 886.1507 | 4.116018 |  | 16.66164 | 16.7686 | 16.52728 | 16.20595 | 16.40252 | 16.56398
150.609375 | 3.67472 | 887.2834 | 4.116003 |  | 16.66406 | 16.7933 | 16.52016 | 16.1995 | 16.39778 | 16.55796
150.709 | 3.676785 | 897.453 | 4.11603 |  | 16.66855 | 16.78993 | 16.52667 | 16.20093 | 16.39945 | 16.57186
150.8086 | 3.678098 | 894.1246 | 4.116007 |  | 16.69701 | 16.78135 | 16.50321 | 16.21319 | 16.38091 | 16.59817
150.9082 | 3.681365 | 896.2807 | 4.116039 |  | 16.65006 | 16.76052 | 16.51111 | 16.19945 | 16.37948 | 16.57228
151.0078125 | 3.682329 | 891.2113 | 4.116021 |  | 16.62218 | 16.75603 | 16.50135 | 16.1917 | 16.39702 | 16.5458
151.1074 | 3.685417 | 902.443 | 4.115997 |  | 16.66983 | 16.74562 | 16.53918 | 16.1952 | 16.39645 | 16.56999
151.207 | 3.686762 | 897.8288 | 4.115966 |  | 16.6608 | 16.75531 | 16.53831 | 16.18867 | 16.39513 | 16.58452
151.3066 | 3.689368 | 898.8361 | 4.116035 |  | 16.63624 | 16.7855 | 16.5331 | 16.19941 | 16.38374 | 16.59021
151.40625 | 3.690988 | 901.8925 | 4.116009 |  | 16.64644 | 16.73527 | 16.52741 | 16.20178 | 16.36683 | 16.56247
151.5059 | 3.693645 | 906.8216 | 4.116043 |  | 16.62393 | 16.77381 | 16.49936 | 16.18107 | 16.37655 | 16.57867
151.6055 | 3.695971 | 912.2952 | 4.11604 |  | 16.63239 | 16.74605 | 16.52775 | 16.19623 | 16.37917 | 16.5531
151.7051 | 3.69796 | 914.9786 | 4.11602 |  | 16.6517 | 16.77226 | 16.51264 | 16.19171 | 16.37218 | 16.55284
151.8046875 | 3.699609 | 916.654 | 4.115998 |  | 16.65431 | 16.75923 | 16.50432 | 16.2012 | 16.38064 | 16.60329
151.9043 | 3.70179 | 915.7196 | 4.116011 |  | 16.67503 | 16.74541 | 16.54224 | 16.20506 | 16.37821 | 16.57404
152.0039 | 3.703622 | 916.498 | 4.115995 |  | 16.67245 | 16.7774 | 16.49611 | 16.18098 | 16.37771 | 16.55482
152.1035 | 3.706102 | 918.0038 | 4.11601 |  | 16.65641 | 16.71459 | 16.52222 | 16.19879 | 16.38801 | 16.57352
152.203125 | 3.708697 | 922.6216 | 4.116024 |  | 16.63967 | 16.7501 | 16.51309 | 16.17787 | 16.38038 | 16.56524
152.3027 | 3.710059 | 926.9113 | 4.115983 |  | 16.67644 | 16.7727 | 16.5123 | 16.18955 | 16.37381 | 16.56059
152.4023 | 3.712155 | 925.7425 | 4.115986 |  | 16.66783 | 16.72163 | 16.51575 | 16.19448 | 16.40203 | 16.56994
152.502 | 3.713679 | 925.7564 | 4.115983 |  | 16.6475 | 16.76051 | 16.52227 | 16.19255 | 16.40047 | 16.54326
152.6015625 | 3.716273 | 930.4127 | 4.115983 |  | 16.6416 | 16.75475 | 16.54048 | 16.21543 | 16.39668 | 16.5751
152.7012 | 3.717953 | 930.8278 | 4.116033 |  | 16.6467 | 16.75238 | 16.4863 | 16.16973 | 16.38052 | 16.54318
152.8008 | 3.72083 | 934.316 | 4.116029 |  | 16.64219 | 16.74364 | 16.52662 | 16.17973 | 16.37272 | 16.52056
152.9004 | 3.722538 | 939.552 | 4.115997 |  | 16.64275 | 16.75034 | 16.54388 | 16.21085 | 16.37089 | 16.5615
153 | 3.724436 | 935.6767 | 4.115991 |  | 16.64999 | 16.75735 | 16.52717 | 16.1775 | 16.39842 | 16.55715
153.0996 | 3.727011 | 935.7137 | 4.116025 |  | 16.6428 | 16.75817 | 16.52709 | 16.18074 | 16.39716 | 16.54676
153.1992 | 3.729273 | 942.7834 | 4.116031 |  | 16.65103 | 16.77466 | 16.50343 | 16.1953125 | 16.37544 | 16.56233
153.2988 | 3.730515 | 941.1577 | 4.115985 |  | 16.65131 | 16.75157 | 16.51265 | 16.17397 | 16.39898 | 16.57223
153.3984375 | 3.733942 | 943.646 | 4.116031 |  | 16.65164 | 16.73531 | 16.54498 | 16.17417 | 16.38749 | 16.59046
153.498 | 3.73458 | 942.6045 | 4.116016 |  | 16.65121 | 16.74488 | 16.51361 | 16.18261 | 16.38296 | 16.56951
153.5977 | 3.737689 | 939.4155 | 4.116019 |  | 16.65549 | 16.75344 | 16.543 | 16.18336 | 16.38922 | 16.55405
153.6973 | 3.739049 | 941.4785 | 4.116016 |  | 16.66646 | 16.76201 | 16.5539 | 16.17161 | 16.38242 | 16.56797
153.796875 | 3.740793 | 952.1986 | 4.11601 |  | 16.65777 | 16.73459 | 16.53119 | 16.19207 | 16.38948 | 16.55069
153.8965 | 3.743515 | 951.2922 | 4.115969 |  | 16.67914 | 16.7429 | 16.5131 | 16.17755 | 16.393 | 16.57058
153.9961 | 3.746139 | 958.5604 | 4.116012 |  | 16.66013 | 16.74125 | 16.56273 | 16.17856 | 16.40174 | 16.57091
154.0957 | 3.747597 | 949.7433 | 4.115996 |  | 16.64725 | 16.74515 | 16.53301 | 16.20632 | 16.34906 | 16.55858
154.1953125 | 3.749365 | 960.7122 | 4.116003 |  | 16.648 | 16.7632 | 16.5212 | 16.18875 | 16.39302 | 16.52917
154.2949 | 3.752569 | 957.7447 | 4.116047 |  | 16.64841 | 16.75706 | 16.51874 | 16.1886 | 16.36334 | 16.53999
154.3945 | 3.75378 | 955.6243 | 4.116021 |  | 16.64076 | 16.78655 | 16.53748 | 16.18257 | 16.38078 | 16.54564
154.4941 | 3.755904 | 963.1612 | 4.115984 |  | 16.66023 | 16.74396 | 16.50225 | 16.19463 | 16.38497 | 16.56254
154.59375 | 3.75864 | 965.8628 | 4.116027 |  | 16.63719 | 16.77179 | 16.527 | 16.17066 | 16.37715 | 16.55186
154.6934 | 3.760161 | 965.4064 | 4.116024 |  | 16.65406 | 16.75624 | 16.50903 | 16.19561 | 16.39747 | 16.55691
154.793 | 3.761826 | 967.5871 | 4.116036 |  | 16.6669 | 16.74436 | 16.52076 | 16.18146 | 16.37892 | 16.54036
154.8926 | 3.7647 | 969.4826 | 4.116012 |  | 16.65406 | 16.77279 | 16.51208 | 16.16814 | 16.39563 | 16.56601
154.9921875 | 3.767063 | 972.4636 | 4.115985 |  | 16.64404 | 16.77003 | 16.51872 | 16.1711 | 16.3719 | 16.55164
155.0918 | 3.768432 | 974.8362 | 4.115985 |  | 16.67639 | 16.73911 | 16.52351 | 16.17665 | 16.39858 | 16.54564
155.1914 | 3.770541 | 969.451 | 4.116035 |  | 16.64562 | 16.74961 | 16.54773 | 16.18616 | 16.39251 | 16.56594
155.291 | 3.772489 | 980.5361 | 4.116008 |  | 16.63735 | 16.71662 | 16.52532 | 16.18706 | 16.36196 | 16.56640625
155.390625 | 3.775028 | 975.9854 | 4.11601 |  | 16.66366 | 16.76324 | 16.51578 | 16.19158 | 16.40002 | 16.57813
155.4902 | 3.77737 | 982.5309 | 4.116033 |  | 16.68075 | 16.72712 | 16.52006 | 16.18018 | 16.40125 | 16.55911
155.5898 | 3.778675 | 982.2404 | 4.115978 |  | 16.63919 | 16.73512 | 16.5228 | 16.19151 | 16.38393 | 16.53854
155.6895 | 3.781244 | 986.5691 | 4.116039 |  | 16.65221 | 16.7574 | 16.52698 | 16.19921 | 16.38479 | 16.57582
155.7890625 | 3.783294 | 983.8133 | 4.116038 |  | 16.66763 | 16.76385 | 16.50969 | 16.19403 | 16.39139 | 16.54545
155.8887 | 3.785647 | 988.2431 | 4.115959 |  | 16.6603 | 16.77033 | 16.54291 | 16.20884 | 16.39938 | 16.56847
155.9883 | 3.786963 | 986.8079 | 4.116009 |  | 16.68289 | 16.75814 | 16.529 | 16.20575 | 16.38765 | 16.55604
156.0879 | 3.789845 | 993.1161 | 4.116 |  | 16.63663 | 16.77635 | 16.5483 | 16.19327 | 16.39632 | 16.53595
156.1875 | 3.792537 | 994.4094 | 4.11602 |  | 16.66386 | 16.77767 | 16.57586 | 16.19684 | 16.40199 | 16.56306
156.2871 | 3.794334 | 994.9627 | 4.115998 |  | 16.657 | 16.75241 | 16.55006 | 16.1997 | 16.40905 | 16.55888
156.3867 | 3.796521 | 994.7057 | 4.116015 |  | 16.66687 | 16.76516 | 16.53875 | 16.1818 | 16.39186 | 16.57202
156.4863 | 3.798661 | 1000.67 | 4.115997 |  | 16.63678 | 16.76656 | 16.52547 | 16.18658 | 16.40283 | 16.53683
156.5859375 | 3.800468 | 1001.108 | 4.116024 |  | 16.65992 | 16.75117 | 16.49903 | 16.19632 | 16.41145 | 16.55948
156.6855 | 3.802097 | 998.3291 | 4.116024 |  | 16.66093 | 16.74914 | 16.54213 | 16.18238 | 16.39517 | 16.53607
156.7852 | 3.804558 | 998.0229 | 4.116038 |  | 16.66781 | 16.756 | 16.54838 | 16.18078 | 16.3937 | 16.56973
156.8848 | 3.806937 | 1004.652 | 4.116048 |  | 16.66414 | 16.77195 | 16.54096 | 16.19268 | 16.41394 | 16.54047
156.984375 | 3.809055 | 1002.185 | 4.116017 |  | 16.66137 | 16.76513 | 16.52589 | 16.17969 | 16.40471 | 16.54754
157.084 | 3.810907 | 1004.669 | 4.116051 |  | 16.6617 | 16.75557 | 16.54475 | 16.19224 | 16.39715 | 16.5587
157.1836 | 3.813188 | 1019.026 | 4.116014 |  | 16.65444 | 16.76254 | 16.53281 | 16.18606 | 16.39664 | 16.56034
157.2832 | 3.815698 | 1013.927 | 4.11599 |  | 16.65132 | 16.77389 | 16.55845 | 16.18636 | 16.40186 | 16.54469
157.3828125 | 3.817615 | 1018.207 | 4.115963 |  | 16.66283 | 16.77981 | 16.56161 | 16.17615 | 16.39595 | 16.57016
157.4824 | 3.819657 | 1016.881 | 4.116017 |  | 16.65382 | 16.78064 | 16.54591 | 16.18279 | 16.39673 | 16.56836
157.582 | 3.821843 | 1024.8 | 4.116022 |  | 16.66175 | 16.74752 | 16.54906 | 16.17067 | 16.40769 | 16.56287
157.6816 | 3.823986 | 1025.102 | 4.116027 |  | 16.65835 | 16.76394 | 16.52788 | 16.1675 | 16.4201 | 16.55071
157.78125 | 3.82603 | 1028.823 | 4.116016 |  | 16.68138 | 16.76428 | 16.53858 | 16.2254 | 16.40957 | 16.58238
157.8809 | 3.828159 | 1027.021 | 4.115993 |  | 16.67058 | 16.76367 | 16.50776 | 16.20035 | 16.42042 | 16.57302
157.9805 | 3.830107 | 1030.796 | 4.116007 |  | 16.66047 | 16.74772 | 16.52354 | 16.19944 | 16.42729 | 16.55737
158.0801 | 3.832712 | 1028.914 | 4.116029 |  | 16.6548 | 16.75951 | 16.53461 | 16.18295 | 16.41273 | 16.58257
158.1796875 | 3.834758 | 1028.303 | 4.116043 |  | 16.66578 | 16.77307 | 16.54878 | 16.19231 | 16.41976 | 16.55936
158.2793 | 3.836635 | 1032.261 | 4.116032 |  | 16.67901 | 16.77396 | 16.52088 | 16.1917 | 16.40056 | 16.56543
158.3789 | 3.839268 | 1030.217 | 4.116004 |  | 16.67207 | 16.76917 | 16.54693 | 16.21306 | 16.40487 | 16.5682
158.4785 | 3.840788 | 1030.611 | 4.116001 |  | 16.6773 | 16.76543 | 16.5603 | 16.22384 | 16.40352 | 16.56435
158.578125 | 3.84323 | 1038.109 | 4.116009 |  | 16.6523 | 16.76761 | 16.52164 | 16.18173 | 16.41273 | 16.59514
158.6777 | 3.845741 | 1032.292 | 4.116013 |  | 16.65937 | 16.75264 | 16.54389 | 16.21169 | 16.40326 | 16.56512
158.7773 | 3.847445 | 1040.271 | 4.116029 |  | 16.68116 | 16.76876 | 16.53165 | 16.20851 | 16.43811 | 16.561
158.877 | 3.8496 | 1043.338 | 4.116024 |  | 16.69216 | 16.75595 | 16.53449 | 16.19407 | 16.40398 | 16.57965
158.9765625 | 3.851406 | 1039.382 | 4.115991 |  | 16.65528 | 16.75985 | 16.54226 | 16.19822 | 16.38854 | 16.58006
159.0762 | 3.854012 | 1045.252 | 4.11599 |  | 16.67017 | 16.75403 | 16.53597 | 16.1872 | 16.40668 | 16.57372
159.1758 | 3.855632 | 1050.755 | 4.116002 |  | 16.68598 | 16.78113 | 16.54998 | 16.20934 | 16.39418 | 16.55369
159.2754 | 3.857569 | 1050.783 | 4.116014 |  | 16.65613 | 16.77795 | 16.54593 | 16.19173 | 16.40286 | 16.55812
159.375 | 3.859694 | 1050.459 | 4.116011 |  | 16.66535 | 16.76336 | 16.51727 | 16.20181 | 16.42005 | 16.54028
159.4746 | 3.862 | 1051.078 | 4.116 |  | 16.67284 | 16.78308 | 16.52232 | 16.19634 | 16.42987 | 16.56325
159.5742 | 3.863953 | 1052.363 | 4.116042 |  | 16.65132 | 16.76015 | 16.53488 | 16.19415 | 16.422 | 16.56806
159.6738 | 3.866735 | 1050.819 | 4.115987 |  | 16.68429 | 16.77318 | 16.52946 | 16.22499 | 16.39283 | 16.56495
159.7734375 | 3.868635 | 1056.12 | 4.115999 |  | 16.68884 | 16.74647 | 16.52219 | 16.19147 | 16.41878 | 16.57239
159.873 | 3.870169 | 1061.13 | 4.116034 |  | 16.66996 | 16.78285 | 16.51929 | 16.18212 | 16.40578 | 16.58071
159.9727 | 3.873421 | 1061.643 | 4.115998 |  | 16.68061 | 16.75822 | 16.52191 | 16.19903 | 16.3991 | 16.55955
160.0723 | 3.87462 | 1058.886 | 4.116006 |  | 16.67817 | 16.77129 | 16.54796 | 16.20647 | 16.42839 | 16.54709
160.171875 | 3.87675 | 1064.526 | 4.116017 |  | 16.67536 | 16.75768 | 16.53668 | 16.20836 | 16.40781 | 16.57919
160.2715 | 3.879315 | 1066.691 | 4.116014 |  | 16.69015 | 16.7598 | 16.53181 | 16.16929 | 16.41635 | 16.5755
160.3711 | 3.880896 | 1066.109 | 4.116054 |  | 16.70607 | 16.77308 | 16.55712 | 16.17677 | 16.40059 | 16.54652
160.4707 | 3.883201 | 1070.225 | 4.11604 |  | 16.67423 | 16.77555 | 16.53469 | 16.19166 | 16.43352 | 16.58522
160.5703125 | 3.884793 | 1070.863 | 4.116026 |  | 16.68387 | 16.77485 | 16.53338 | 16.20299 | 16.40988 | 16.56836
160.6699 | 3.887527 | 1070.701 | 4.11601 |  | 16.68962 | 16.74929 | 16.53469 | 16.19805 | 16.4146 | 16.58085
160.7695 | 3.889979 | 1077.129 | 4.116012 |  | 16.67645 | 16.75698 | 16.53167 | 16.18165 | 16.4078 | 16.60043
160.8691 | 3.892035 | 1074.99 | 4.116 |  | 16.66486 | 16.77146 | 16.52157 | 16.22215 | 16.42165 | 16.56019
160.96875 | 3.893495 | 1081.421 | 4.116017 |  | 16.66591 | 16.76391 | 16.52324 | 16.21498 | 16.42671 | 16.56646
161.0684 | 3.895677 | 1077.291 | 4.11601 |  | 16.69338 | 16.76785 | 16.55541 | 16.15466 | 16.41518 | 16.57395
161.168 | 3.898075 | 1078.68 | 4.115998 |  | 16.67272 | 16.80348 | 16.54229 | 16.21096 | 16.42679 | 16.57967
161.2676 | 3.900246 | 1083.247 | 4.11605 |  | 16.69489 | 16.78217 | 16.5065 | 16.1941 | 16.40186 | 16.6072
161.3671875 | 3.902126 | 1082.257 | 4.116041 |  | 16.67841 | 16.77662 | 16.52514 | 16.19853 | 16.39104 | 16.58132
161.4668 | 3.904587 | 1083.323 | 4.116054 |  | 16.69378 | 16.78478 | 16.52677 | 16.20683 | 16.40841 | 16.55416
161.5664 | 3.907183 | 1089.839 | 4.115984 |  | 16.67242 | 16.79553 | 16.52743 | 16.20358 | 16.40014 | 16.57029
161.666 | 3.908813 | 1092.669 | 4.11602 |  | 16.66397 | 16.77501 | 16.52466 | 16.21968 | 16.39315 | 16.57913
161.765625 | 3.910793 | 1089.437 | 4.116004 |  | 16.6999 | 16.75853 | 16.51221 | 16.2103 | 16.3961 | 16.5812
161.8652 | 3.913727 | 1090.76 | 4.116016 |  | 16.66553 | 16.79239 | 16.51829 | 16.20177 | 16.40523 | 16.57042
161.9648 | 3.914916 | 1095.269 | 4.115999 |  | 16.69177 | 16.78891 | 16.5299 | 16.22006 | 16.40236 | 16.57469
162.0645 | 3.917751 | 1101.872 | 4.116059 |  | 16.67071 | 16.77304 | 16.51931 | 16.21791 | 16.38788 | 16.57606
162.1640625 | 3.919662 | 1106.077 | 4.116025 |  | 16.68159 | 16.79488 | 16.53859 | 16.22957 | 16.38235 | 16.56487
162.2637 | 3.920909 | 1099.902 | 4.116052 |  | 16.69021 | 16.78891 | 16.53071 | 16.2088 | 16.40642 | 16.57602
162.3633 | 3.923241 | 1103.155 | 4.116014 |  | 16.67878 | 16.78634 | 16.52673 | 16.20192 | 16.39418 | 16.57784
162.4629 | 3.925945 | 1108.977 | 4.115995 |  | 16.6733 | 16.78403 | 16.53967 | 16.21254 | 16.40485 | 16.56654
162.5625 | 3.927269 | 1106.507 | 4.11605 |  | 16.66468 | 16.78543 | 16.52216 | 16.19011 | 16.3943 | 16.57317
162.6621 | 3.929517 | 1104.173 | 4.116055 |  | 16.69513 | 16.76673 | 16.51663 | 16.18931 | 16.38763 | 16.56855
162.7617 | 3.931019 | 1112.502 | 4.116005 |  | 16.67686 | 16.75935 | 16.55467 | 16.22554 | 16.39937 | 16.55471
162.8613 | 3.934315 | 1109.837 | 4.116013 |  | 16.66809 | 16.78781 | 16.53291 | 16.20121 | 16.40097 | 16.57869
162.9609375 | 3.9355 | 1116.067 | 4.116034 |  | 16.6669 | 16.78987 | 16.53445 | 16.1839 | 16.38423 | 16.58967
163.0605 | 3.937972 | 1115.214 | 4.116028 |  | 16.71335 | 16.77871 | 16.52052 | 16.22129 | 16.40252 | 16.56503
163.1602 | 3.940369 | 1116.857 | 4.116029 |  | 16.66407 | 16.7684 | 16.53186 | 16.20328 | 16.40287 | 16.57102
163.2598 | 3.942341 | 1122.076 | 4.116053 |  | 16.67543 | 16.74838 | 16.51501 | 16.21061 | 16.36317 | 16.57484
163.359375 | 3.944556 | 1123.232 | 4.116008 |  | 16.66229 | 16.77523 | 16.51308 | 16.1983 | 16.39258 | 16.57664
163.459 | 3.946219 | 1122.153 | 4.116014 |  | 16.68817 | 16.74953 | 16.48999 | 16.19699 | 16.41702 | 16.56936
163.5586 | 3.948505 | 1129.232 | 4.115998 |  | 16.67439 | 16.78947 | 16.52534 | 16.21128 | 16.40534 | 16.5623
163.6582 | 3.950741 | 1127.584 | 4.116 |  | 16.67812 | 16.78522 | 16.5258 | 16.24043 | 16.40002 | 16.58241
163.7578125 | 3.952977 | 1127.293 | 4.116043 |  | 16.68608 | 16.76717 | 16.5251 | 16.19655 | 16.40091 | 16.55207
163.8574 | 3.955285 | 1131.312 | 4.116012 |  | 16.64731 | 16.78311 | 16.50479 | 16.20998 | 16.38146 | 16.5564
163.957 | 3.956958 | 1130.986 | 4.116045 |  | 16.70697 | 16.79869 | 16.5525 | 16.2278 | 16.40685 | 16.56639
164.0566 | 3.959041 | 1135.646 | 4.116041 |  | 16.66988 | 16.78502 | 16.48433 | 16.20482 | 16.37081 | 16.57569
164.15625 | 3.960999 | 1133.075 | 4.116056 |  | 16.69504 | 16.78069 | 16.53502 | 16.19925 | 16.39604 | 16.5416
164.2559 | 3.962828 | 1136.373 | 4.116014 |  | 16.6928 | 16.77216 | 16.52428 | 16.18264 | 16.39233 | 16.58805
164.3555 | 3.965695 | 1142.845 | 4.116073 |  | 16.69683 | 16.77696 | 16.52272 | 16.23528 | 16.3867 | 16.58055
164.4551 | 3.967567 | 1144.729 | 4.116008 |  | 16.6363 | 16.77115 | 16.52663 | 16.18003 | 16.40779 | 16.59868
164.5546875 | 3.970017 | 1140.181 | 4.116052 |  | 16.6855 | 16.79469 | 16.54247 | 16.16171 | 16.37368 | 16.56607
164.6543 | 3.971923 | 1141.451 | 4.116038 |  | 16.68613 | 16.78246 | 16.5303 | 16.19625 | 16.41096 | 16.54992
164.7539 | 3.974001 | 1144.52 | 4.116026 |  | 16.67449 | 16.76499 | 16.50246 | 16.17643 | 16.39049 | 16.562
164.8535 | 3.976471 | 1148.157 | 4.116032 |  | 16.65435 | 16.79078 | 16.54385 | 16.19923 | 16.40605 | 16.59071
164.953125 | 3.978378 | 1150.577 | 4.116041 |  | 16.69325 | 16.78373 | 16.53212 | 16.2214 | 16.37547 | 16.58869
165.0527 | 3.980334 | 1154.274 | 4.115978 |  | 16.68959 | 16.80486 | 16.54098 | 16.20269 | 16.39985 | 16.53531
165.1523 | 3.982821 | 1153.357 | 4.11603 |  | 16.68437 | 16.76886 | 16.52378 | 16.20565 | 16.38829 | 16.57885
165.252 | 3.983935 | 1157.355 | 4.116035 |  | 16.66829 | 16.7806 | 16.50581 | 16.1971 | 16.37854 | 16.57417
165.3515625 | 3.986611 | 1152.791 | 4.115988 |  | 16.68584 | 16.78165 | 16.53109 | 16.19192 | 16.3757 | 16.57446
165.4512 | 3.98926 | 1158.071 | 4.11601 |  | 16.65665 | 16.79304 | 16.51126 | 16.19566 | 16.43174 | 16.56852
165.5508 | 3.9909 | 1162.849 | 4.116033 |  | 16.68155 | 16.79553 | 16.51369 | 16.22662 | 16.38491 | 16.56213
165.6504 | 3.993812 | 1162.15 | 4.116009 |  | 16.68791 | 16.77599 | 16.52902 | 16.20241 | 16.4156 | 16.55914
165.75 | 3.995085 | 1163.34 | 4.11604 |  | 16.66019 | 16.7811 | 16.53224 | 16.18721 | 16.40412 | 16.59671
165.8496 | 3.997156 | 1168.06 | 4.116021 |  | 16.66905 | 16.77179 | 16.54282 | 16.20651 | 16.40046 | 16.56924
165.9492 | 3.999558 | 1165.186 | 4.116033 |  | 16.67692 | 16.77358 | 16.52957 | 16.18309 | 16.39055 | 16.60271
166.0488 | 4.000976 | 1171.089 | 4.116028 |  | 16.68264 | 16.7643 | 16.51108 | 16.19267 | 16.40377 | 16.59477
166.1484375 | 4.003545 | 1174.996 | 4.116034 |  | 16.65511 | 16.75718 | 16.56357 | 16.2159 | 16.39859 | 16.58408
166.248 | 4.005412 | 1171.934 | 4.116034 |  | 16.66472 | 16.75429 | 16.52713 | 16.1988 | 16.40282 | 16.56174
166.3477 | 4.006972 | 1174.08 | 4.116047 |  | 16.6706 | 16.77603 | 16.51197 | 16.18443 | 16.40056 | 16.57813
166.4473 | 4.00942 | 1172.242 | 4.116001 |  | 16.66254 | 16.75147 | 16.519 | 16.19292 | 16.37291 | 16.5805
166.546875 | 4.011972 | 1182.961 | 4.116038 |  | 16.63429 | 16.7694 | 16.53032 | 16.21903 | 16.37605 | 16.55795
166.6465 | 4.013523 | 1182.027 | 4.116079 |  | 16.65517 | 16.7838 | 16.50442 | 16.20186 | 16.37996 | 16.55762
166.7461 | 4.015858 | 1188.814 | 4.11606 |  | 16.66198 | 16.77857 | 16.52187 | 16.17926 | 16.37946 | 16.59369
166.8457 | 4.018421 | 1180.325 | 4.116035 |  | 16.66034 | 16.77373 | 16.50604 | 16.20628 | 16.38211 | 16.58106
166.9453125 | 4.019983 | 1185.263 | 4.116023 |  | 16.62824 | 16.78902 | 16.51669 | 16.17609 | 16.3953 | 16.55247
167.0449 | 4.022013 | 1186.234 | 4.11601 |  | 16.63469 | 16.77132 | 16.54567 | 16.18371 | 16.41043 | 16.56886
167.1445 | 4.024251 | 1193.285 | 4.116013 |  | 16.657 | 16.7619 | 16.53496 | 16.18562 | 16.36046 | 16.55433
167.2441 | 4.026771 | 1193.325 | 4.11605 |  | 16.64227 | 16.77452 | 16.51241 | 16.19197 | 16.37428 | 16.57705
167.34375 | 4.028694 | 1194.158 | 4.116018 |  | 16.64566 | 16.76099 | 16.52547 | 16.18572 | 16.40079 | 16.56307
167.4434 | 4.031072 | 1201.91 | 4.116045 |  | 16.66469 | 16.7819 | 16.54146 | 16.16885 | 16.39221 | 16.56809
167.543 | 4.032814 | 1198.392 | 4.116013 |  | 16.66138 | 16.77507 | 16.48702 | 16.17069 | 16.38862 | 16.57557
167.6426 | 4.035263 | 1201.055 | 4.116024 |  | 16.64636 | 16.75012 | 16.53074 | 16.19348 | 16.3999 | 16.57253
167.7421875 | 4.036831 | 1205.28 | 4.116003 |  | 16.6621 | 16.7646 | 16.52644 | 16.19265 | 16.38548 | 16.58866
167.8418 | 4.039007 | 1204.712 | 4.116086 |  | 16.64863 | 16.77171 | 16.5224 | 16.20752 | 16.37999 | 16.55971
167.9414 | 4.041715 | 1207.153 | 4.116036 |  | 16.64766 | 16.73794 | 16.5101 | 16.19319 | 16.37627 | 16.58231
168.041 | 4.043715 | 1206.514 | 4.116061 |  | 16.65813 | 16.76686 | 16.53248 | 16.17393 | 16.38868 | 16.56417
168.140625 | 4.045456 | 1212.101 | 4.115996 |  | 16.66104 | 16.76127 | 16.54411 | 16.19168 | 16.39793 | 16.58157
168.2402 | 4.048268 | 1210.837 | 4.116024 |  | 16.65477 | 16.76505 | 16.51782 | 16.18037 | 16.37786 | 16.59341
168.3398 | 4.049714 | 1214.142 | 4.116021 |  | 16.64225 | 16.77271 | 16.53297 | 16.19637 | 16.39812 | 16.55879
168.4395 | 4.051859 | 1215.189 | 4.116071 |  | 16.64995 | 16.74388 | 16.50285 | 16.17886 | 16.39351 | 16.56368
168.5390625 | 4.054292 | 1219.072 | 4.116024 |  | 16.63659 | 16.75405 | 16.52501 | 16.20292 | 16.38581 | 16.56696
168.6387 | 4.055665 | 1215.627 | 4.116017 |  | 16.67972 | 16.75043 | 16.54142 | 16.16693 | 16.38363 | 16.57153
168.7383 | 4.058214 | 1220.228 | 4.116041 |  | 16.66739 | 16.76149 | 16.49912 | 16.16881 | 16.40422 | 16.56432
168.8379 | 4.059762 | 1224.894 | 4.116029 |  | 16.63111 | 16.80203 | 16.48562 | 16.19586 | 16.38629 | 16.56956
168.9375 | 4.063022 | 1221.773 | 4.116031 |  | 16.65396 | 16.77893 | 16.50442 | 16.1737 | 16.38884 | 16.59028
169.0371 | 4.064016 | 1227.86 | 4.116047 |  | 16.66517 | 16.77263 | 16.50411 | 16.22143 | 16.39008 | 16.58494
169.1367 | 4.066583 | 1228.733 | 4.116079 |  | 16.64804 | 16.76313 | 16.5054 | 16.17405 | 16.41602 | 16.58201
169.2363 | 4.068752 | 1233.904 | 4.116047 |  | 16.65191 | 16.77522 | 16.51136 | 16.18254 | 16.38447 | 16.5598
169.3359375 | 4.070552 | 1231.428 | 4.116056 |  | 16.65355 | 16.78374 | 16.52346 | 16.19464 | 16.40557 | 16.55642
169.4355 | 4.072513 | 1227.291 | 4.116088 |  | 16.64805 | 16.7694 | 16.52787 | 16.19708 | 16.39 | 16.56394
169.5352 | 4.075123 | 1230.986 | 4.116034 |  | 16.64919 | 16.75485 | 16.52955 | 16.18826 | 16.39307 | 16.56454
169.6348 | 4.076757 | 1235.546 | 4.116028 |  | 16.66672 | 16.77718 | 16.50944 | 16.19449 | 16.38071 | 16.59378
169.734375 | 4.078696 | 1228.028 | 4.116021 |  | 16.64482 | 16.78433 | 16.51779 | 16.1903 | 16.40603 | 16.56442
169.834 | 4.081553 | 1240.365 | 4.11605 |  | 16.6379 | 16.7716 | 16.53392 | 16.14989 | 16.39506 | 16.59646
169.9336 | 4.083544 | 1239.589 | 4.116055 |  | 16.63495 | 16.78036 | 16.512 | 16.18937 | 16.38072 | 16.6043
170.0332 | 4.085181 | 1238.15 | 4.116073 |  | 16.65509 | 16.7644 | 16.50648 | 16.17709 | 16.39046 | 16.55252
170.1328125 | 4.087261 | 1244.205 | 4.116054 |  | 16.64035 | 16.78453 | 16.46307 | 16.17698 | 16.38778 | 16.58794
170.2324 | 4.089622 | 1249.216 | 4.11606 |  | 16.65701 | 16.768 | 16.515 | 16.22411 | 16.3884 | 16.56728
170.332 | 4.091545 | 1247.157 | 4.116065 |  | 16.64964 | 16.75867 | 16.49341 | 16.17609 | 16.38844 | 16.58702
170.4316 | 4.093369 | 1253.764 | 4.11601 |  | 16.63793 | 16.78104 | 16.53229 | 16.1715 | 16.38259 | 16.58013
170.53125 | 4.095901 | 1255.645 | 4.116035 |  | 16.65962 | 16.77903 | 16.49862 | 16.19126 | 16.38799 | 16.59208
170.6309 | 4.097379 | 1253.477 | 4.115998 |  | 16.65114 | 16.77081 | 16.51494 | 16.2098 | 16.36757 | 16.60204
170.7305 | 4.099467 | 1259.008 | 4.116031 |  | 16.6293 | 16.77529 | 16.50088 | 16.18455 | 16.37843 | 16.55135
170.8301 | 4.101368 | 1266.882 | 4.116086 |  | 16.6256 | 16.74664 | 16.53824 | 16.1806 | 16.41552 | 16.56018
170.9296875 | 4.104528 | 1265.078 | 4.116047 |  | 16.66126 | 16.77001 | 16.49562 | 16.21116 | 16.3803 | 16.57551
171.0293 | 4.106466 | 1262.121 | 4.116025 |  | 16.65819 | 16.76764 | 16.52527 | 16.19927 | 16.41607 | 16.55071
171.1289 | 4.109155 | 1265.269 | 4.116014 |  | 16.64771 | 16.75497 | 16.51431 | 16.16984 | 16.39216 | 16.57999
171.2285 | 4.110383 | 1268.485 | 4.116017 |  | 16.63858 | 16.76421 | 16.51698 | 16.18241 | 16.39848 | 16.55988
171.328125 | 4.112559 | 1271.541 | 4.116041 |  | 16.65028 | 16.77999 | 16.51912 | 16.16007 | 16.42115 | 16.59358
171.4277 | 4.114298 | 1272.644 | 4.116048 |  | 16.63898 | 16.746 | 16.50502 | 16.17555 | 16.39868 | 16.56563
171.5273 | 4.116954 | 1270.217 | 4.116043 |  | 16.66389 | 16.76876 | 16.51085 | 16.19122 | 16.37032 | 16.53719
171.627 | 4.120017 | 1277.615 | 4.116042 |  | 16.6446 | 16.77946 | 16.51137 | 16.20296 | 16.37195 | 16.55194
171.7265625 | 4.120858 | 1276.601 | 4.116052 |  | 16.62418 | 16.78204 | 16.54409 | 16.20049 | 16.39544 | 16.57211
171.8262 | 4.123557 | 1282.258 | 4.116071 |  | 16.66714 | 16.75959 | 16.55551 | 16.18764 | 16.41943 | 16.5759
171.9258 | 4.125839 | 1282.246 | 4.116047 |  | 16.62368 | 16.76997 | 16.51345 | 16.16261 | 16.38494 | 16.54278
172.0254 | 4.128323 | 1278.321 | 4.116056 |  | 16.64626 | 16.72509 | 16.54003 | 16.18702 | 16.40035 | 16.58389
172.125 | 4.129924 | 1285.148 | 4.116039 |  | 16.65076 | 16.75881 | 16.52224 | 16.18196 | 16.39969 | 16.57432
172.2246 | 4.132082 | 1285.249 | 4.116045 |  | 16.6567 | 16.76059 | 16.53687 | 16.19479 | 16.38084 | 16.57207
172.3242 | 4.133856 | 1293.92 | 4.116045 |  | 16.6461 | 16.75082 | 16.52311 | 16.172 | 16.38975 | 16.56757
172.4238 | 4.135539 | 1294.256 | 4.116067 |  | 16.64847 | 16.73185 | 16.52958 | 16.16698 | 16.39528 | 16.56031
172.5234375 | 4.138307 | 1295.677 | 4.116019 |  | 16.66331 | 16.76948 | 16.53888 | 16.1526 | 16.38514 | 16.56145
172.623 | 4.140516 | 1298.781 | 4.116081 |  | 16.63469 | 16.73025 | 16.5326 | 16.1994 | 16.41021 | 16.57037
172.7227 | 4.142584 | 1302.59 | 4.11604 |  | 16.64258 | 16.77195 | 16.52571 | 16.16019 | 16.39246 | 16.57911
172.8223 | 4.144585 | 1303.202 | 4.116014 |  | 16.66723 | 16.74936 | 16.53853 | 16.1701 | 16.37885 | 16.58903
172.921875 | 4.147143 | 1301.067 | 4.116066 |  | 16.65099 | 16.76207 | 16.5391 | 16.18289 | 16.39347 | 16.57229
173.0215 | 4.14892 | 1308.916 | 4.116085 |  | 16.67028 | 16.78168 | 16.54493 | 16.19042 | 16.393 | 16.56043
173.1211 | 4.15133 | 1312.345 | 4.116024 |  | 16.63368 | 16.76078 | 16.51995 | 16.20924 | 16.38995 | 16.55473
173.2207 | 4.153205 | 1308.417 | 4.116041 |  | 16.65009 | 16.77064 | 16.52116 | 16.15602 | 16.41294 | 16.56512
173.3203125 | 4.154607 | 1310.221 | 4.116028 |  | 16.64346 | 16.7533 | 16.55346 | 16.19328 | 16.39209 | 16.563
173.4199 | 4.157698 | 1313.958 | 4.116035 |  | 16.64459 | 16.77733 | 16.54734 | 16.21957 | 16.41062 | 16.54429
173.5195 | 4.159712 | 1316.441 | 4.116069 |  | 16.62261 | 16.74338 | 16.54501 | 16.16348 | 16.40267 | 16.56157
173.6191 | 4.161368 | 1314.796 | 4.11608 |  | 16.63437 | 16.72431 | 16.53234 | 16.18546 | 16.40939 | 16.56026
173.71875 | 4.163615 | 1320.827 | 4.115981 |  | 16.64586 | 16.73653 | 16.51889 | 16.18806 | 16.3901 | 16.56616
173.8184 | 4.166478 | 1324.252 | 4.116045 |  | 16.64422 | 16.75648 | 16.53127 | 16.16229 | 16.41163 | 16.55085
173.918 | 4.167926 | 1324.51 | 4.116038 |  | 16.64157 | 16.72858 | 16.52015 | 16.19364 | 16.38601 | 16.58721
174.0176 | 4.17003 | 1322.05 | 4.116033 |  | 16.6574 | 16.73045 | 16.53449 | 16.17774 | 16.42837 | 16.5816
174.1171875 | 4.172392 | 1326.795 | 4.116025 |  | 16.63711 | 16.77307 | 16.56049 | 16.18494 | 16.37685 | 16.53559
174.2168 | 4.1742 | 1332.75 | 4.116041 |  | 16.6454 | 16.75983 | 16.53487 | 16.16323 | 16.3764 | 16.54682
174.3164 | 4.176624 | 1331.937 | 4.116043 |  | 16.64444 | 16.75411 | 16.57879 | 16.18789 | 16.37357 | 16.56327
174.416 | 4.178375 | 1334.877 | 4.116043 |  | 16.66479 | 16.76802 | 16.55685 | 16.17727 | 16.40305 | 16.55035
174.515625 | 4.181194 | 1332.251 | 4.116051 |  | 16.64722 | 16.749 | 16.55295 | 16.15932 | 16.40728 | 16.57021
174.6152 | 4.182785 | 1333.66 | 4.116044 |  | 16.64865 | 16.73598 | 16.51759 | 16.19641 | 16.39516 | 16.56466
174.7148 | 4.185346 | 1339.224 | 4.115997 |  | 16.64963 | 16.74552 | 16.52453 | 16.18519 | 16.41436 | 16.5638
174.8145 | 4.186989 | 1340.408 | 4.11607 |  | 16.67136 | 16.76728 | 16.53296 | 16.17647 | 16.38436 | 16.56897
174.9140625 | 4.189598 | 1343.156 | 4.116059 |  | 16.61095 | 16.73561 | 16.53968 | 16.16685 | 16.41832 | 16.57871
175.0137 | 4.190664 | 1340.648 | 4.116062 |  | 16.66928 | 16.73781 | 16.53666 | 16.183 | 16.41697 | 16.55492
175.1133 | 4.193586 | 1351.635 | 4.116053 |  | 16.63248 | 16.76239 | 16.53284 | 16.17854 | 16.39289 | 16.55907
175.2129 | 4.195569 | 1353.88 | 4.116039 |  | 16.63946 | 16.76133 | 16.5329 | 16.17229 | 16.39448 | 16.58232
175.3125 | 4.197868 | 1350.233 | 4.116049 |  | 16.65091 | 16.76964 | 16.51381 | 16.19445 | 16.41569 | 16.54838
175.4121 | 4.200081 | 1352.445 | 4.116062 |  | 16.67227 | 16.76888 | 16.54021 | 16.19121 | 16.42128 | 16.57057
175.5117 | 4.201915 | 1353.196 | 4.116023 |  | 16.63917 | 16.72982 | 16.56041 | 16.18264 | 16.38646 | 16.53964
175.6113 | 4.204501 | 1359.577 | 4.11601 |  | 16.6331 | 16.76515 | 16.51781 | 16.21724 | 16.41315 | 16.56083
175.7109375 | 4.20631 | 1358.221 | 4.116048 |  | 16.6391 | 16.73125 | 16.51769 | 16.17737 | 16.40951 | 16.54559
175.8105 | 4.207374 | 1368.034 | 4.116045 |  | 16.65373 | 16.77682 | 16.54988 | 16.18517 | 16.41145 | 16.57539
175.9102 | 4.210159 | 1366.525 | 4.116066 |  | 16.66309 | 16.75414 | 16.54947 | 16.17319 | 16.42843 | 16.57439
176.0098 | 4.212341 | 1367.353 | 4.116023 |  | 16.66486 | 16.77867 | 16.54278 | 16.19171 | 16.39519 | 16.55349
176.109375 | 4.214694 | 1369.289 | 4.116042 |  | 16.64567 | 16.78961 | 16.51533 | 16.1898 | 16.39861 | 16.57367
176.209 | 4.216068 | 1370.013 | 4.116008 |  | 16.62009 | 16.73712 | 16.51861 | 16.1753 | 16.39629 | 16.55478
176.3086 | 4.218506 | 1375.331 | 4.11606 |  | 16.67633 | 16.73704 | 16.51047 | 16.21832 | 16.41518 | 16.58845
176.4082 | 4.220636 | 1379.25 | 4.116034 |  | 16.63988 | 16.75401 | 16.5187 | 16.19447 | 16.40263 | 16.55527
176.5078125 | 4.222952 | 1380.747 | 4.116014 |  | 16.65137 | 16.74465 | 16.53972 | 16.18644 | 16.41018 | 16.57447
176.6074 | 4.225368 | 1386.386 | 4.116039 |  | 16.6513 | 16.75117 | 16.5054 | 16.21232 | 16.41685 | 16.5838
176.707 | 4.227156 | 1387.176 | 4.115985 |  | 16.66169 | 16.77653 | 16.53656 | 16.17926 | 16.42169 | 16.56187
176.8066 | 4.228906 | 1387.774 | 4.116045 |  | 16.64863 | 16.77399 | 16.53393 | 16.21521 | 16.46354 | 16.58068
176.90625 | 4.230932 | 1388.527 | 4.116014 |  | 16.64768 | 16.78464 | 16.56005 | 16.19625 | 16.42352 | 16.56642
177.0059 | 4.233442 | 1388.489 | 4.116024 |  | 16.65689 | 16.7627 | 16.53131 | 16.16907 | 16.42024 | 16.562
177.1055 | 4.235426 | 1393.976 | 4.116057 |  | 16.67671 | 16.75505 | 16.54596 | 16.18474 | 16.41879 | 16.54588
177.2051 | 4.23763 | 1393.84 | 4.116009 |  | 16.65679 | 16.77534 | 16.55315 | 16.20835 | 16.4211 | 16.58346
177.3046875 | 4.240622 | 1396.913 | 4.11607 |  | 16.66794 | 16.76871 | 16.52987 | 16.1954 | 16.41457 | 16.56634
177.4043 | 4.241599 | 1395.86 | 4.116047 |  | 16.66454 | 16.75063 | 16.52789 | 16.18704 | 16.43063 | 16.57276
177.5039 | 4.24389 | 1400.763 | 4.116039 |  | 16.65889 | 16.77439 | 16.52543 | 16.19438 | 16.41304 | 16.56382
177.6035 | 4.24641 | 1399.416 | 4.116007 |  | 16.66235 | 16.7744 | 16.53071 | 16.23538 | 16.42615 | 16.57174
177.703125 | 4.247466 | 1400.248 | 4.116022 |  | 16.67532 | 16.76743 | 16.52954 | 16.18786 | 16.42298 | 16.56019
177.8027 | 4.250617 | 1402.262 | 4.116092 |  | 16.68909 | 16.77691 | 16.55457 | 16.21355 | 16.41852 | 16.57342
177.9023 | 4.251849 | 1406.339 | 4.116048 |  | 16.68217 | 16.75554 | 16.54119 | 16.21885 | 16.42887 | 16.56592
178.002 | 4.254695 | 1409.244 | 4.116027 |  | 16.66865 | 16.75688 | 16.52991 | 16.18604 | 16.40471 | 16.57808
178.1015625 | 4.256742 | 1413.123 | 4.116062 |  | 16.67421 | 16.74504 | 16.52726 | 16.20048 | 16.41206 | 16.57927
178.2012 | 4.258454 | 1411.487 | 4.116044 |  | 16.66953 | 16.77857 | 16.55341 | 16.21522 | 16.40701 | 16.57373
178.3008 | 4.260243 | 1414.092 | 4.11604 |  | 16.66405 | 16.7624 | 16.54533 | 16.19763 | 16.39273 | 16.56612
178.4004 | 4.263096 | 1419.692 | 4.116048 |  | 16.66152 | 16.75103 | 16.52581 | 16.19645 | 16.41457 | 16.56479
178.5 | 4.265308 | 1422.118 | 4.116024 |  | 16.66702 | 16.75765 | 16.55577 | 16.23315 | 16.41022 | 16.57672
178.5996 | 4.267088 | 1413.696 | 4.116082 |  | 16.67221 | 16.77091 | 16.53711 | 16.20167 | 16.42592 | 16.55393
178.6992 | 4.269495 | 1421.589 | 4.116048 |  | 16.66743 | 16.76265 | 16.54204 | 16.18242 | 16.41156 | 16.57318
178.7988 | 4.271292 | 1431.922 | 4.116032 |  | 16.65705 | 16.75143 | 16.53701 | 16.19231 | 16.39766 | 16.55081
178.8984375 | 4.273641 | 1428.634 | 4.116055 |  | 16.69024 | 16.74041 | 16.52368 | 16.18336 | 16.42572 | 16.59541
178.998 | 4.275219 | 1427.138 | 4.116062 |  | 16.66136 | 16.73708 | 16.53086 | 16.16502 | 16.43623 | 16.57643
179.0977 | 4.277837 | 1430.469 | 4.116053 |  | 16.67942 | 16.78451 | 16.53839 | 16.20812 | 16.42881 | 16.56945
179.1973 | 4.279708 | 1431.393 | 4.11606 |  | 16.69161 | 16.7579 | 16.53795 | 16.19963 | 16.40083 | 16.53678
179.296875 | 4.28207 | 1434.1 | 4.116056 |  | 16.65251 | 16.74345 | 16.53878 | 16.21138 | 16.43439 | 16.5824
179.3965 | 4.284495 | 1442.888 | 4.116056 |  | 16.67479 | 16.72953 | 16.547 | 16.18347 | 16.42272 | 16.55587
179.4961 | 4.285874 | 1443.256 | 4.116069 |  | 16.68079 | 16.78597 | 16.55549 | 16.2013 | 16.41331 | 16.5539
179.5957 | 4.288939 | 1448.851 | 4.116072 |  | 16.66673 | 16.75558 | 16.52145 | 16.18162 | 16.42126 | 16.56184
179.6953125 | 4.2904 | 1445.612 | 4.116035 |  | 16.68129 | 16.74388 | 16.53393 | 16.20036 | 16.40894 | 16.56367
179.7949 | 4.291792 | 1450.503 | 4.116065 |  | 16.68743 | 16.74211 | 16.52974 | 16.17963 | 16.40717 | 16.57306
179.8945 | 4.295428 | 1452.102 | 4.116068 |  | 16.67666 | 16.77123 | 16.52176 | 16.21412 | 16.42122 | 16.57514
179.9941 | 4.296489 | 1453.188 | 4.116099 |  | 16.68084 | 16.76544 | 16.51043 | 16.18743 | 16.41948 | 16.59235
180.09375 | 4.298244 | 1455.487 | 4.116034 |  | 16.67735 | 16.77364 | 16.55445 | 16.21174 | 16.41597 | 16.56928
180.1934 | 4.300696 | 1464.875 | 4.116045 |  | 16.66084 | 16.77176 | 16.52016 | 16.18589 | 16.40472 | 16.58696
180.293 | 4.30276 | 1462.22 | 4.116031 |  | 16.65959 | 16.7675 | 16.54429 | 16.20063 | 16.42601 | 16.60266
180.3926 | 4.305098 | 1464.944 | 4.116072 |  | 16.67742 | 16.75588 | 16.53387 | 16.20918 | 16.3949 | 16.57532
180.4921875 | 4.306725 | 1461.826 | 4.116065 |  | 16.67518 | 16.77223 | 16.5637 | 16.20475 | 16.42979 | 16.57916
180.5918 | 4.309047 | 1466.894 | 4.116047 |  | 16.68689 | 16.74749 | 16.52292 | 16.18634 | 16.42625 | 16.57982
180.6914 | 4.310602 | 1471.103 | 4.116028 |  | 16.65396 | 16.73176 | 16.53146 | 16.17023 | 16.42227 | 16.58739
180.791 | 4.313304 | 1473.342 | 4.116051 |  | 16.6768 | 16.76142 | 16.54206 | 16.1611 | 16.43928 | 16.55719
180.890625 | 4.315745 | 1474.376 | 4.116051 |  | 16.67877 | 16.77143 | 16.53542 | 16.19481 | 16.42346 | 16.60579
180.9902 | 4.317717 | 1476.371 | 4.116021 |  | 16.66796 | 16.76295 | 16.54552 | 16.17092 | 16.42109 | 16.55319
181.0898 | 4.318957 | 1474.032 | 4.116005 |  | 16.69078 | 16.74859 | 16.53151 | 16.19691 | 16.42793 | 16.57469
181.1895 | 4.321335 | 1479.142 | 4.116035 |  | 16.65485 | 16.77198 | 16.53786 | 16.18215 | 16.43936 | 16.56809
181.2890625 | 4.323858 | 1479.887 | 4.116078 |  | 16.66094 | 16.75307 | 16.52732 | 16.1761 | 16.42268 | 16.60436
181.3887 | 4.326316 | 1482.127 | 4.116004 |  | 16.66766 | 16.77628 | 16.537 | 16.18303 | 16.41682 | 16.58067
181.4883 | 4.327492 | 1488.929 | 4.116062 |  | 16.66937 | 16.75516 | 16.53488 | 16.18585 | 16.43467 | 16.58291
181.5879 | 4.330265 | 1491.583 | 4.116029 |  | 16.63719 | 16.7476 | 16.51665 | 16.14229 | 16.40502 | 16.58548
181.6875 | 4.332361 | 1488.163 | 4.11604 |  | 16.70588 | 16.76217 | 16.54905 | 16.22511 | 16.42584 | 16.59387
181.7871 | 4.334817 | 1494.599 | 4.116055 |  | 16.67495 | 16.77388 | 16.51507 | 16.22027 | 16.41473 | 16.58791
181.8867 | 4.336123 | 1495.225 | 4.116023 |  | 16.67262 | 16.77616 | 16.55508 | 16.22839 | 16.41582 | 16.60094
181.9863 | 4.338282 | 1497.407 | 4.116037 |  | 16.68097 | 16.76458 | 16.53089 | 16.21653 | 16.43054 | 16.59739
182.0859375 | 4.341107 | 1498.17 | 4.115987 |  | 16.69191 | 16.77092 | 16.55161 | 16.22664 | 16.42374 | 16.57354
182.1855 | 4.342954 | 1503.082 | 4.116049 |  | 16.69888 | 16.7584 | 16.53703 | 16.191 | 16.44557 | 16.59137
182.2852 | 4.345464 | 1498.686 | 4.116034 |  | 16.69522 | 16.76974 | 16.54991 | 16.18822 | 16.43122 | 16.60879
182.3848 | 4.34726 | 1506.994 | 4.115989 |  | 16.70122 | 16.79506 | 16.54116 | 16.21094 | 16.41345 | 16.55746
182.484375 | 4.348995 | 1508.714 | 4.115998 |  | 16.6809 | 16.75715 | 16.5631 | 16.20975 | 16.42587 | 16.58061
182.584 | 4.351454 | 1508.924 | 4.116014 |  | 16.69317 | 16.79189 | 16.52922 | 16.22275 | 16.42161 | 16.59193
182.6836 | 4.353293 | 1515.284 | 4.116045 |  | 16.69601 | 16.77828 | 16.55625 | 16.18957 | 16.43609 | 16.57899
182.7832 | 4.355245 | 1514.837 | 4.116009 |  | 16.67939 | 16.76648 | 16.55426 | 16.21512 | 16.41464 | 16.59625
182.8828125 | 4.357794 | 1514.27 | 4.116063 |  | 16.68746 | 16.76619 | 16.56812 | 16.19269 | 16.41886 | 16.57278
182.9824 | 4.360063 | 1516.872 | 4.116051 |  | 16.68148 | 16.78776 | 16.54117 | 16.18407 | 16.43764 | 16.59139
183.082 | 4.361649 | 1518.163 | 4.116067 |  | 16.68707 | 16.78966 | 16.55613 | 16.20348 | 16.40993 | 16.59482
183.1816 | 4.363959 | 1522.639 | 4.116017 |  | 16.68538 | 16.78341 | 16.5327 | 16.22636 | 16.44117 | 16.60857
183.28125 | 4.365894 | 1516.311 | 4.116016 |  | 16.68876 | 16.76983 | 16.52968 | 16.23224 | 16.43732 | 16.5933
183.3809 | 4.368152 | 1517.106 | 4.116052 |  | 16.6951 | 16.77865 | 16.53024 | 16.20018 | 16.41299 | 16.56911
183.4805 | 4.370301 | 1523.283 | 4.116039 |  | 16.66421 | 16.77674 | 16.53559 | 16.1946 | 16.4179 | 16.57773
183.5801 | 4.372185 | 1525.355 | 4.116035 |  | 16.66402 | 16.78776 | 16.55728 | 16.24015 | 16.42597 | 16.58472
183.6796875 | 4.374705 | 1523.613 | 4.116014 |  | 16.71246 | 16.77798 | 16.53097 | 16.19792 | 16.4477 | 16.57106
183.7793 | 4.376637 | 1532.907 | 4.11607 |  | 16.68223 | 16.78799 | 16.52886 | 16.21673 | 16.42999 | 16.59272
183.8789 | 4.378552 | 1531.114 | 4.116039 |  | 16.69724 | 16.77651 | 16.53433 | 16.22504 | 16.44102 | 16.5738
183.9785 | 4.381132 | 1533.042 | 4.116034 |  | 16.69714 | 16.78535 | 16.52261 | 16.19832 | 16.42913 | 16.59437
184.078125 | 4.382797 | 1533.066 | 4.116017 |  | 16.70166 | 16.79702 | 16.52802 | 16.22483 | 16.41191 | 16.58025
184.1777 | 4.384986 | 1540.636 | 4.116059 |  | 16.69212 | 16.7676 | 16.54556 | 16.20441 | 16.42126 | 16.58431
184.2773 | 4.387291 | 1541.614 | 4.116012 |  | 16.69795 | 16.79051 | 16.53742 | 16.19767 | 16.4124 | 16.5771
184.377 | 4.389089 | 1543.726 | 4.116035 |  | 16.68805 | 16.75009 | 16.54206 | 16.19076 | 16.44773 | 16.6135
184.4765625 | 4.392033 | 1546.071 | 4.116031 |  | 16.69362 | 16.78917 | 16.52128 | 16.20854 | 16.45226 | 16.59224
184.5762 | 4.393675 | 1548.728 | 4.116029 |  | 16.70603 | 16.80797 | 16.54975 | 16.21895 | 16.42358 | 16.58824
184.6758 | 4.395522 | 1550.338 | 4.11599 |  | 16.67319 | 16.78899 | 16.53417 | 16.20971 | 16.44173 | 16.58323
184.7754 | 4.397726 | 1557.057 | 4.116072 |  | 16.70236 | 16.77663 | 16.54876 | 16.19823 | 16.3957 | 16.61008
184.875 | 4.399559 | 1550.97 | 4.116062 |  | 16.67797 | 16.7703 | 16.50864 | 16.19188 | 16.43446 | 16.56122
184.9746 | 4.401988 | 1562.174 | 4.116009 |  | 16.70507 | 16.78773 | 16.51266 | 16.20523 | 16.42229 | 16.58349
185.0742 | 4.403792 | 1566.188 | 4.116068 |  | 16.67393 | 16.78242 | 16.52654 | 16.19225 | 16.42865 | 16.57171
185.1738 | 4.40565 | 1562.703 | 4.11598 |  | 16.68491 | 16.7601 | 16.54769 | 16.2293 | 16.41334 | 16.58782
185.2734375 | 4.407741 | 1568.812 | 4.11599 |  | 16.69206 | 16.77179 | 16.54336 | 16.20441 | 16.40467 | 16.59509
185.373 | 4.410308 | 1568.457 | 4.115982 |  | 16.66647 | 16.78093 | 16.52901 | 16.21568 | 16.43618 | 16.58693
185.4727 | 4.411705 | 1569.218 | 4.116046 |  | 16.69606 | 16.77118 | 16.51736 | 16.17914 | 16.43344 | 16.58274
185.5723 | 4.414786 | 1568.712 | 4.115987 |  | 16.68719 | 16.77089 | 16.53525 | 16.21642 | 16.4353 | 16.5752
185.671875 | 4.417477 | 1577.496 | 4.115976 |  | 16.71057 | 16.78042 | 16.5074 | 16.2209 | 16.44687 | 16.6071
185.7715 | 4.418478 | 1576.342 | 4.116012 |  | 16.67186 | 16.73423 | 16.53694 | 16.22158 | 16.44087 | 16.60818
185.8711 | 4.420613 | 1579.908 | 4.116028 |  | 16.69911 | 16.7904 | 16.54533 | 16.21033 | 16.41867 | 16.59699
185.9707 | 4.422686 | 1581.195 | 4.116029 |  | 16.68329 | 16.77164 | 16.53303 | 16.22119 | 16.43232 | 16.59671
186.0703125 | 4.424741 | 1586.637 | 4.115995 |  | 16.70202 | 16.74895 | 16.55177 | 16.19309 | 16.43355 | 16.59373
186.1699 | 4.426976 | 1584.241 | 4.116006 |  | 16.67949 | 16.77146 | 16.522 | 16.21539 | 16.39955 | 16.61136
186.2695 | 4.429053 | 1588.185 | 4.116016 |  | 16.69826 | 16.78172 | 16.51169 | 16.21052 | 16.45189 | 16.57927
186.3691 | 4.431192 | 1589.009 | 4.115993 |  | 16.68759 | 16.75423 | 16.53919 | 16.21585 | 16.42777 | 16.6104
186.46875 | 4.433255 | 1589.222 | 4.116039 |  | 16.69494 | 16.77313 | 16.53331 | 16.21968 | 16.43426 | 16.58587
186.5684 | 4.435426 | 1590.762 | 4.116048 |  | 16.68534 | 16.76877 | 16.55201 | 16.23412 | 16.43667 | 16.57561
186.668 | 4.438012 | 1598.387 | 4.116011 |  | 16.67903 | 16.7915 | 16.54041 | 16.21053 | 16.41492 | 16.57934
186.7676 | 4.439758 | 1591.387 | 4.116002 |  | 16.68008 | 16.79223 | 16.52088 | 16.19823 | 16.42721 | 16.57889
186.8671875 | 4.442146 | 1606.771 | 4.115989 |  | 16.69066 | 16.74499 | 16.52372 | 16.22478 | 16.43918 | 16.586
186.9668 | 4.443979 | 1598.734 | 4.115995 |  | 16.67599 | 16.77769 | 16.52451 | 16.19621 | 16.4136 | 16.57815
187.0664 | 4.445611 | 1600.937 | 4.116001 |  | 16.68568 | 16.77567 | 16.51903 | 16.20451 | 16.40206 | 16.59951
187.166 | 4.448565 | 1605.738 | 4.115995 |  | 16.69099 | 16.7958 | 16.5316 | 16.23449 | 16.41969 | 16.61142
187.265625 | 4.450567 | 1607.554 | 4.116042 |  | 16.65718 | 16.79 | 16.54444 | 16.19642 | 16.40492 | 16.60693
187.3652 | 4.45209 | 1614.047 | 4.116007 |  | 16.6737 | 16.76434 | 16.52427 | 16.20753 | 16.40398 | 16.5923
187.4648 | 4.454609 | 1614.239 | 4.116045 |  | 16.69855 | 16.78364 | 16.5069 | 16.24408 | 16.39555 | 16.6093
187.5645 | 4.456935 | 1617.49 | 4.116026 |  | 16.69523 | 16.77304 | 16.52729 | 16.21794 | 16.41746 | 16.60793
187.6640625 | 4.458568 | 1620.656 | 4.116 |  | 16.65861 | 16.78527 | 16.52464 | 16.19096 | 16.42817 | 16.61921
187.7637 | 4.460846 | 1615.004 | 4.116001 |  | 16.70637 | 16.78287 | 16.53183 | 16.21631 | 16.39862 | 16.58809
187.8633 | 4.463286 | 1624.504 | 4.115969 |  | 16.68421 | 16.77272 | 16.51374 | 16.21675 | 16.44388 | 16.61252
187.9629 | 4.465543 | 1624.526 | 4.116043 |  | 16.66738 | 16.80407 | 16.53168 | 16.20315 | 16.40844 | 16.63018
188.0625 | 4.467024 | 1623.55 | 4.116008 |  | 16.65256 | 16.77974 | 16.51327 | 16.23873 | 16.39915 | 16.59474
188.1621 | 4.469395 | 1624.521 | 4.116037 |  | 16.65275 | 16.78979 | 16.5119 | 16.19403 | 16.41564 | 16.60542
188.2617 | 4.471303 | 1628.165 | 4.11598 |  | 16.68338 | 16.78534 | 16.51242 | 16.2322 | 16.41031 | 16.61058
188.3613 | 4.473129 | 1633.425 | 4.11603 |  | 16.66575 | 16.78913 | 16.51348 | 16.20315 | 16.40806 | 16.59088
188.4609375 | 4.475852 | 1635.373 | 4.116044 |  | 16.68069 | 16.77104 | 16.52983 | 16.2334 | 16.41795 | 16.59631
188.5605 | 4.477795 | 1638.668 | 4.116017 |  | 16.67995 | 16.76889 | 16.49604 | 16.20231 | 16.42989 | 16.60059
188.6602 | 4.479644 | 1634.6 | 4.116027 |  | 16.6706 | 16.77766 | 16.53384 | 16.2235 | 16.39414 | 16.60665
188.7598 | 4.48193 | 1640.074 | 4.116005 |  | 16.67875 | 16.78637 | 16.5238 | 16.19734 | 16.4243 | 16.57583
188.859375 | 4.483713 | 1641.345 | 4.116006 |  | 16.65071 | 16.78286 | 16.52412 | 16.22292 | 16.41742 | 16.62194
188.959 | 4.486684 | 1648.321 | 4.116 |  | 16.67436 | 16.77604 | 16.4911 | 16.19551 | 16.40287 | 16.58758
189.0586 | 4.488387 | 1642.721 | 4.115974 |  | 16.67967 | 16.77946 | 16.50285 | 16.22776 | 16.39181 | 16.57736
189.1582 | 4.490337 | 1646.011 | 4.116029 |  | 16.6854 | 16.77603 | 16.5116 | 16.19369 | 16.43424 | 16.59829
189.2578125 | 4.492472 | 1651.102 | 4.116062 |  | 16.68243 | 16.77677 | 16.51853 | 16.22462 | 16.42226 | 16.58883
189.3574 | 4.494447 | 1652.608 | 4.116004 |  | 16.66569 | 16.78037 | 16.54695 | 16.23635 | 16.43218 | 16.59212
189.457 | 4.49721 | 1650.698 | 4.116017 |  | 16.67237 | 16.78154 | 16.53458 | 16.22828 | 16.43703 | 16.59625
189.5566 | 4.498638 | 1653.421 | 4.115981 |  | 16.67784 | 16.78632 | 16.52046 | 16.22265 | 16.41852 | 16.59988
189.65625 | 4.500169 | 1654.919 | 4.115973 |  | 16.68397 | 16.77575 | 16.52299 | 16.23528 | 16.38944 | 16.62799
189.7559 | 4.503377 | 1662.836 | 4.115987 |  | 16.69255 | 16.77952 | 16.53328 | 16.21708 | 16.41524 | 16.58936
189.8555 | 4.50463 | 1660.255 | 4.116045 |  | 16.68582 | 16.75708 | 16.54476 | 16.18504 | 16.42753 | 16.61548
189.9551 | 4.507109 | 1666.911 | 4.116017 |  | 16.67457 | 16.77228 | 16.52768 | 16.2104 | 16.42188 | 16.60024
190.0546875 | 4.509192 | 1669.562 | 4.116014 |  | 16.69184 | 16.78403 | 16.51122 | 16.19906 | 16.44912 | 16.60598
190.1543 | 4.511376 | 1671.511 | 4.115983 |  | 16.68188 | 16.78421 | 16.52379 | 16.19173 | 16.38442 | 16.59393
190.2539 | 4.51344 | 1672.72 | 4.116059 |  | 16.66679 | 16.78591 | 16.51673 | 16.20333 | 16.42109 | 16.58595
190.3535 | 4.51517 | 1676.476 | 4.116008 |  | 16.66956 | 16.79478 | 16.52104 | 16.20926 | 16.42068 | 16.59092
190.453125 | 4.517844 | 1673.591 | 4.116018 |  | 16.69278 | 16.76932 | 16.51746 | 16.20902 | 16.42315 | 16.61773
190.5527 | 4.520108 | 1681.631 | 4.116044 |  | 16.64695 | 16.77184 | 16.50968 | 16.21107 | 16.44145 | 16.61184
190.6523 | 4.521731 | 1679.391 | 4.116014 |  | 16.66088 | 16.7946 | 16.53213 | 16.24452 | 16.43026 | 16.57637
190.752 | 4.524083 | 1681.459 | 4.115983 |  | 16.68347 | 16.76567 | 16.54989 | 16.2108 | 16.4218 | 16.55992
190.8515625 | 4.525498 | 1684.395 | 4.116011 |  | 16.66485 | 16.77982 | 16.52625 | 16.20101 | 16.44228 | 16.60313
190.9512 | 4.528139 | 1689.504 | 4.116009 |  | 16.69857 | 16.77896 | 16.51938 | 16.21727 | 16.4334 | 16.61406
191.0508 | 4.530143 | 1692.571 | 4.116037 |  | 16.67778 | 16.80227 | 16.5385 | 16.2311 | 16.41521 | 16.61028
191.1504 | 4.531978 | 1693.116 | 4.115972 |  | 16.67906 | 16.75891 | 16.53181 | 16.19204 | 16.43278 | 16.59087
191.25 | 4.533843 | 1695.323 | 4.115967 |  | 16.67177 | 16.78803 | 16.51492 | 16.24141 | 16.43279 | 16.58907
191.3496 | 4.536322 | 1695.34 | 4.11606 |  | 16.68361 | 16.78153 | 16.52656 | 16.22909 | 16.38517 | 16.6086
191.4492 | 4.538659 | 1703.91 | 4.116033 |  | 16.66468 | 16.79284 | 16.51694 | 16.19393 | 16.41208 | 16.6081
191.5488 | 4.540494 | 1700.16 | 4.115998 |  | 16.65427 | 16.80356 | 16.52937 | 16.20818 | 16.3992 | 16.58606
191.6484375 | 4.542873 | 1706.062 | 4.116024 |  | 16.66887 | 16.79978 | 16.5456 | 16.2143 | 16.39441 | 16.59112
191.748 | 4.545107 | 1705.978 | 4.116062 |  | 16.69447 | 16.78728 | 16.50976 | 16.19056 | 16.39437 | 16.60467
191.8477 | 4.546944 | 1701.002 | 4.116035 |  | 16.69894 | 16.77268 | 16.53396 | 16.21358 | 16.42043 | 16.61534
191.9473 | 4.549542 | 1707.961 | 4.116036 |  | 16.68936 | 16.79022 | 16.54623 | 16.18353 | 16.40639 | 16.58716
192.046875 | 4.551629 | 1707.669 | 4.116033 |  | 16.66183 | 16.78924 | 16.54163 | 16.20356 | 16.40113 | 16.61183
192.1465 | 4.553468 | 1715.031 | 4.116014 |  | 16.64461 | 16.77545 | 16.54859 | 16.17848 | 16.42379 | 16.60598
192.2461 | 4.554716 | 1714.46 | 4.116004 |  | 16.65354 | 16.74324 | 16.48987 | 16.1916 | 16.41665 | 16.58718
192.3457 | 4.557238 | 1716.52 | 4.116029 |  | 16.6601 | 16.79911 | 16.51402 | 16.17393 | 16.42327 | 16.6131
192.4453125 | 4.559253 | 1716.774 | 4.116045 |  | 16.67103 | 16.78142 | 16.50412 | 16.22059 | 16.40389 | 16.58998
192.5449 | 4.561692 | 1720.663 | 4.115977 |  | 16.67401 | 16.79185 | 16.53529 | 16.19818 | 16.42333 | 16.58491
192.6445 | 4.56438 | 1719.329 | 4.116036 |  | 16.65286 | 16.78357 | 16.50972 | 16.19448 | 16.43165 | 16.60324
192.7441 | 4.565784 | 1729.8 | 4.116037 |  | 16.65786 | 16.74311 | 16.49684 | 16.2159 | 16.42319 | 16.59261
192.84375 | 4.568459 | 1725.367 | 4.116036 |  | 16.67125 | 16.75367 | 16.50824 | 16.19803 | 16.41005 | 16.5769
192.9434 | 4.570366 | 1722.548 | 4.11604 |  | 16.66512 | 16.77458 | 16.50432 | 16.1845 | 16.40337 | 16.5753
193.043 | 4.571875 | 1726.035 | 4.116017 |  | 16.63744 | 16.76135 | 16.50354 | 16.1952 | 16.41819 | 16.59448
193.1426 | 4.574199 | 1732.111 | 4.115983 |  | 16.63754 | 16.77752 | 16.5294 | 16.19374 | 16.40563 | 16.62609
193.2421875 | 4.576674 | 1732.708 | 4.116031 |  | 16.62683 | 16.72657 | 16.52082 | 16.21085 | 16.41761 | 16.59625
193.3418 | 4.57889 | 1731.537 | 4.116063 |  | 16.66697 | 16.77724 | 16.52888 | 16.20379 | 16.43159 | 16.58647
193.4414 | 4.58103 | 1737.813 | 4.116025 |  | 16.64684 | 16.78891 | 16.51438 | 16.21156 | 16.41212 | 16.59272
193.541 | 4.583208 | 1745.33 | 4.116026 |  | 16.69238 | 16.78159 | 16.51668 | 16.22781 | 16.40126 | 16.58889
193.640625 | 4.585019 | 1745.143 | 4.116008 |  | 16.62648 | 16.77231 | 16.50621 | 16.19334 | 16.38932 | 16.59661
193.7402 | 4.587519 | 1743.677 | 4.115979 |  | 16.65945 | 16.75462 | 16.53437 | 16.18294 | 16.4123 | 16.58168
193.8398 | 4.589979 | 1747.834 | 4.115988 |  | 16.64685 | 16.78024 | 16.51349 | 16.202 | 16.43294 | 16.58888
193.9395 | 4.59128 | 1750.429 | 4.116003 |  | 16.65164 | 16.76534 | 16.48519 | 16.20938 | 16.3928 | 16.5973
194.0390625 | 4.59338 | 1752.897 | 4.115996 |  | 16.6562 | 16.74137 | 16.50177 | 16.18685 | 16.41955 | 16.59402
194.1387 | 4.596101 | 1752.249 | 4.116041 |  | 16.64227 | 16.78247 | 16.50476 | 16.2004 | 16.4239 | 16.59863
194.2383 | 4.597909 | 1754.198 | 4.116009 |  | 16.67171 | 16.77624 | 16.51009 | 16.19857 | 16.41488 | 16.58808
194.3379 | 4.599806 | 1760.231 | 4.115999 |  | 16.62942 | 16.7494 | 16.52301 | 16.19419 | 16.41628 | 16.59152
194.4375 | 4.601821 | 1758.841 | 4.116014 |  | 16.66921 | 16.76523 | 16.51258 | 16.19544 | 16.41132 | 16.58547
194.5371 | 4.604004 | 1762.474 | 4.11604 |  | 16.6477 | 16.7838 | 16.52723 | 16.19844 | 16.39856 | 16.56259
194.6367 | 4.605652 | 1760.869 | 4.116039 |  | 16.66185 | 16.77046 | 16.51483 | 16.19239 | 16.39682 | 16.60847
194.7363 | 4.607718 | 1767.329 | 4.116049 |  | 16.65197 | 16.76664 | 16.54592 | 16.19431 | 16.3961 | 16.60897
194.8359375 | 4.610771 | 1768.473 | 4.116012 |  | 16.67634 | 16.78278 | 16.4918 | 16.18834 | 16.4222 | 16.6167
194.9355 | 4.612615 | 1772.474 | 4.116023 |  | 16.66665 | 16.7709 | 16.53704 | 16.17945 | 16.41055 | 16.59375
195.0352 | 4.614635 | 1774.543 | 4.116036 |  | 16.64828 | 16.77218 | 16.51752 | 16.18047 | 16.43995 | 16.59771
195.1348 | 4.616131 | 1776.5 | 4.116049 |  | 16.62223 | 16.76714 | 16.54275 | 16.20078 | 16.39989 | 16.60887
195.234375 | 4.618587 | 1775.274 | 4.116019 |  | 16.65134 | 16.76952 | 16.52501 | 16.18586 | 16.43235 | 16.58853
195.334 | 4.620714 | 1776.001 | 4.116014 |  | 16.65408 | 16.77581 | 16.53079 | 16.18737 | 16.43328 | 16.62457
195.4336 | 4.623082 | 1786.118 | 4.116042 |  | 16.67598 | 16.7739 | 16.53205 | 16.18798 | 16.397 | 16.5853
195.5332 | 4.625706 | 1779.836 | 4.116023 |  | 16.64861 | 16.77963 | 16.52122 | 16.20836 | 16.42922 | 16.59605
195.6328125 | 4.627364 | 1787.589 | 4.116015 |  | 16.66704 | 16.75788 | 16.52546 | 16.19794 | 16.41583 | 16.58896
195.7324 | 4.629257 | 1786.908 | 4.116027 |  | 16.64345 | 16.7829 | 16.48596 | 16.19705 | 16.41588 | 16.56786
195.832 | 4.63116 | 1784.373 | 4.115995 |  | 16.66664 | 16.77786 | 16.54755 | 16.2208 | 16.4106 | 16.6159
195.9316 | 4.633636 | 1788.108 | 4.115997 |  | 16.67965 | 16.76986 | 16.50879 | 16.21051 | 16.39823 | 16.56921
196.03125 | 4.635913 | 1790.764 | 4.116011 |  | 16.63275 | 16.74041 | 16.52141 | 16.21638 | 16.43235 | 16.60756
196.1309 | 4.637912 | 1786.888 | 4.116047 |  | 16.64505 | 16.76698 | 16.54707 | 16.21402 | 16.41586 | 16.60485
196.2305 | 4.639654 | 1793.952 | 4.116021 |  | 16.6519 | 16.78195 | 16.50135 | 16.20526 | 16.43608 | 16.60687
196.3301 | 4.642487 | 1793.413 | 4.116029 |  | 16.63767 | 16.79503 | 16.48698 | 16.21743 | 16.44249 | 16.6161
196.4296875 | 4.644072 | 1797.97 | 4.116045 |  | 16.64519 | 16.75667 | 16.53325 | 16.2148 | 16.38933 | 16.56837
196.5293 | 4.645279 | 1799.151 | 4.116048 |  | 16.6493 | 16.79599 | 16.51041 | 16.18728 | 16.40893 | 16.60861
196.6289 | 4.648485 | 1797.03 | 4.116042 |  | 16.64603 | 16.8025 | 16.52158 | 16.17388 | 16.41819 | 16.60555
196.7285 | 4.650311 | 1803.081 | 4.116023 |  | 16.66539 | 16.76352 | 16.51046 | 16.19197 | 16.4323 | 16.59917
196.828125 | 4.6523 | 1803.733 | 4.11606 |  | 16.65299 | 16.77574 | 16.5241 | 16.18801 | 16.42587 | 16.60624
196.9277 | 4.654769 | 1805.026 | 4.116072 |  | 16.64448 | 16.76707 | 16.50608 | 16.22211 | 16.41343 | 16.5849
197.0273 | 4.656672 | 1813.022 | 4.116075 |  | 16.66424 | 16.76196 | 16.51242 | 16.20103 | 16.41548 | 16.63186
197.127 | 4.659129 | 1810.942 | 4.116008 |  | 16.66354 | 16.76239 | 16.52241 | 16.21019 | 16.39619 | 16.59899
197.2265625 | 4.661283 | 1809.208 | 4.116028 |  | 16.67024 | 16.77239 | 16.50771 | 16.17505 | 16.41645 | 16.57751
197.3262 | 4.66371 | 1810.369 | 4.115993 |  | 16.65287 | 16.76129 | 16.52371 | 16.19574 | 16.42623 | 16.60046
197.4258 | 4.665214 | 1814.861 | 4.115978 |  | 16.68375 | 16.76595 | 16.49782 | 16.18846 | 16.45082 | 16.5993
197.5254 | 4.667442 | 1814.64 | 4.115987 |  | 16.66553 | 16.76161 | 16.53079 | 16.18007 | 16.4503 | 16.5887
197.625 | 4.669037 | 1823.064 | 4.115972 |  | 16.63931 | 16.76099 | 16.5409 | 16.21197 | 16.41491 | 16.60583
197.7246 | 4.671866 | 1820.515 | 4.115962 |  | 16.66143 | 16.73319 | 16.53553 | 16.2007 | 16.44256 | 16.58941
197.8242 | 4.674015 | 1821.347 | 4.115972 |  | 16.66259 | 16.7815 | 16.53379 | 16.16909 | 16.42794 | 16.62534
197.9238 | 4.675814 | 1828.09 | 4.115967 |  | 16.64911 | 16.75164 | 16.53175 | 16.18335 | 16.45698 | 16.58962
198.0234375 | 4.677794 | 1832.178 | 4.11594 |  | 16.63347 | 16.77275 | 16.52072 | 16.1702 | 16.42369 | 16.59668
198.123 | 4.679608 | 1834.229 | 4.115909 |  | 16.65298 | 16.78245 | 16.50818 | 16.16082 | 16.44344 | 16.60936
198.2227 | 4.681983 | 1832.053 | 4.115837 |  | 16.64291 | 16.77569 | 16.52584 | 16.18436 | 16.41352 | 16.59047
198.3223 | 4.685858 | 205.0751 | 2.471841 |  | 16.67497 | 16.77858 | 16.54091 | 16.16684 | 16.40953 | 18.06732
198.421875 | 4.686965 | 107.9112 | 2.707394 |  | 16.65277 | 16.7465 | 16.51419 | 16.18203 | 16.79895 | 49.65318
198.5215 | 4.68837 | 67.05719 | 2.957541 |  | 16.64862 | 16.77103 | 16.53517 | 16.1946 | 18.23715 | 63.04444
198.6211 | 4.689706 | 52.61059 | 3.043126 |  | 16.66803 | 16.791 | 16.51779 | 16.18673 | 20.37639 | 67.80554
198.7207 | 4.690194 | 47.41698 | 3.118794 |  | 16.70956 | 16.76855 | 16.52262 | 16.2037 | 23.06199 | 86.28033
198.8203125 | 4.69091 | 37.50959 | 3.127315 |  | 16.72672 | 16.79313 | 16.56894 | 16.20897 | 26.57075 | 101.5942
198.9199 | 4.690858 | 29.32431 | 3.030903 |  | 16.78605 | 16.81551 | 16.56461 | 16.2587 | 29.73089 | 111.9819
199.0195 | 4.690743 | 34.10552 | 3.042713 |  | 16.83132 | 16.8028 | 16.53024 | 16.37126 | 32.32704 | 125.7205
199.1191 | 4.690699 | 35.6353 | 2.907412 |  | 16.87007 | 16.84337 | 16.57442 | 16.45715 | 35.12006 | 170.6867
199.21875 | 4.690343 | 67.6847 | 2.703378 |  | 16.92166 | 16.8308 | 16.58079 | 16.57024 | 42.87605 | 176.3112
199.3184 | 4.690133 | 84.99675 | 2.514154 |  | 16.97918 | 16.86461 | 16.58977 | 16.64479 | 50.2214 | 172.7856
199.418 | 4.691125 | 50.74404 | 2.384138 |  | 16.99235 | 16.8606 | 16.57897 | 16.63908 | 58.2931 | 174.5407
199.5176 | 4.690443 | 41.4113 | 2.453548 |  | 17.27957 | 16.85121 | 16.64932 | 16.70991 | 71.35777 | 197.428
199.6171875 | 4.69042 | 43.78732 | 2.381874 |  | 17.83667 | 16.87119 | 16.64719 | 16.7768 | 74.62919 | 264.6572
199.7168 | 4.689205 | 45.28248 | 2.419024 |  | 18.33887 | 16.89459 | 16.68947 | 16.80306 | 74.36576 | 302.5645
199.8164 | 4.689571 | 34.49241 | 2.488685 |  | 18.74 | 16.97041 | 16.68281 | 16.88784 | 114.4942 | 301.4839
199.916 | 4.688731 | 35.82624 | 2.371753 |  | 19.3492 | 16.98737 | 16.72028 | 16.94491 | 158.9384 | 283.1178
200.015625 | 4.689251 | 33.59787 | 2.35464 |  | 20.78611 | 17.0804 | 16.72298 | 16.99146 | 186.6198 | 263.8764
200.1152 | 4.689104 | 38.14439 | 2.302607 |  | 23.15433 | 17.16139 | 16.76623 | 17.02101 | 219.0091 | 243.1001
200.2148 | 4.688142 | 33.49351 | 2.212377 |  | 25.82698 | 17.23117 | 16.81584 | 17.09007 | 245.7466 | 222.476
200.3145 | 4.688126 | 37.14732 | 2.119198 |  | 28.94777 | 17.307 | 16.81447 | 17.12398 | 273.9617 | 207.3428
200.4140625 | 4.688266 | 37.61532 | 2.072547 |  | 32.22819 | 17.36803 | 16.85286 | 17.18241 | 296.5397 | 196.081
200.5137 | 4.687614 | 43.39816 | 2.036586 |  | 34.99993 | 17.43036 | 16.90595 | 17.27577 | 317.5962 | 188.0468
200.6133 | 4.686607 | 37.76843 | 1.9891 |  | 37.51924 | 17.53262 | 16.93444 | 17.35846 | 334.9383 | 181.6422
200.7129 | 4.68708 | 43.05592 | 1.891072 |  | 39.55081 | 17.56026 | 16.93594 | 17.45615 | 341.677 | 175.2107
200.8125 | 4.687153 | 35.86224 | 1.904385 |  | 40.51966 | 17.6198 | 17.01043 | 17.56555 | 342.5067 | 169.7398
200.9121 | 4.68659 | 21.25067 | 1.889 |  | 40.90744 | 17.68237 | 17.02773 | 17.77808 | 343.0094 | 168.188
201.0117 | 4.686482 | 11.77757 | 1.748269 |  | 40.99911 | 17.76145 | 17.09499 | 18.09113 | 342.8005 | 170.495
201.1113 | 4.686899 | 18.3556 | 1.653728 |  | 40.93594 | 17.87359 | 17.15724 | 18.4184 | 338.8117 | 173.8578
201.2109375 | 4.686161 | 13.26498 | 1.542649 |  | 40.71425 | 18.02703 | 17.19346 | 18.73727 | 333.4152 | 178.3536
201.3105 | 4.685987 | 11.24759 | 1.359216 |  | 40.46899 | 18.1529 | 17.28749 | 19.07122 | 327.3032 | 183.9914
201.4102 | 4.68605 | 15.9126 | 1.159343 |  | 40.13926 | 18.34252 | 17.33242 | 19.36811 | 320.8199 | 189.0074
201.5098 | 4.685777 | 12.52993 | 1.008914 |  | 39.80933 | 18.5879 | 17.43671 | 19.70301 | 314.0968 | 194.1008
201.609375 | 4.686184 | 14.85036 | 0.9026793 |  | 39.58891 | 18.80455 | 17.47541 | 20.032 | 307.2256 | 201.8584
201.709 | 4.686031 | 11.62537 | 0.7688189 |  | 39.28369 | 19.00146 | 17.58402 | 20.30578 | 300.3707 | 210.5625
201.8086 | 4.685716 | 11.22298 | 0.7815235 |  | 39.04819 | 19.15363 | 17.6537 | 20.64159 | 293.4041 | 221.3171
201.9082 | 4.685925 | 18.09084 | 0.7591057 |  | 38.75118 | 19.34555 | 17.7463 | 20.90296 | 285.9485 | 229.9604
202.0078125 | 4.685882 | 14.94651 | 0.6783022 |  | 38.51535 | 19.51687 | 17.881 | 21.19654 | 278.4871 | 237.4395
202.1074 | 4.685263 | 16.72374 | 0.6450087 |  | 38.28414 | 19.66416 | 17.97187 | 21.53189 | 270.8472 | 244.4934
202.207 | 4.685496 | 18.72062 | 0.5909674 |  | 38.08908 | 19.81294 | 18.05992 | 21.80495 | 263.3664 | 250.5818
202.3066 | 4.685336 | 22.70071 | 0.5545201 |  | 37.86962 | 19.94495 | 18.22422 | 22.13025 | 256.3369 | 252.5899
202.40625 | 4.685387 | 15.16297 | 0.5297641 |  | 37.63067 | 20.12997 | 18.33473 | 22.42355 | 249.8545 | 253.2317
202.5059 | 4.685097 | 19.47344 | 0.5046366 |  | 37.47449 | 20.25554 | 18.46433 | 22.63824 | 244.7404 | 256.1191
202.6055 | 4.685146 | 15.39082 | 0.4691041 |  | 37.27015 | 20.37996 | 18.57871 | 22.90474 | 238.3008 | 266.1546
202.7051 | 4.685803 | 19.3823 | 0.4503539 |  | 37.06026 | 20.47724 | 18.74545 | 23.20723 | 232.0252 | 273.9216
202.8046875 | 4.686139 | 18.48092 | 0.4643613 |  | 36.89333 | 20.60516 | 18.87461 | 23.53877 | 226.0927 | 276.9113
202.9043 | 4.686108 | 17.01083 | 0.4105171 |  | 36.7169 | 20.74411 | 19.02959 | 23.81063 | 219.5425 | 286.1926
203.0039 | 4.685158 | 16.21701 | 0.4408797 |  | 36.49645 | 20.88364 | 19.16574 | 24.11401 | 213.0336 | 295.8732
203.1035 | 4.685099 | 10.39315 | 0.4230713 |  | 36.32944 | 21.02406 | 19.3171 | 24.45457 | 206.8626 | 303.3685
203.203125 | 4.684966 | 16.41751 | 0.4152262 |  | 36.23504 | 21.16222 | 19.49191 | 24.75434 | 200.9573 | 313.0819
203.3027 | 4.685576 | 12.23008 | 0.3997822 |  | 36.10374 | 21.32771 | 19.63186 | 25.09398 | 195.0354 | 333.2994
203.4023 | 4.685785 | 13.95582 | 0.3869738 |  | 36.01067 | 21.45803 | 19.77628 | 25.39263 | 189.3076 | 347.7014
203.502 | 4.68523 | 8.844686 | 0.3594495 |  | 35.96507 | 21.6472 | 19.96464 | 25.68205 | 183.8002 | 356.419
203.6015625 | 4.68555 | 11.96122 | 0.3549468 |  | 35.89787 | 21.82214 | 20.11216 | 26.03692 | 179.3312 | 366.2136
203.7012 | 4.684572 | 9.795276 | 0.3494605 |  | 35.8301 | 22.00151 | 20.27113 | 26.38459 | 177.0678 | 376.0467
203.8008 | 4.685284 | 8.302858 | 0.3488658 |  | 35.81443 | 22.16594 | 20.45023 | 26.71931 | 175.4348 | 383.9799
203.9004 | 4.685377 | 11.6682 | 0.3191267 |  | 35.80116 | 22.36756 | 20.6363 | 27.0733 | 173.9613 | 389.606
204 | 4.685566 | 9.081195 | 0.3166043 |  | 35.74988 | 22.57689 | 20.81159 | 27.43929 | 171.7651 | 392.6484
204.0996 | 4.685575 | 9.926517 | 0.3105595 |  | 35.69952 | 22.73901 | 21.0111 | 27.8104 | 168.1548 | 393.9929
204.1992 | 4.68543 | 3.563575 | 0.2896098 |  | 35.73849 | 22.93915 | 21.19287 | 28.1867 | 163.8121 | 394.5081
204.2988 | 4.685112 | 4.25943 | 0.2854227 |  | 35.77808 | 23.14726 | 21.39184 | 28.54938 | 159.4365 | 399.4902
204.3984375 | 4.68493 | 2.710049 | 0.2818223 |  | 35.78052 | 23.36819 | 21.63327 | 28.96695 | 155.4247 | 401.4072
204.498 | 4.684872 | 2.005537 | 0.2722031 |  | 35.85429 | 23.56701 | 21.84244 | 29.35586 | 152.1068 | 401.1263
204.5977 | 4.685566 | -2.492225 | 0.2647912 |  | 35.87316 | 23.81163 | 22.04803 | 29.74441 | 149.3442 | 403.6506
204.6973 | 4.685112 | 2.220627 | 0.2612653 |  | 35.95858 | 24.01569 | 22.30554 | 30.12155 | 147.6911 | 405.812
204.796875 | 4.685562 | -1.043098 | 0.2595387 |  | 36.07069 | 24.27157 | 22.56151 | 30.52308 | 147.9287 | 408.995
204.8965 | 4.68526 | 0.1234947 | 0.2538074 |  | 36.18207 | 24.50454 | 22.79818 | 30.9297 | 149.4094 | 412.5487
204.9961 | 4.685409 | -0.02870917 | 0.2513952 |  | 36.32488 | 24.76141 | 23.0596 | 31.39597 | 151.1479 | 416.8261
205.0957 | 4.685677 | 2.147259 | 0.2472129 |  | 36.4623 | 24.97874 | 23.37406 | 31.90625 | 153.1587 | 420.0497
205.1953125 | 4.685213 | 0.7350446 | 0.2465914 |  | 36.60613 | 25.24776 | 23.66019 | 32.40905 | 155.671875 | 416.6501
205.2949 | 4.684072 | 0.747804 | 0.248208 |  | 36.77734375 | 25.50093 | 23.98726 | 33.02694 | 158.4791 | 405.9977
205.3945 | 4.685353 | 1.855611 | 0.2464391 |  | 36.95984 | 25.73652 | 24.31126 | 33.70633 | 161.746 | 398.6731
205.4941 | 4.68487 | -4.026567 | 0.238925 |  | 37.19318 | 25.99009 | 24.81802 | 34.5438 | 165.1414 | 393.548
205.59375 | 4.684611 | -1.872017 | 0.2431331 |  | 37.51389 | 26.23189 | 25.38004 | 35.57335 | 168.464 | 389.9765625
205.6934 | 4.685503 | -4.252139 | 0.2404397 |  | 37.85711 | 26.43658 | 26.04366 | 36.75684 | 172.0648 | 387.4759
205.793 | 4.685699 | 0.8289188 | 0.2352372 |  | 38.29214 | 26.68807 | 26.90631 | 38.13892 | 176.6825 | 385.8837
205.8926 | 4.685351 | -2.574706 | 0.2229771 |  | 38.79702 | 26.8813 | 27.80961 | 39.81909 | 182.3525 | 384.8332
205.9921875 | 4.685064 | -0.9082106 | 0.2210196 |  | 39.4904 | 27.13029 | 28.69977 | 41.70462 | 188.4136 | 384.1114
206.0918 | 4.684543 | -2.521845 | 0.2066004 |  | 40.38691 | 27.3675 | 29.56538 | 43.77683 | 194.3945 | 383.6301
206.1914 | 4.685078 | 0.1512924 | 0.1982359 |  | 41.81485 | 27.61304 | 30.40656 | 45.94127 | 200.8368 | 383.2937
206.291 | 4.685191 | -3.155724 | 0.1884289 |  | 43.71247 | 27.86094 | 31.11262 | 48.19859 | 206.1952 | 383.1679
206.390625 | 4.684933 | -6.745274 | 0.1868275 |  | 46.1067 | 28.14984 | 31.84799 | 50.49733 | 211.1398 | 383.3257
206.4902 | 4.684985 | -5.207286 | 0.1792918 |  | 48.88997 | 28.42251 | 32.52161 | 52.71543 | 216.683 | 383.4197
206.5898 | 4.684818 | -0.5919546 | 0.1770415 |  | 51.50929 | 28.7167 | 33.1459 | 54.79119 | 221.3109 | 383.586
206.6895 | 4.684906 | 0.08020318 | 0.1709584 |  | 53.77932 | 29.05831 | 33.73626 | 56.83252 | 225.4327 | 383.7784
206.7890625 | 4.684886 | -1.536621 | 0.1640893 |  | 55.74675 | 29.3889 | 34.38809 | 58.86956 | 229.0168 | 384.0562
206.8887 | 4.684522 | -0.7004112 | 0.1576322 |  | 57.7036 | 29.77632 | 35.07371 | 60.76686 | 232.2638 | 384.4299
206.9883 | 4.68508 | -5.741367 | 0.1519194 |  | 59.70832 | 30.13268 | 35.8452 | 62.60344 | 235.2483 | 385.2385
207.0879 | 4.684469 | 3.232282 | 0.1421684 |  | 61.97564 | 30.44137 | 36.55779 | 64.26611 | 238.1801 | 386.2731
207.1875 | 4.684217 | -2.046094 | 0.1359443 |  | 64.58935 | 30.78782 | 37.24723 | 65.45144 | 240.8046 | 387.242
207.2871 | 4.684597 | -1.6109 | 0.1292876 |  | 67.92188 | 31.08616 | 37.9928 | 66.19939 | 243.2273 | 388.2252
207.3867 | 4.684819 | 3.194003 | 0.1237014 |  | 71.96043 | 31.46689 | 38.68462 | 66.92721 | 245.448 | 389.1618
207.4863 | 4.685191 | -1.193479 | 0.1173864 |  | 76.23994 | 31.77785 | 39.4503 | 67.59616 | 247.4711 | 390.0126
207.5859375 | 4.685105 | 2.898709 | 0.1055312 |  | 80.64951 | 32.10159 | 40.26458 | 68.1283 | 249.3729 | 390.8107
207.6855 | 4.684712 | 2.193741 | 0.09130809 |  | 84.77876 | 32.43494 | 40.93003 | 68.6652 | 250.8313 | 391.4008
207.7852 | 4.684427 | 5.204096 | 0.09210423 |  | 90.79139 | 32.77147 | 41.76456 | 69.28817 | 252.5722 | 392.2541
207.8848 | 4.684427 | -3.286966 | 0.0879643 |  | 97.87966 | 33.13715 | 42.5699 | 70.11958 | 254.1335 | 393.1074
207.984375 | 4.685011 | -2.71734 | 0.07997173 |  | 105.9183 | 33.57589 | 43.36442 | 71.06705 | 255.6584 | 393.9234
208.084 | 4.684898 | -2.441186 | 0.07732049 |  | 114.7915 | 34.00583 | 44.27677 | 72.18587 | 257.1277 | 394.6234
208.1836 | 4.68465 | 1.09687 | 0.05611691 |  | 124.3348 | 34.46922 | 45.19607 | 73.36221 | 258.0546 | 395.2365
208.2832 | 4.685206 | -3.985554 | 0.05532612 |  | 134.2238 | 34.96861 | 46.20079 | 74.70766 | 258.906 | 395.806
208.3828125 | 4.684041 | -4.962575 | 0.0498371 |  | 144.1175 | 35.49094 | 47.29136 | 76.01537 | 259.963 | 396.3485
208.4824 | 4.684634 | -3.569956 | 0.04342991 |  | 153.707 | 36.05998 | 48.27583 | 77.4673 | 261.144 | 396.9995
208.582 | 4.684273 | 2.957494 | 0.03160403 |  | 162.9782 | 36.61884 | 49.36588 | 78.99789 | 262.4739 | 397.5469
208.6816 | 4.684501 | -0.4611686 | 0.02835442 |  | 171.7238 | 37.26886 | 50.55196 | 80.64253 | 263.7071 | 397.8751
208.78125 | 4.684774 | 5.143489 | 0.02651317 |  | 179.6948 | 37.94064 | 51.89864 | 82.26923 | 264.8576 | 398.527
208.8809 | 4.684193 | -4.296797 | 0.02529349 |  | 186.9713 | 38.63129 | 53.4086 | 83.79752 | 265.9033 | 399.2777
208.9805 | 4.684886 | 3.370359 | 0.0264473 |  | 193.4834 | 39.4224 | 54.92622 | 85.3544 | 266.8348 | 399.9983
209.0801 | 4.684383 | -1.963612 | 0.02521786 |  | 199.4387 | 40.19864 | 56.50771 | 86.88512 | 267.5338 | 400.5975
209.1796875 | 4.684952 | -3.389042 | 0.02429844 |  | 204.8639 | 41.01662 | 58.19432 | 88.43204 | 268.0527 | 401.3239
209.2793 | 4.684216 | 3.179876 | 0.02073547 |  | 209.8261 | 41.85663 | 59.89523 | 90.0045 | 268.3334 | 402.2467
209.3789 | 4.684195 | 3.065951 | 0.02129136 |  | 214.3476 | 42.70025 | 61.67033 | 91.55107 | 268.5305 | 403.1935
209.4785 | 4.684131 | 2.861342 | 0.01967306 |  | 218.7063 | 43.54944 | 63.55341 | 93.06756 | 268.7646 | 404.0399
209.578125 | 4.684707 | -1.418595 | 0.01710853 |  | 223.1067 | 44.37217 | 65.42346 | 94.64418 | 268.9919 | 404.7387
209.6777 | 4.68469 | 3.720792 | 0.01558302 |  | 227.5458 | 45.24715 | 67.2999 | 96.18672 | 269.1931 | 405.4421
209.7773 | 4.68508 | 1.714344 | 0.01538307 |  | 232.0127 | 46.06369 | 69.1517 | 97.76515 | 269.3292 | 406.0493
209.877 | 4.684741 | 1.973638 | 0.0117471 |  | 236.6486 | 47.01609 | 70.99116 | 99.35285 | 269.5435 | 406.362
209.9765625 | 4.684165 | 0.3522562 | 0.01182328 |  | 242.2269 | 47.9933 | 72.8177 | 100.9794 | 269.3096 | 405.9864
210.0762 | 4.684483 | 2.997596 | 0.01294145 |  | 244.796 | 49.11298 | 74.60874 | 102.5305 | 269.4344 | 405.7554
210.1758 | 4.684722 | -1.801839 | 0.01195813 |  | 245.2252 | 50.30868 | 76.55442 | 104.0988 | 269.9467 | 406.6408
210.2754 | 4.684482 | -5.272452 | 0.01215966 |  | 244.8511 | 51.6408 | 78.62121 | 105.7216 | 270.4995 | 407.2908
210.375 | 4.684911 | -4.640851 | 0.0123947 |  | 243.7879 | 53.08032 | 80.80729 | 107.2919 | 271.0592 | 407.2467
210.4746 | 4.684671 | -1.059503 | 0.01300083 |  | 242.2101 | 54.6181 | 83.05833 | 108.8156 | 271.6106 | 407.0006
210.5742 | 4.684544 | -1.969081 | 0.0128817 |  | 240.5045 | 56.25751 | 85.27402 | 110.2938 | 272.456 | 406.7807
210.6738 | 4.684641 | -0.9164132 | 0.01253504 |  | 238.6968 | 57.85185 | 87.44058 | 111.9272 | 273.214 | 406.8587
210.7734375 | 4.684583 | -1.042642 | 0.01214233 |  | 236.845 | 59.5251 | 89.44432 | 113.531 | 274.0929 | 407.1356
210.873 | 4.684885 | 1.276416 | 0.01177215 |  | 234.9709 | 61.2711 | 91.00561 | 115.1008 | 274.959 | 407.2023
210.9727 | 4.684557 | 2.927418 | 0.01138501 |  | 232.9871 | 62.99412 | 92.4455 | 116.6408 | 275.4913 | 407.0914
211.0723 | 4.684673 | 0.565524 | 0.01108736 |  | 230.9025 | 64.54776 | 93.46486 | 118.21 | 274.4911 | 407.0024
211.171875 | 4.684209 | -1.423152 | 0.01081954 |  | 228.7886 | 66.2702 | 94.34277 | 119.8094 | 274.1421 | 406.9032
211.2715 | 4.683888 | 2.207867 | 0.01060553 |  | 226.72 | 67.58282 | 95.01057 | 121.4609 | 273.4022 | 406.9198
211.3711 | 4.683805 | -2.005992 | 0.01040544 |  | 224.4563 | 68.6597 | 95.73659 | 123.0025 | 272.5926 | 406.7227
211.4707 | 4.684521 | 0.4566118 | 0.01022067 |  | 222.3633 | 69.58858 | 96.46484 | 124.6167 | 271.5987 | 406.424
211.5703125 | 4.68547 | 5.894482 | 0.01003113 |  | 220.5564 | 70.70376 | 97.21999 | 126.2245 | 270.0437 | 406.2533
211.6699 | 4.683699 | 7.866297 | 0.009965758 |  | 218.8107 | 71.97755 | 97.91463 | 127.7416 | 268.1985 | 406.1137
211.7695 | 4.68409 | 1.714344 | 0.009770101 |  | 217.3661 | 73.83714 | 98.70423 | 129.1809 | 266.3198 | 406.089
211.8691 | 4.68446 | 2.662656 | 0.009618144 |  | 215.9373 | 76.26448 | 99.49373 | 130.572 | 264.3463 | 405.9893
211.96875 | 4.684314 | 0.577372 | 0.009530212 |  | 214.4056 | 78.26547 | 100.3122 | 131.8515 | 262.3926 | 405.7736
212.0684 | 4.683855 | 2.087107 | 0.009450162 |  | 212.953 | 80.31219 | 101.1692 | 133.146 | 260.1404 | 405.6992
212.168 | 4.68463 | 3.330257 | 0.00930955 |  | 211.6748 | 82.63884 | 102.0749 | 134.4497 | 258.1184 | 405.6873
212.2676 | 4.685073 | 8.87704 | 0.009200666 |  | 210.2786 | 85.10238 | 103.0066 | 135.6958 | 256.1125 | 405.7419
212.3671875 | 4.684508 | 5.685772 | 0.009066941 |  | 208.9628 | 87.48658 | 103.9375 | 136.9925 | 254.4579 | 405.7014
212.4668 | 4.684007 | 5.495745 | 0.008991593 |  | 207.5798 | 89.38626 | 104.9394 | 138.2732 | 252.9448 | 405.6408
212.5664 | 4.684643 | 9.258916 | 0.008975548 |  | 206.1455 | 91.08699 | 106.0214 | 139.5424 | 251.3553 | 405.625
212.666 | 4.684098 | 7.195962 | 0.008844785 |  | 204.7801 | 92.3863 | 107.1794 | 140.8024 | 249.579 | 405.5956
212.765625 | 4.684191 | 10.50845 | 0.008763135 |  | 203.4252 | 93.68558 | 108.343 | 142.1815 | 247.6579 | 405.5015
212.8652 | 4.684408 | 10.96734 | 0.008637317 |  | 202.4871 | 94.56226 | 109.1947 | 143.0436 | 245.9297 | 405.369
212.9648 | 4.684516 | 4.734269 | 0.008589954 |  | 201.4988 | 95.48338 | 110.3253 | 144.2624 | 243.5811 | 405.2693
213.0645 | 4.683613 | 6.330131 | 0.008601838 |  | 200.5108 | 96.053 | 111.4374 | 145.4835 | 241.1518 | 405.2015
213.1640625 | 4.683562 | 4.932044 | 0.008441431 |  | 199.5934 | 96.8977 | 112.5673 | 146.6095 | 238.6966 | 405.1917
213.2637 | 4.684339 | 8.515215 | 0.008434236 |  | 198.4734 | 98.13171 | 113.675 | 147.722 | 236.6203 | 405.096
213.3633 | 4.6842 | 0.8339313 | 0.008451519 |  | 197.3938 | 99.55561 | 114.8944 | 148.814 | 234.5891 | 404.9021
213.4629 | 4.684376 | 8.459619 | 0.008432971 |  | 196.4107 | 100.8864 | 115.9835 | 149.9182 | 232.5665 | 404.6507
213.5625 | 4.684075 | 0.8503367 | 0.00840977 |  | 195.6493 | 102.2827 | 117.1303 | 151.0963 | 230.3086 | 404.136
213.6621 | 4.684145 | -2.799822 | 0.008285493 |  | 194.9064 | 103.7162 | 118.1674 | 152.157 | 228.0282 | 403.78
213.7617 | 4.684239 | 6.130535 | 0.008299653 |  | 194.0712 | 104.3483 | 119.1972 | 153.2717 | 225.7749 | 403.2941
213.8613 | 4.683903 | 4.752953 | 0.008169004 |  | 193.0721 | 105.0955 | 120.3364 | 154.2963 | 223.4933 | 402.9315
213.9609375 | 4.684089 | 6.756212 | 0.008153701 |  | 192.0172 | 105.5874 | 121.3756 | 155.2653 | 221.5397 | 402.7526
214.0605 | 4.684142 | 4.70875 | 0.008100837 |  | 190.9702 | 106.1403 | 122.4753 | 156.2062 | 219.9416 | 402.4812
214.1602 | 4.683823 | 10.47336 | 0.008024538 |  | 189.8841 | 107.2209 | 123.505 | 157.3059 | 218.2402 | 402.0851
214.2598 | 4.684769 | 5.794684 | 0.007986018 |  | 188.682 | 107.6572 | 124.5047 | 158.2767 | 216.5885 | 401.6635
214.359375 | 4.684309 | 5.088349 | 0.007927803 |  | 187.5187 | 107.7119 | 125.5251 | 159.2665 | 214.7482 | 401.1022
214.459 | 4.68423 | 5.071488 | 0.007919838 |  | 186.3513 | 107.6539 | 126.4712 | 160.3498 | 212.9265 | 400.4009
214.5586 | 4.684769 | 7.496269 | 0.007801089 |  | 185.1565 | 107.731 | 127.3737 | 161.2246 | 211.2007 | 399.3766
214.6582 | 4.684561 | 5.797874 | 0.007772013 |  | 184.146 | 108.4985 | 128.3837 | 162.0947 | 209.3863 | 398.4921
214.7578125 | 4.683923 | 7.546396 | 0.007771594 |  | 183.2833 | 109.53 | 129.3901 | 163.0559 | 207.5597 | 397.6172
214.8574 | 4.684196 | 9.771124 | 0.007713302 |  | 182.3557 | 110.7081 | 130.4302 | 164.0914 | 206.117 | 396.6794
214.957 | 4.684266 | 11.87145 | 0.007730616 |  | 181.439 | 112.0508 | 131.5247 | 164.9892 | 204.6847 | 395.7038
215.0566 | 4.684237 | 0.5937773 | 0.007676017 |  | 180.639 | 112.8558 | 132.663 | 166.1341 | 203.2784 | 394.4364
215.15625 | 4.684407 | 7.316723 | 0.007579975 |  | 179.7382 | 113.5788 | 133.8559 | 167.2365 | 201.4849 | 393.498
215.2559 | 4.684603 | 9.359627 | 0.007563256 |  | 178.7671 | 114.3739 | 135.0395 | 168.4875 | 199.9023 | 391.9977
215.3555 | 4.683552 | 7.492167 | 0.007530259 |  | 177.651 | 115.0591 | 136.2383 | 169.6362 | 198.2785 | 389.8134
215.4551 | 4.683471 | 5.64248 | 0.007527552 |  | 176.6886 | 115.193 | 137.4615 | 170.7762 | 196.2933 | 387.1214
215.5546875 | 4.684174 | 6.52107 | 0.007458898 |  | 175.7095 | 115.1852 | 138.6737 | 172.0208 | 194.5864 | 384.5293
215.6543 | 4.684152 | 8.16159 | 0.007464882 |  | 174.6448 | 115.3202 | 139.8147 | 173.3806 | 193.0741 | 381.532
215.7539 | 4.683715 | 7.318545 | 0.007445456 |  | 173.3553 | 115.2835 | 140.9693 | 174.4965 | 191.7428 | 378.4653
215.8535 | 4.684058 | 8.943116 | 0.007349294 |  | 171.8479 | 115.1034 | 142.2277 | 175.4211 | 190.2977 | 375.1742
215.953125 | 4.684409 | 9.428894 | 0.00745663 |  | 170.2489 | 114.8479 | 143.4289 | 176.3159 | 189.2137 | 371.6514
216.0527 | 4.683142 | 10.71533 | 0.00738485 |  | 168.6316 | 114.9724 | 144.7195 | 177.0126 | 188.1326 | 368.2169
216.1523 | 4.68401 | 6.65778 | 0.007337895 |  | 166.9157 | 115.4946 | 146.0382 | 177.7035 | 187.1749 | 364.6811
216.252 | 4.684177 | 7.703156 | 0.00728143 |  | 165.292 | 115.3933 | 147.3551 | 178.4982 | 186.1793 | 361.0418
216.3515625 | 4.684351 | 11.86233 | 0.007236186 |  | 163.8424 | 115.6634 | 148.6413 | 179.4123 | 185.1688 | 357.4545
216.4512 | 4.684175 | 8.723014 | 0.007196636 |  | 162.4363 | 115.5283 | 149.8829 | 180.0522 | 184.072 | 354.0327
216.5508 | 4.683756 | 10.91174 | 0.00717044 |  | 160.8527 | 115.3625 | 151.1257 | 180.7702 | 182.9424 | 350.3972
216.6504 | 4.683909 | 8.788179 | 0.007108078 |  | 159.2588 | 115.522 | 152.3574 | 181.4873 | 181.7189 | 347.0384
216.75 | 4.683974 | 6.454082 | 0.007021369 |  | 157.7338 | 115.3437 | 153.5082 | 182.3134 | 180.4895 | 343.8744
216.8496 | 4.683387 | 9.503628 | 0.006967467 |  | 156.2547 | 115.6272 | 154.6581 | 183.1073 | 179.4663 | 340.515
216.9492 | 4.684014 | 7.023251 | 0.00686578 |  | 154.7955 | 116.5433 | 155.7829 | 183.6322 | 178.4077 | 336.8875
217.0488 | 4.683882 | 4.510065 | 0.006841304 |  | 153.3948 | 117.3014 | 156.9303 | 184.2549 | 177.2274 | 333.4541
217.1484375 | 4.683485 | 2.329084 | 0.006797347 |  | 152.1596 | 117.979 | 158.1007 | 185.0744 | 176.2803 | 330.1781
217.248 | 4.684296 | 0.8776788 | 0.006658011 |  | 151.1224 | 118.6787 | 159.3479 | 186.0869 | 175.4195 | 326.7092
217.3477 | 4.684161 | 0.8990966 | 0.006541012 |  | 149.9394 | 119.0967 | 160.6716 | 187.2028 | 174.4178 | 323.3885
217.4473 | 4.683956 | -1.764927 | 0.006638886 |  | 148.5146 | 119.8717 | 161.9096 | 188.2767 | 173.3163 | 320.1526
217.546875 | 4.683665 | 0.2488124 | 0.006566441 |  | 147.1957 | 120.0085 | 163.0601 | 189.344 | 172.1669 | 317.0027
217.6465 | 4.684324 | 5.153969 | 0.006613112 |  | 146.1352 | 120.0328 | 164.1873 | 190.2491 | 170.9942 | 313.9804
217.7461 | 4.683737 | 1.313784 | 0.006547388 |  | 145.1687 | 120.3507 | 165.2544 | 191.0548 | 169.9057 | 311.1284
217.8457 | 4.683521 | 7.552319 | 0.00653836 |  | 144.6046 | 120.6608 | 166.2721 | 191.8007 | 168.7786 | 308.2851
217.9453125 | 4.683561 | 6.393473 | 0.006501571 |  | 144.0128 | 120.8149 | 167.2728 | 192.4128 | 167.6328 | 305.5161
218.0449 | 4.683931 | 2.579719 | 0.006220189 |  | 143.5886 | 120.779 | 168.0516 | 192.7733 | 166.6993 | 303.1441
218.1445 | 4.683802 | 3.002153 | 0.006025676 |  | 143.0797 | 120.8406 | 169.0296 | 193.2767 | 165.6679 | 300.3551
218.2441 | 4.683946 | 3.079622 | 0.006090279 |  | 142.4954 | 120.9783 | 169.9545 | 193.7407 | 164.7687 | 297.6224
218.34375 | 4.68375 | 8.192578 | 0.00632311 |  | 141.8897 | 121.1102 | 170.8523 | 194.3396 | 163.8788 | 294.9014
218.4434 | 4.683885 | 7.31809 | 0.006227318 |  | 141.2351 | 121.4205 | 171.7223 | 194.8867 | 163.1481 | 292.2578
218.543 | 4.684056 | 8.121489 | 0.006167341 |  | 140.5162 | 121.9844 | 172.5725 | 195.4261 | 162.4534 | 289.7458
218.6426 | 4.683978 | 6.410791 | 0.005993824 |  | 139.8821 | 122.7078 | 173.3925 | 195.9871 | 161.7543 | 287.2296
218.7421875 | 4.68401 | 8.351617 | 0.005821299 |  | 139.2708 | 123.7161 | 174.2778 | 196.5368 | 161.1013 | 284.9074
218.8418 | 4.683211 | 4.377912 | 0.005941954 |  | 138.4406 | 124.9068 | 175.0509 | 197.032 | 160.3986 | 282.6332
218.9414 | 4.683072 | 7.149025 | 0.006093972 |  | 137.7395 | 126.1974 | 175.8691 | 197.3824 | 159.7321 | 280.4777
219.041 | 4.682983 | 7.033277 | 0.006083814 |  | 136.9957 | 127.4229 | 176.6051 | 197.7448 | 159.1214 | 278.3129
219.140625 | 4.683627 | 6.485526 | 0.006004354 |  | 136.0708 | 128.4442 | 177.2895 | 198.2375 | 158.4275 | 276.2345
219.2402 | 4.683375 | 4.690066 | 0.006009029 |  | 135.1785 | 129.2472 | 178.0882 | 198.5719 | 158.0285 | 274.2458
219.3398 | 4.684105 | 13.167 | 0.005945231 |  | 134.3383 | 129.5756 | 178.9311 | 198.7586 | 157.673 | 272.205
219.4395 | 4.683555 | 6.662793 | 0.005852418 |  | 133.5643 | 129.5286 | 179.6903 | 198.803 | 157.2084 | 270.1507
219.5390625 | 4.683633 | 7.045581 | 0.005800691 |  | 132.8255 | 129.2487 | 180.529 | 198.7683 | 156.8493 | 268.1654
219.6387 | 4.68398 | 10.55584 | 0.005821588 |  | 132.1203 | 128.9358 | 181.3486 | 198.9001 | 156.4996 | 266.2127
219.7383 | 4.683052 | 6.671906 | 0.005753266 |  | 131.2961 | 128.8966 | 182.1027 | 199.1773 | 156.1532 | 264.3284
219.8379 | 4.684279 | 6.161978 | 0.005770732 |  | 130.3747 | 129.1515 | 182.7415 | 199.6072 | 155.857 | 262.5858
219.9375 | 4.683979 | 8.114653 | 0.00560097 |  | 129.6697 | 129.5967 | 183.3835 | 200.0477 | 155.5063 | 260.7865
220.0371 | 4.682864 | 10.2332 | 0.005602956 |  | 128.9354 | 129.8682 | 184.0338 | 200.447 | 155.1495 | 259.0616
220.1367 | 4.683999 | 5.907242 | 0.005403952 |  | 128.092 | 130.0632 | 184.6039 | 201.0073 | 154.7942 | 257.4409
220.2363 | 4.683789 | 8.265491 | 0.00526708 |  | 127.3028 | 130.3459 | 185.2251 | 201.7529 | 154.3994 | 255.9252
220.3359375 | 4.683619 | 10.57407 | 0.005257455 |  | 126.4991 | 130.8209 | 185.8292 | 202.6542 | 153.9244 | 254.3651
220.4355 | 4.683744 | 4.351025 | 0.005196596 |  | 125.8759 | 131.4698 | 186.4738 | 203.5211 | 153.3416 | 252.676
220.5352 | 4.683927 | 5.997926 | 0.005088387 |  | 125.3682 | 132.2176 | 187.1119 | 204.2252 | 152.6833 | 250.9657
220.6348 | 4.683548 | 11.96031 | 0.005091528 |  | 124.8802 | 132.7314 | 187.7044 | 204.7529 | 152.0037 | 249.3604
220.734375 | 4.68398 | 6.072661 | 0.005146692 |  | 124.3191 | 133.0881 | 188.2986 | 205.3358 | 151.2556 | 247.7064
220.834 | 4.684207 | 8.432733 | 0.005029606 |  | 123.6939 | 133.2474 | 188.8513 | 205.8308 | 150.4323 | 246.0281
220.9336 | 4.683214 | 12.43059 | 0.004967207 |  | 122.9575 | 133.2304 | 189.4354 | 206.4069 | 149.5803 | 244.4004
221.0332 | 4.683586 | 12.26563 | 0.004894973 |  | 122.2915 | 133.7092 | 190.0356 | 206.8912 | 148.682 | 242.8337
221.1328125 | 4.683515 | 10.74587 | 0.004729372 |  | 121.6027 | 134.1613 | 190.688 | 207.3496 | 147.7358 | 241.3738
221.2324 | 4.683179 | 7.36685 | 0.004682212 |  | 120.9742 | 134.3031 | 191.4796 | 207.8658 | 146.831 | 239.9326
221.332 | 4.68298 | 10.65837 | 0.004565589 |  | 120.4202 | 134.3825 | 192.3784 | 208.2598 | 146.0084 | 238.5041
221.4316 | 4.684073 | 7.46847 | 0.004421065 |  | 119.8902 | 134.4354 | 193.2292 | 208.7286 | 145.1644 | 237.1549
221.53125 | 4.683476 | 8.357086 | 0.004426298 |  | 119.58 | 134.1943 | 193.9793 | 209.3224 | 144.4588 | 235.9334
221.6309 | 4.683567 | 4.24667 | 0.004629953 |  | 119.2886 | 133.9297 | 194.7638 | 209.7724 | 143.7585 | 234.7941
221.7305 | 4.6836 | 13.01753 | 0.004592121 |  | 119.1052 | 133.8984375 | 195.6283 | 210.2855 | 143.1326 | 233.7261
221.8301 | 4.684192 | 6.105016 | 0.004583353 |  | 118.8406 | 134.0112 | 196.5006 | 210.9106 | 142.4937 | 232.7137
221.9296875 | 4.682566 | 10.73766 | 0.004518482 |  | 118.4354 | 134.4327 | 197.3796 | 211.6275 | 141.8985 | 231.7241
222.0293 | 4.683155 | 12.08836 | 0.004539582 |  | 117.9106 | 134.8261 | 198.1375 | 212.4846 | 141.2757 | 230.7978
222.1289 | 4.683552 | 8.63233 | 0.00444335 |  | 117.4321 | 135.2892 | 198.9289 | 213.3013 | 140.6922 | 229.85
222.2285 | 4.683911 | 11.26947 | 0.004296992 |  | 116.8738 | 135.7546 | 199.6918 | 213.9927 | 140.0444 | 228.9632
222.328125 | 4.683417 | 11.56795 | 0.00432556 |  | 116.2337 | 136.2636 | 200.4769 | 214.6712 | 139.3859 | 228.023
222.4277 | 4.683493 | 13.60128 | 0.004357232 |  | 115.6611 | 136.9204 | 201.2761 | 215.2995 | 138.7039 | 227.083
222.5273 | 4.683287 | 11.16739 | 0.004376645 |  | 115.1269 | 137.5805 | 202.1104 | 215.9803 | 138.0347 | 226.1293
222.627 | 4.683578 | 9.773403 | 0.004254489 |  | 114.6037 | 138.4164 | 202.9201 | 216.6857 | 137.3951 | 225.1938
222.7265625 | 4.683778 | 9.680895 | 0.00426959 |  | 114.1564 | 139.3155 | 203.714 | 217.3781 | 136.7033 | 224.1902
222.8262 | 4.683304 | 11.16329 | 0.004249902 |  | 113.7179 | 140.1097 | 204.5234 | 218.0028 | 136.0115 | 223.1931
222.9258 | 4.683322 | 9.110814 | 0.004182023 |  | 113.3122 | 140.8508 | 205.3153 | 218.5772 | 135.4426 | 222.1971
223.0254 | 4.683551 | 9.922417 | 0.004119987 |  | 112.91 | 141.6809 | 206.0711 | 219.1608 | 134.9124 | 221.143
223.125 | 4.683794 | 14.13309 | 0.004200352 |  | 112.486 | 142.4605 | 206.8273 | 219.763 | 134.3495 | 220.1279
223.2246 | 4.684259 | 12.38092 | 0.004208379 |  | 112.2242 | 143.089 | 207.4599 | 220.3564 | 133.9404 | 219.3121
223.3242 | 4.684264 | 10.90172 | 0.004104606 |  | 111.7946 | 143.8886 | 208.158 | 220.9984 | 133.3521 | 218.2786
223.4238 | 4.68336 | 7.903209 | 0.004205031 |  | 111.4206 | 144.756 | 208.9036 | 221.6232 | 132.8193 | 217.2291
223.5234375 | 4.683514 | 12.79242 | 0.004206572 |  | 111.0321 | 145.6387 | 209.5775 | 222.2414 | 132.3383 | 216.1785
223.623 | 4.683464 | 8.96499 | 0.004173499 |  | 110.6124 | 146.4146 | 210.2632 | 222.7347 | 131.7872 | 215.2434
223.7227 | 4.683695 | 10.6807 | 0.004052246 |  | 110.2285 | 147.1825 | 210.9173 | 223.1693 | 131.3525 | 214.2976
223.8223 | 4.683345 | 11.02567 | 0.003969332 |  | 109.7847 | 147.9023 | 211.5256 | 223.6748 | 130.9098 | 213.3908
223.921875 | 4.683773 | 4.710117 | 0.003933911 |  | 109.4023 | 148.599 | 212.057 | 224.2205 | 130.5911 | 212.5124
224.0215 | 4.683501 | 10.66293 | 0.003899617 |  | 108.9912 | 149.2549 | 212.5285 | 224.6141 | 130.3584 | 211.6877
224.1211 | 4.683391 | 13.12508 | 0.003858852 |  | 108.5787 | 149.9197 | 212.9584 | 225.0607 | 130.1579 | 210.815
224.2207 | 4.68432 | 11.17058 | 0.003812518 |  | 108.1085 | 150.3623 | 213.3491 | 225.4237 | 129.9057 | 209.932
224.3203125 | 4.683479 | 9.434817 | 0.003787011 |  | 107.6574 | 150.6308 | 213.7132 | 225.6366 | 129.5785 | 209.0969
224.4199 | 4.683198 | 7.991615 | 0.003695 |  | 107.2499 | 150.7813 | 214.0921 | 225.776 | 129.2276 | 208.2722
224.5195 | 4.684495 | 11.34511 | 0.003632818 |  | 106.7979 | 150.869 | 214.4919 | 225.8838 | 128.8655 | 207.4667
224.6191 | 4.683191 | 12.45657 | 0.003563185 |  | 106.3495 | 150.9612 | 214.8135 | 226.1586 | 128.4559 | 206.67
224.71875 | 4.682949 | 10.76364 | 0.003543829 |  | 105.9643 | 151.1076 | 215.1543 | 226.4566 | 128.041 | 205.905
224.8184 | 4.683334 | 11.75433 | 0.003630647 |  | 105.5939 | 151.1667 | 215.5337 | 226.7676 | 127.5948 | 205.1512
224.918 | 4.683692 | 11.90699 | 0.003668758 |  | 105.1999 | 151.1951 | 215.8784 | 227.3384 | 127.09375 | 204.3922
225.0176 | 4.684265 | 15.81234 | 0.003758183 |  | 104.7739 | 151.2512 | 216.1683 | 227.9963 | 126.5138 | 203.625
225.1171875 | 4.683231 | 7.234241 | 0.003732861 |  | 104.4353 | 151.3653 | 216.5108 | 228.6351 | 125.9478 | 202.8778
225.2168 | 4.683766 | 9.779782 | 0.00380649 |  | 104.1364 | 151.4926 | 216.9027 | 229.2274 | 125.3963 | 202.1467
225.3164 | 4.684047 | 9.875935 | 0.003773307 |  | 103.7714 | 151.5811 | 217.3144 | 229.7583 | 124.7483 | 201.3754
225.416 | 4.683007 | 9.408843 | 0.00370965 |  | 103.4573 | 151.7007 | 217.6467 | 230.2636 | 124.1438 | 200.6047
225.515625 | 4.682876 | 12.94189 | 0.003601944 |  | 103.179 | 151.7204 | 217.9547 | 230.7312 | 123.4743 | 199.8835
225.6152 | 4.683627 | 19.10751 | 0.003548222 |  | 103.0026 | 151.6606 | 218.2635 | 231.1295 | 122.8291 | 199.1125
225.7148 | 4.684005 | 12.72087 | 0.003530008 |  | 102.887 | 151.5552 | 218.5142 | 231.3253 | 122.1221 | 198.3637
225.8145 | 4.68342 | 14.00549 | 0.003529615 |  | 102.7626 | 151.4923 | 218.658 | 231.325 | 121.5018 | 197.6355
225.9140625 | 4.683569 | 19.88083 | 0.003391302 |  | 102.5279 | 151.4622 | 218.8524 | 231.1652 | 120.8015 | 196.9504
226.0137 | 4.683577 | 15.41862 | 0.003421311 |  | 102.3946 | 151.2225 | 219.0307 | 230.9829 | 120.1559 | 196.2239
226.1133 | 4.683783 | 11.35377 | 0.003445036 |  | 102.1059 | 150.5672 | 219.2069 | 230.8186 | 119.4519 | 195.5489
226.2129 | 4.683605 | 16.25619 | 0.003369123 |  | 101.966 | 149.862 | 219.3654 | 230.6646 | 118.6907 | 194.8409
226.3125 | 4.683937 | 13.90569 | 0.003368569 |  | 101.8684 | 149.3465 | 219.4933 | 230.4798 | 118.0627 | 194.167
226.4121 | 4.683239 | 16.03153 | 0.003292079 |  | 101.7758 | 149.0815 | 219.6035 | 230.3329 | 117.4155 | 193.6199
226.5117 | 4.68337 | 18.08902 | 0.003319373 |  | 101.6383 | 149.094 | 219.6669 | 230.2647 | 116.8516 | 193.0445
226.6113 | 4.683552 | 13.20847 | 0.003241948 |  | 101.4457 | 149.2003 | 219.7292 | 230.2206 | 116.3341 | 192.4693
226.7109375 | 4.683421 | 17.5718 | 0.003257352 |  | 101.2346 | 149.3765 | 219.7634 | 230.1988 | 115.8568 | 191.9358
226.8105 | 4.683326 | 16.95752 | 0.003139608 |  | 100.9829 | 149.6775 | 219.7539 | 230.057 | 115.3574 | 191.3886
226.9102 | 4.683761 | 19.11207 | 0.003137175 |  | 100.6946 | 149.9539 | 219.6527 | 229.7546 | 114.946 | 190.8622
227.0098 | 4.683361 | 22.57858 | 0.003044783 |  | 100.3647 | 150.0849 | 219.5146 | 229.3082 | 114.6444 | 190.3906
227.109375 | 4.683878 | 20.22534 | 0.002926019 |  | 100.0608 | 150.0391 | 219.3969 | 228.8553 | 114.3445 | 189.9721
227.209 | 4.683715 | 16.68 | 0.002803816 |  | 99.7042 | 149.9679 | 219.335 | 228.456 | 114.0363 | 189.6215
227.3086 | 4.683707 | 20.94991 | 0.002711722 |  | 99.31933 | 149.8813 | 219.3067 | 228.3748 | 113.7145 | 189.1802
227.4082 | 4.683607 | 17.34942 | 0.002766188 |  | 98.98812 | 149.9144 | 219.3111 | 228.4227 | 113.4842 | 188.7624
227.5078125 | 4.684303 | 21.20555 | 0.00274843 |  | 98.63458 | 150.0754 | 219.3137 | 228.572 | 113.1941 | 188.4079
227.6074 | 4.683483 | 22.65605 | 0.002749992 |  | 98.322 | 150.2069 | 219.4155 | 228.6208 | 112.9799 | 187.957
227.707 | 4.683383 | 19.29936 | 0.002755808 |  | 97.9809 | 150.2028 | 219.5659 | 228.6689 | 112.7756 | 187.5704
227.8066 | 4.683015 | 14.94195 | 0.002688861 |  | 97.68066 | 150.1396 | 219.6613 | 228.7473 | 112.6286 | 187.1801
227.90625 | 4.682852 | 20.38028 | 0.002644247 |  | 97.36513 | 150.1937 | 219.76 | 228.905 | 112.409 | 186.7936
228.0059 | 4.683362 | 19.14214 | 0.002651605 |  | 97.07607 | 150.231 | 219.8877 | 229.0317 | 112.1676 | 186.382
228.1055 | 4.683712 | 19.42468 | 0.00265084 |  | 96.69929 | 150.3858 | 220.0735 | 229.2896 | 111.9262 | 185.9882
228.2051 | 4.683371 | 19.23602 | 0.002544141 |  | 96.37115 | 150.5518 | 220.3087 | 229.4196 | 111.6199 | 185.5973
228.3046875 | 4.683356 | 21.39786 | 0.002534548 |  | 96.15015 | 150.7968 | 220.4651 | 229.4085 | 111.3442 | 185.2482
228.4043 | 4.683048 | 18.1952 | 0.00246048 |  | 95.8641 | 151.1945 | 220.7193 | 229.3683 | 111.0227 | 184.8334
228.5039 | 4.682917 | 21.01826 | 0.002382427 |  | 95.5586 | 151.6042 | 220.8949 | 229.3422 | 110.6914 | 184.4131
228.6035 | 4.683527 | 13.16017 | 0.002379926 |  | 95.29455 | 152.0589 | 221.0366 | 229.3375 | 110.4012 | 183.9598
228.703125 | 4.682263 | 16.79985 | 0.002272147 |  | 95.02078 | 152.3355 | 221.2481 | 229.3462 | 110.1728 | 183.5139
228.8027 | 4.68322 | 15.34935 | 0.002337658 |  | 94.72183 | 152.507 | 221.4221 | 229.2871 | 109.8842 | 183.0945
228.9023 | 4.683448 | 17.15028 | 0.002367051 |  | 94.48885 | 152.5814 | 221.5508 | 229.2163 | 109.6384 | 182.6215
229.002 | 4.683259 | 17.8876 | 0.002216707 |  | 94.20038 | 152.6119 | 221.7359 | 229.1112 | 109.3693 | 182.1651
229.1015625 | 4.683281 | 19.92868 | 0.002201767 |  | 93.95119 | 152.7143 | 221.8799 | 229.1133 | 109.0728 | 181.669
229.2012 | 4.683349 | 14.98114 | 0.002120212 |  | 93.64873 | 152.9462 | 222.0682 | 229.1801 | 108.7567 | 181.1097
229.3008 | 4.682952 | 20.48783 | 0.002074776 |  | 93.40287 | 153.3634 | 222.2501 | 229.2509 | 108.4141 | 180.6379
229.4004 | 4.683629 | 16.75564 | 0.002048973 |  | 93.21846 | 153.932 | 222.3317 | 229.3497 | 108.043 | 180.1924
229.5 | 4.682929 | 17.38724 | 0.001962462 |  | 93.05134 | 154.5702 | 222.4429 | 229.3915 | 107.591 | 179.7404
229.5996 | 4.682906 | 17.69028 | 0.001973256 |  | 92.91803 | 155.3358 | 222.4679 | 229.2548 | 107.1369 | 179.2989
229.6992 | 4.683415 | 16.75564 | 0.001953886 |  | 92.73714 | 156.0691 | 222.4896 | 229.1314 | 106.6328 | 178.9654
229.7988 | 4.68327 | 15.61366 | 0.001913785 |  | 92.50390625 | 156.8168 | 222.4749 | 229.0247 | 106.1252 | 178.6226
229.8984375 | 4.683241 | 16.67635 | 0.001880311 |  | 92.26202 | 157.548 | 222.5358 | 228.912 | 105.7891 | 178.2639
229.998 | 4.683212 | 15.22312 | 0.001767762 |  | 91.97645 | 158.1844 | 222.5703 | 228.6969 | 105.4948 | 177.8865
230.0977 | 4.682854 | 20.16155 | 0.001775331 |  | 91.74305 | 158.7316 | 222.6178 | 228.4754 | 105.1541 | 177.542
230.1973 | 4.683329 | 15.2573 | 0.001747317 |  | 91.55875 | 159.2222 | 222.6613 | 228.3673 | 104.8149 | 177.0966
230.296875 | 4.683382 | 18.53788 | 0.001695274 |  | 91.37138 | 159.5463 | 222.724 | 228.3439 | 104.5008 | 176.6256
230.3965 | 4.683361 | 11.64679 | 0.00165662 |  | 91.1451 | 159.814 | 222.7482 | 228.34 | 104.2517 | 176.1999
230.4961 | 4.683357 | 18.475 | 0.001649317 |  | 90.96097 | 160.0961 | 222.7378 | 228.3224 | 104.1232 | 175.7738
230.5957 | 4.683436 | 14.35684 | 0.001628801 |  | 90.74505 | 160.3916 | 222.7382 | 228.2385 | 104.0508 | 175.3615
230.6953125 | 4.683252 | 17.36127 | 0.001602449 |  | 90.54868 | 160.6829 | 222.724 | 228.1296 | 103.972 | 174.9156
230.7949 | 4.683339 | 16.87549 | 0.001564989 |  | 90.40271 | 160.9668 | 222.7408 | 227.9062 | 103.919 | 174.4454
230.8945 | 4.68279 | 11.97717 | 0.001586044 |  | 90.22243 | 161.2631 | 222.7388 | 227.5307 | 103.8556 | 174.0723
230.9941 | 4.683114 | 16.29493 | 0.001554352 |  | 90.08241 | 161.4634 | 222.6802 | 227.3116 | 103.6992 | 173.8555
231.09375 | 4.683644 | 15.85928 | 0.001489815 |  | 89.81644 | 161.545 | 222.6581 | 227.251 | 103.6347 | 173.5898
231.1934 | 4.684163 | 19.30346 | 0.001432671 |  | 89.6041 | 161.5525 | 222.5428 | 227.385 | 103.54 | 173.3757
231.293 | 4.683459 | 15.71528 | 0.001459088 |  | 89.29509 | 161.5367 | 222.443 | 227.4926 | 103.475 | 173.2068
231.3926 | 4.683587 | 17.60507 | 0.001423258 |  | 88.98949 | 161.4066 | 222.3491 | 227.5235 | 103.5426 | 173.0436
231.4921875 | 4.682867 | 16.08531 | 0.001425539 |  | 88.75128 | 161.2781 | 222.2006 | 227.482 | 103.573 | 172.9771
231.5918 | 4.682632 | 14.58879 | 0.001402359 |  | 88.43459 | 161.1026 | 222.0799 | 227.4043 | 103.6038 | 172.899
231.6914 | 4.683703 | 17.77778 | 0.00138719 |  | 88.16943 | 160.9033 | 221.9561 | 227.2695 | 103.6143 | 172.8091
231.791 | 4.683062 | 19.15627 | 0.001314244 |  | 87.9389 | 160.7229 | 221.8325 | 227.1356 | 103.6009 | 172.7519
231.890625 | 4.683417 | 14.30625 | 0.00130147 |  | 87.70203 | 160.5772 | 221.6736 | 227.0158 | 103.5728 | 172.7192
231.9902 | 4.683545 | 13.79086 | 0.001263808 |  | 87.49027 | 160.4291 | 221.5745 | 226.9351 | 103.5631 | 172.726
232.0898 | 4.683822 | 18.95257 | 0.001170211 |  | 87.30196 | 160.3371 | 221.4828 | 226.7946 | 103.5665 | 172.6871
232.1895 | 4.683708 | 20.25132 | 0.001187319 |  | 87.05771 | 160.2954 | 221.4349 | 226.6218 | 103.5025 | 172.733
232.2890625 | 4.682599 | 15.78363 | 0.001160154 |  | 86.86549 | 160.1991 | 221.382 | 226.4894 | 103.4775 | 172.7836
232.3887 | 4.683207 | 18.2631 | 0.001216788 |  | 86.66586 | 160.169 | 221.3771 | 226.3359 | 103.417 | 172.8522
232.4883 | 4.683501 | 18.02978 | 0.001158138 |  | 86.48775 | 160.1288 | 221.3816 | 226.3353 | 103.3812 | 172.9137
232.5879 | 4.683821 | 17.77322 | 0.001171538 |  | 86.32552 | 160.0953 | 221.373 | 226.3519 | 103.3093 | 173.0277
232.6875 | 4.682638 | 16.72055 | 0.001130797 |  | 86.07034 | 160.0742 | 221.3919 | 226.4236 | 103.2285 | 173.1383
232.7871 | 4.682874 | 15.75265 | 0.001098393 |  | 85.87314 | 160.0272 | 221.3631 | 226.4933 | 103.1175 | 173.1917
232.8867 | 4.682949 | 13.76215 | 0.001057677 |  | 85.67139 | 159.9914 | 221.3672 | 226.5491 | 103.0269 | 173.2582
232.9863 | 4.682668 | 16.34232 | 0.001005474 |  | 85.45936 | 159.9901 | 221.3324 | 226.5758 | 102.9122 | 173.3414
233.0859375 | 4.683801 | 14.72641 | 0.0009650605 |  | 85.30543 | 159.975 | 221.2953 | 226.5986 | 102.8088 | 173.4043
233.1855 | 4.683305 | 16.98941 | 0.001019144 |  | 85.12724 | 160.0152 | 221.2901 | 226.6388 | 102.6794 | 173.4437
233.2852 | 4.683021 | 8.610912 | 0.0009475678 |  | 84.90697 | 160.0701 | 221.2191 | 226.703 | 102.5053 | 173.4529
233.3848 | 4.683678 | 15.49654 | 0.0009597467 |  | 84.72686 | 160.1257 | 221.1609 | 226.837 | 102.3871 | 173.5515
233.484375 | 4.683998 | 9.679528 | 0.000935289 |  | 84.52975 | 160.1776 | 221.135 | 226.8979 | 102.2839 | 173.6169
233.584 | 4.682824 | 14.5856 | 0.0009337336 |  | 84.25381 | 160.2203 | 221.1036 | 226.9203 | 102.1092 | 173.6588
233.6836 | 4.68324 | 11.49094 | 0.0009136844 |  | 83.96432 | 160.2659 | 221.0466 | 226.8223 | 101.9542 | 173.6747
233.7832 | 4.6833 | 14.21101 | 0.0008837121 |  | 83.69126 | 160.2564 | 221.0208 | 226.6689 | 101.7434 | 173.7841
233.8828125 | 4.683673 | 15.04312 | 0.0008657476 |  | 83.41843 | 160.2373 | 220.9482 | 226.5972 | 101.5351 | 173.836
233.9824 | 4.683846 | 15.31791 | 0.0008112899 |  | 83.22736 | 160.2216 | 220.899 | 226.5878 | 101.346 | 173.8462
234.082 | 4.683959 | 10.75042 | 0.0008406537 |  | 83.02992 | 160.1906 | 220.7668 | 226.6729 | 101.195 | 173.8282
234.1816 | 4.683239 | 11.2599 | 0.0007904481 |  | 82.87185 | 160.2252 | 220.6522 | 226.7977 | 100.9911 | 173.775
234.28125 | 4.683483 | 8.898458 | 0.0007804981 |  | 82.69662 | 160.2312 | 220.4463 | 226.9252 | 100.743 | 173.6797
234.3809 | 4.683411 | 17.04182 | 0.0007561096 |  | 82.50337 | 160.3764 | 220.2276 | 226.9731 | 100.6072 | 173.5215
234.4805 | 4.683165 | 14.58423 | 0.0007513285 |  | 82.34869 | 160.4168 | 220.0109 | 227.0575 | 100.3695 | 173.3283
234.5801 | 4.682834 | 10.21452 | 0.0007308481 |  | 82.20224 | 160.547 | 219.7832 | 227.0887 | 100.1956 | 173.0738
234.6796875 | 4.683276 | 12.29206 | 0.0006993894 |  | 82.06351 | 160.6529 | 219.4607 | 227.1886 | 99.99608 | 172.8018
234.7793 | 4.683331 | 14.67172 | 0.000774278 |  | 81.95311 | 160.8574 | 219.2039 | 227.3223 | 99.77629 | 172.5354
234.8789 | 4.683238 | 7.105734 | 0.0007027102 |  | 81.84241 | 161.177 | 218.9671 | 227.594 | 99.57299 | 172.3065
234.9785 | 4.683751 | 11.45494 | 0.0007460858 |  | 81.68268 | 161.3503 | 218.7433 | 227.9628 | 99.41968 | 172.1256
235.078125 | 4.683383 | 10.46105 | 0.0007598728 |  | 81.52592 | 161.5539 | 218.5807 | 228.35 | 99.19152 | 171.9367
235.1777 | 4.683789 | 16.04839 | 0.000737551 |  | 81.34174 | 161.8315 | 218.4588 | 228.7402 | 98.97887 | 171.7286
235.2773 | 4.683481 | 9.659022 | 0.0007214848 |  | 81.18495 | 162.2999 | 218.3073 | 228.9414 | 98.847 | 171.5431
235.377 | 4.683528 | 10.73994 | 0.000737636 |  | 81.0611 | 162.8482 | 218.1973 | 229.0376 | 98.62099 | 171.3876
235.4765625 | 4.682969 | 15.43684 | 0.0007640813 |  | 80.92261 | 163.3797 | 218.1085 | 229.2332 | 98.43787 | 171.2716
235.5762 | 4.683393 | 10.42915 | 0.000729459 |  | 80.82954 | 163.8568 | 217.9945 | 229.5235 | 98.27029 | 171.1683
235.6758 | 4.683569 | 9.712795 | 0.0006500095 |  | 80.66269 | 164.265 | 217.9587 | 229.9238 | 98.06545 | 171.0914
235.7754 | 4.683081 | 6.892009 | 0.0005571987 |  | 80.56596 | 164.6465 | 217.886 | 230.4269 | 97.91051 | 171.0127
235.875 | 4.683324 | 11.54653 | 0.000534745 |  | 80.48001 | 164.9288 | 217.7792 | 230.8321 | 97.74461 | 170.9123
235.9746 | 4.683641 | 18.41074 | 0.0005696262 |  | 80.42307 | 165.1606 | 217.7036 | 231.2256 | 97.61545 | 170.8694
236.0742 | 4.683969 | 7.241532 | 0.0006102322 |  | 80.33199 | 165.2988 | 217.5788 | 231.6337 | 97.4403 | 170.8262
236.1738 | 4.682783 | 8.98504 | 0.0006249497 |  | 80.26708 | 165.3735 | 217.5067 | 232.0264 | 97.33167 | 170.8136
236.2734375 | 4.683135 | 10.46379 | 0.0006306091 |  | 80.18515 | 165.4203 | 217.4232 | 232.3531 | 97.17889 | 170.7894
236.373 | 4.682853 | 13.94579 | 0.0005809816 |  | 80.12228 | 165.3601 | 217.3473 | 232.5452 | 97.04192 | 170.7722
236.4727 | 4.68349 | 13.00979 | 0.0005554682 |  | 80.06569 | 165.2294 | 217.266 | 232.5832 | 96.89836 | 170.7865
236.5723 | 4.683252 | 12.61515 | 0.000537178 |  | 79.99557 | 165.1024 | 217.2446 | 232.4924 | 96.75652 | 170.7849
236.671875 | 4.683432 | 13.51789 | 0.0005165638 |  | 79.9604 | 164.8515625 | 217.2014 | 232.3756 | 96.72186 | 170.7574
236.7715 | 4.682866 | 15.4692 | 0.0005353183 |  | 79.92069 | 164.6568 | 217.1577 | 232.2974 | 96.59138 | 170.8057
236.8711 | 4.683649 | 15.48332 | 0.0005169517 |  | 79.86594 | 164.4379 | 217.1171 | 232.3667 | 96.52443 | 170.8036
236.9707 | 4.682766 | 13.51242 | 0.0004777896 |  | 79.80428 | 164.2299 | 217.0623 | 232.4768 | 96.45168 | 170.7922
237.0703125 | 4.682926 | 14.74509 | 0.0004610534 |  | 79.74865 | 164.0252 | 217.0565 | 232.6541 | 96.39611 | 170.8216
237.1699 | 4.682827 | 16.23751 | 0.0004542603 |  | 79.69567 | 163.8436 | 217.0131 | 232.8967 | 96.33021 | 170.8173
237.2695 | 4.683494 | 13.79632 | 0.0004140061 |  | 79.65099 | 163.5947 | 217.0176 | 233.1738 | 96.28858 | 170.8474
237.3691 | 4.683177 | 15.85244 | 0.0003857335 |  | 79.57352 | 163.3798 | 217.015 | 233.3974 | 96.21855 | 170.8675
237.46875 | 4.683021 | 13.71658 | 0.0003948185 |  | 79.52591 | 163.2221 | 217.0328 | 233.6299 | 96.13354 | 170.9232
237.5684 | 4.683331 | 9.066612 | 0.0003569713 |  | 79.47462 | 163.0154 | 216.9627 | 233.8996 | 96.03875 | 170.9535
237.668 | 4.683683 | 13.01662 | 0.0003920439 |  | 79.4258 | 162.8994 | 216.9841 | 234.0721 | 95.93893 | 170.999
237.7676 | 4.683067 | 8.607721 | 0.0003980285 |  | 79.3605 | 162.7815 | 216.9208 | 234.224 | 95.79591 | 171.033
237.8671875 | 4.683403 | 12.98108 | 0.0003392036 |  | 79.27824 | 162.7621 | 216.8789 | 234.4157 | 95.6916 | 171.0274
237.9668 | 4.6835 | 12.61515 | 0.0003707442 |  | 79.22537 | 162.7141 | 216.8173 | 234.59 | 95.57986 | 170.9376
238.0664 | 4.682805 | 6.494184 | 0.0003787814 |  | 79.15524 | 162.6603 | 216.7416 | 234.8012 | 95.40274 | 170.9191
238.166 | 4.683253 | 6.812262 | 0.0003517883 |  | 79.12134 | 162.5953 | 216.674 | 234.9723 | 95.30342 | 170.8778
238.265625 | 4.683847 | 8.975016 | 0.0003159668 |  | 79.01057 | 162.5416 | 216.5648 | 235.0959 | 95.18923 | 170.8239
238.3652 | 4.682826 | 18.43717 | 0.0003153403 |  | 78.96281 | 162.4768 | 216.4676 | 235.0743 | 95.07706 | 170.7603
238.4648 | 4.682669 | 6.482792 | 0.0003087874 |  | 78.84642 | 162.4233 | 216.3728 | 235.0492 | 94.97933 | 170.6682
238.5645 | 4.683203 | 12.62973 | 0.0003009575 |  | 78.7216 | 162.3957 | 216.2142 | 234.9196 | 94.94205 | 170.5881
238.6640625 | 4.683281 | 10.0892 | 0.000299764 |  | 78.61991 | 162.3164 | 216.1113 | 234.843 | 94.86933 | 170.5149
238.7637 | 4.682526 | 9.637603 | 0.0002858335 |  | 78.51622 | 162.2836 | 215.9629 | 234.7391 | 94.83047 | 170.4606
238.8633 | 4.682667 | 12.90178 | 0.0002667728 |  | 78.37775 | 162.2104 | 215.7236 | 234.5687 | 94.78513 | 170.4505
238.9629 | 4.682757 | 10.71716 | 0.0002370388 |  | 78.21258 | 162.2036 | 215.5654 | 234.439 | 94.72277 | 170.4915
239.0625 | 4.683597 | 10.45832 | 0.0002185936 |  | 78.10837 | 162.1865 | 215.3385 | 234.3819 | 94.66383 | 170.5272
239.1621 | 4.682892 | 9.468539 | 0.0002272653 |  | 77.99054 | 162.1877 | 215.1745 | 234.3836 | 94.57772 | 170.5198
239.2617 | 4.683687 | 7.4908 | 0.0002770289 |  | 77.90138 | 162.0718 | 214.9669 | 234.5051 | 94.49323 | 170.5396
239.3613 | 4.682937 | 10.46333 | 0.000264132 |  | 77.83125 | 161.9384 | 214.7774 | 234.7348 | 94.40868 | 170.5583
239.4609375 | 4.682978 | 12.61424 | 0.0002253957 |  | 77.76774 | 161.7763 | 214.6081 | 234.9914 | 94.31779 | 170.643
239.5605 | 4.683353 | 11.62491 | 0.0002712581 |  | 77.66912 | 161.5867 | 214.4536 | 235.2923 | 94.24314 | 170.6586
239.6602 | 4.682904 | 12.43105 | 0.0002346173 |  | 77.60648 | 161.4373 | 214.3085 | 235.5123 | 94.18066 | 170.7183
239.7598 | 4.683647 | 13.0868 | 0.0002448754 |  | 77.49654 | 161.3054 | 214.177 | 235.6715 | 94.05985 | 170.7268
239.859375 | 4.68331 | 11.56567 | 0.0002134285 |  | 77.42704 | 161.1649 | 214.0264 | 235.8308 | 94.02168 | 170.77
239.959 | 4.682975 | 13.88929 | 0.000251707 |  | 77.36891 | 161.0929 | 213.9082 | 235.9512 | 93.92426 | 170.781
240.0586 | 4.683396 | 13.01434 | 0.0002609451 |  | 77.35313 | 161.139 | 213.799 | 236.1279 | 93.85321 | 170.8093
240.1582 | 4.68354 | 17.09149 | 0.0002566321 |  | 77.29749 | 161.1591 | 213.6888 | 236.286 | 93.79253 | 170.7952
240.2578125 | 4.683702 | 14.81664 | 0.0002600046 |  | 77.24182 | 161.2276 | 213.601 | 236.5405 | 93.65352 | 170.7971
240.3574 | 4.682766 | 11.81448 | 0.0002141062 |  | 77.22158 | 161.2217 | 213.5004 | 236.7297 | 93.56796 | 170.8519
240.457 | 4.683411 | 15.27644 | 0.0002125088 |  | 77.18555 | 161.2421 | 213.4244 | 236.8647 | 93.4276 | 170.8591
240.5566 | 4.684374 | 14.83669 | 0.0001561338 |  | 77.14276 | 161.2281 | 213.3085 | 236.9713 | 93.3773 | 170.9346
240.65625 | 4.683006 | 16.92471 | 0.0001629223 |  | 77.10491 | 161.1651 | 213.2259 | 237.0665 | 93.32227 | 170.9816
240.7559 | 4.682953 | 15.7932 | 0.0001489556 |  | 77.07654 | 161.1169 | 213.0512 | 237.0195 | 93.26292 | 171.0459
240.8555 | 4.683795 | 15.68292 | 0.0001785538 |  | 77.03512 | 161.0661 | 212.937 | 236.9513 | 93.20363 | 171.1409
240.9551 | 4.682712 | 15.67518 | 0.0001709064 |  | 76.97644 | 160.9893 | 212.8759 | 237.0098 | 93.14066 | 171.1631
241.0546875 | 4.683284 | 15.82829 | 0.0001632357 |  | 76.93371 | 160.9129 | 212.7585 | 237.1766 | 93.07065 | 171.1998
241.1543 | 4.682185 | 12.64249 | 0.0001601761 |  | 76.86875 | 160.8571 | 212.6759 | 237.3369 | 92.99995 | 171.281
241.2539 | 4.68314 | 9.816694 | 0.0001662606 |  | 76.81434 | 160.8406 | 212.5565 | 237.2974 | 92.91897 | 171.2699
241.3535 | 4.682641 | 15.89801 | 0.0001577492 |  | 76.76728 | 160.8535 | 212.4607 | 237.1962 | 92.85516 | 171.2628
241.453125 | 4.683426 | 9.447121 | 0.0001580871 |  | 76.68501 | 160.9078 | 212.375 | 236.9294 | 92.73928 | 171.1383
241.5527 | 4.682664 | 17.69712 | 0.0001306511 |  | 76.57129 | 160.9783 | 212.3045 | 236.6957 | 92.64095 | 170.9214
241.6523 | 4.683515 | 17.9956 | 0.0001342405 |  | 76.47823 | 161.0583 | 212.2145 | 236.5558 | 92.54507 | 170.7729
241.752 | 4.683787 | 17.92725 | 0.0001027871 |  | 76.28448 | 161.0819 | 212.1228 | 236.5671 | 92.4301 | 170.5527
241.8515625 | 4.683049 | 17.16668 | 8.981802e-05 |  | 76.20612 | 161.1385 | 212.0209 | 236.7649 | 92.27754 | 170.3356
241.9512 | 4.683072 | 14.91051 | 8.782543e-05 |  | 76.10695 | 161.2597 | 211.9847 | 236.9804 | 92.13959 | 170.1281
242.0508 | 4.683039 | 15.49107 | 6.821447e-05 |  | 76.00032 | 161.3814 | 211.9175 | 237.2216 | 91.98163 | 169.9264
242.1504 | 4.683173 | 17.0965 | 1.588336e-06 |  | 75.92377 | 161.576 | 211.9448 | 237.4346 | 91.8221 | 169.6783
242.25 | 4.683539 | 11.58937 | 4.798391e-05 |  | 75.86111 | 161.8458 | 212.0087 | 237.6721 | 91.645 | 169.4289
242.3496 | 4.683238 | 9.682718 | 2.995629e-05 |  | 75.80428 | 162.1807 | 212.081 | 237.7878 | 91.47704 | 169.1588
242.4492 | 4.682956 | 14.9898 | -2.050428e-05 |  | 75.77703 | 162.5979 | 212.2289 | 237.8881 | 91.24004 | 168.9459
242.5488 | 4.683453 | 12.14168 | -1.518762e-05 |  | 75.69801 | 163.1066 | 212.3956 | 238.0588 | 91.0213 | 168.6708
242.6484375 | 4.683114 | 14.50129 | -3.04856e-05 |  | 75.66341 | 163.6269 | 212.6134 | 238.1679 | 90.81126 | 168.4048
242.748 | 4.682915 | 13.19207 | -5.834286e-05 |  | 75.60723 | 164.0266 | 212.8748 | 238.2665 | 90.57619 | 168.1403
242.8477 | 4.682681 | 14.91279 | -5.869245e-05 |  | 75.55661 | 164.3897 | 213.0891 | 238.421 | 90.34071 | 167.8518
242.9473 | 4.68293 | 14.43203 | -8.026568e-05 |  | 75.49674 | 164.7301 | 213.294 | 238.4509 | 90.13082 | 167.5742
243.046875 | 4.682687 | 11.32461 | -7.575429e-05 |  | 75.35351 | 165.0453 | 213.5427 | 238.4565 | 89.89742 | 167.2581
243.1465 | 4.68305 | 15.27325 | -9.496494e-05 |  | 75.35657 | 165.3772 | 213.8076 | 238.4544 | 89.70053 | 166.9553
243.2461 | 4.683125 | 18.75753 | -9.718457e-05 |  | 75.25092 | 165.7366 | 214.118 | 238.45 | 89.51868 | 166.6424
243.3457 | 4.683185 | 15.40723 | -6.656321e-05 |  | 75.15586 | 166.0605 | 214.3779 | 238.3881 | 89.36062 | 166.3163
243.4453125 | 4.683419 | 13.89384 | -4.922299e-05 |  | 75.10106 | 166.4304 | 214.6741 | 238.365 | 89.19126 | 165.9719
243.5449 | 4.683003 | 13.64913 | -6.562245e-05 |  | 75.06484 | 166.7078 | 214.8978 | 238.2699 | 89.01693 | 165.5622
243.6445 | 4.68279 | 10.8288 | -5.115815e-05 |  | 74.98119 | 167.054 | 215.102 | 238.2086 | 88.86317 | 165.1654
243.7441 | 4.682983 | 4.738826 | -5.884915e-05 |  | 74.91316 | 167.2639 | 215.3489 | 238.1589 | 88.68548 | 164.7345
243.84375 | 4.682933 | 7.277532 | -4.630223e-05 |  | 74.86885 | 167.3549 | 215.5522 | 238.1697 | 88.52401 | 164.3604
243.9434 | 4.682817 | 15.52115 | -6.878209e-05 |  | 74.90232 | 167.4244 | 215.8039 | 238.0841 | 88.31173 | 163.9587
244.043 | 4.68368 | 14.41562 | -7.617143e-05 |  | 74.9502 | 167.5093 | 216.0569 | 237.9915 | 88.11155 | 163.6092
244.1426 | 4.682949 | 15.32657 | -0.0001196533 |  | 74.91888 | 167.5573 | 216.2905 | 237.8615 | 87.88174 | 163.2332
244.2421875 | 4.683105 | 17.38587 | -0.000108047 |  | 74.83252 | 167.6199 | 216.5509 | 237.6731 | 87.61742 | 162.8242
244.3418 | 4.683624 | 13.24402 | -8.990319e-05 |  | 74.73552 | 167.6868 | 216.8408 | 237.6029 | 87.32316 | 162.4067
244.4414 | 4.68312 | 12.07195 | -0.0001095874 |  | 74.65234 | 167.7047 | 217.0297 | 237.532 | 87.0032 | 162.0129
244.541 | 4.683068 | 21.99984 | -8.498276e-05 |  | 74.60712 | 167.6889 | 217.3038 | 237.3523 | 86.73737 | 161.6059
244.640625 | 4.683714 | 14.53866 | -0.0001406531 |  | 74.53658 | 167.6892 | 217.4974 | 237.0325 | 86.44694 | 161.2373
244.7402 | 4.683309 | 17.1799 | -0.0001248949 |  | 74.46781 | 167.6211 | 217.6835 | 236.7117 | 86.19971 | 160.8024
244.8398 | 4.68286 | 14.47942 | -8.629409e-05 |  | 74.38145 | 167.487 | 217.8538 | 236.5049 | 85.94032 | 160.4141
244.9395 | 4.683076 | 14.40514 | -0.0001138974 |  | 74.34436 | 167.412 | 218.058 | 236.3249 | 85.70594 | 160.0379
245.0390625 | 4.68339 | 16.78754 | -0.0001001338 |  | 74.28716 | 167.423 | 218.1687 | 236.2981 | 85.52386 | 159.6569
245.1387 | 4.682915 | 21.93422 | -0.0001400903 |  | 74.26224 | 167.4173 | 218.2787 | 236.2582 | 85.34757 | 159.28
245.2383 | 4.683421 | 22.61276 | -0.0001246664 |  | 74.13657 | 167.4368 | 218.452 | 236.1934 | 85.19576 | 158.9043
245.3379 | 4.682795 | 22.00485 | -0.0001251903 |  | 74.0868 | 167.4282 | 218.65 | 236.2648 | 85.08235 | 158.5893
245.4375 | 4.683204 | 14.72094 | -0.0001349464 |  | 74.06898 | 167.4033 | 218.7599 | 236.3777 | 84.94538 | 158.27
245.5371 | 4.683188 | 17.31296 | -0.0001544403 |  | 73.98405 | 167.3244 | 218.8737 | 236.5237 | 84.76263 | 157.9897
245.6367 | 4.683089 | 9.930164 | -0.0001035025 |  | 73.95627 | 167.2839 | 219.0116 | 236.714 | 84.64476 | 157.6634
245.7363 | 4.6832 | 19.61152 | -0.0001358156 |  | 73.88452 | 167.2441 | 219.1524 | 236.7186 | 84.49889 | 157.4359
245.8359375 | 4.683036 | 14.17045 | -9.293249e-05 |  | 73.82858 | 167.2385 | 219.2279 | 236.6447 | 84.43226 | 157.1432
245.9355 | 4.683165 | 12.9027 | -0.0001154322 |  | 73.76928 | 167.2409 | 219.3269 | 236.5602 | 84.32265 | 156.8458
246.0352 | 4.683001 | 10.74085 | -0.0001263814 |  | 73.73141 | 167.3264 | 219.4541 | 236.5748 | 84.24572 | 156.5573
246.1348 | 4.683735 | 13.882 | -0.0001306414 |  | 73.67436 | 167.4762 | 219.5392 | 236.6484375 | 84.23314 | 156.3119
246.234375 | 4.6837 | 15.49654 | -0.0001536302 |  | 73.59063 | 167.7097 | 219.6145 | 236.88 | 84.17207 | 156.0604
246.334 | 4.683066 | 13.89248 | -0.0001385497 |  | 73.52789 | 167.9773 | 219.6273 | 237.1373 | 84.13266 | 155.7945
246.4336 | 4.683478 | 14.1062 | -0.0001286012 |  | 73.46046 | 168.268 | 219.6071 | 237.4097 | 84.09343 | 155.5512
246.5332 | 4.683166 | 12.13575 | -0.0001356867 |  | 73.40023 | 168.5566 | 219.4597 | 237.6631 | 84.03096 | 155.2745
246.6328125 | 4.683727 | 14.76104 | -0.0001572389 |  | 73.33654 | 168.803 | 219.3626 | 237.9324 | 83.98298 | 154.9845
246.7324 | 4.683033 | 14.52043 | -0.0001606865 |  | 73.29633 | 168.9942 | 219.1742 | 238.1154 | 83.93298 | 154.7042
246.832 | 4.683558 | 9.066156 | -0.0001796924 |  | 73.20771 | 169.1078 | 219.0659 | 238.2856 | 83.89661 | 154.3972
246.9316 | 4.683292 | 8.189389 | -0.0001849745 |  | 73.1856 | 169.1471 | 218.8993 | 238.3893 | 83.83665 | 154.1105
247.03125 | 4.683268 | 20.82459 | -0.00017395 |  | 73.11251 | 169.1279 | 218.7234 | 238.546 | 83.75227 | 153.6563
247.1309 | 4.683389 | 16.08941 | -0.0001750481 |  | 73.04513 | 169.0008 | 218.5736 | 238.5542 | 83.69798 | 153.3453
247.2305 | 4.682995 | 16.04065 | -0.0001759102 |  | 73.05237 | 168.7499 | 218.3869 | 238.4451 | 83.69977 | 153.0126
247.3301 | 4.68286 | 19.72863 | -0.0002141598 |  | 73.13457 | 168.5047 | 218.2469 | 238.2947 | 83.71493 | 152.5967
247.4296875 | 4.683071 | 16.85681 | -0.0002336341 |  | 73.10638 | 168.1453 | 218.0341 | 238.0318 | 83.83694 | 152.2359
247.5293 | 4.68274 | 17.41367 | -0.0002144451 |  | 73.07895 | 167.773 | 217.7987 | 237.9635 | 83.83713 | 151.8233
247.6289 | 4.683774 | 21.45072 | -0.0002153571 |  | 73.03177 | 167.3063 | 217.5405 | 237.9114 | 83.87506 | 151.3989
247.7285 | 4.683618 | 17.35899 | -0.0002280443 |  | 72.93436 | 166.795 | 217.281 | 237.9181 | 83.87492 | 151.0273
247.828125 | 4.683261 | 12.14122 | -0.0002414551 |  | 72.78838 | 166.2192 | 217.0261 | 237.831 | 83.87454 | 150.651
247.9277 | 4.683285 | 14.40377 | -0.0002186719 |  | 72.70975 | 165.639 | 216.7464 | 237.7347 | 83.8877 | 150.3219
248.0273 | 4.683627 | 13.29961 | -0.0002449464 |  | 72.53929 | 165.0187 | 216.4901 | 237.6577 | 83.86861 | 150.0435
248.127 | 4.683308 | 15.77498 | -0.0002876777 |  | 72.40066 | 164.5217 | 216.2591 | 237.5139 | 83.87558 | 149.813
248.2265625 | 4.68356 | 15.54758 | -0.0002702795 |  | 72.35814 | 164.0633 | 215.9833 | 237.3822 | 83.85537 | 149.5808
248.3262 | 4.683057 | 19.86671 | -0.0002621654 |  | 72.42493 | 163.6425 | 215.7 | 237.2908 | 83.8668 | 149.4431
248.4258 | 4.683481 | 15.97138 | -0.0002992452 |  | 72.48232 | 163.3076 | 215.445 | 237.1991 | 83.8874 | 149.3568
248.5254 | 4.683242 | 14.23425 | -0.0003235643 |  | 72.49313 | 163.0347 | 215.2821 | 236.9395 | 83.89802 | 149.289
248.625 | 4.683676 | 23.49818 | -0.0003166972 |  | 72.51092 | 162.8305 | 215.0814 | 236.7097 | 83.95408 | 149.1917
248.7246 | 4.682665 | 16.01513 | -0.0003101932 |  | 72.54348 | 162.4998 | 214.9155 | 236.506 | 83.99867 | 149.163
248.8242 | 4.683902 | 21.43249 | -0.0002943918 |  | 72.56052 | 162.058 | 214.7471 | 236.3798 | 84.03011 | 149.197
248.9238 | 4.683036 | 20.01435 | -0.0002958729 |  | 72.63641 | 161.4478 | 214.5728 | 236.2093 | 84.1119 | 149.1642
249.0234375 | 4.682921 | 22.0609 | -0.0003638307 |  | 72.66848 | 161.0087 | 214.4929 | 236.0608 | 84.11051 | 149.2065
249.123 | 4.682666 | 22.61367 | -0.000332873 |  | 72.67174 | 160.4844 | 214.3405 | 235.9331 | 84.12447 | 149.174
249.2227 | 4.683015 | 20.23446 | -0.0003423006 |  | 72.64257 | 160.0525 | 214.2604 | 235.8669 | 84.1556 | 149.1504
249.3223 | 4.682642 | 20.33198 | -0.0003703207 |  | 72.66118 | 159.7265 | 214.1242 | 235.9034 | 84.17552 | 149.1669
249.421875 | 4.683384 | 19.81066 | -0.0003999968 |  | 72.62089 | 159.4033 | 214.0224 | 235.9107 | 84.23752 | 149.2269
249.5215 | 4.683781 | 20.73436 | -0.0003855155 |  | 72.63008 | 159.0451 | 213.9417 | 235.9197 | 84.26904 | 149.3054
249.6211 | 4.683601 | 19.85258 | -0.0003939125 |  | 72.56135 | 158.57 | 213.7933 | 235.8567 | 84.32555 | 149.401
249.7207 | 4.683883 | 13.09682 | -0.0004051628 |  | 72.6041 | 158.1609 | 213.6547 | 235.9475 | 84.32165 | 149.5291
249.8203125 | 4.683038 | 20.9098 | -0.0004123142 |  | 72.55692 | 157.8638 | 213.4999 | 236.0117 | 84.35291 | 149.6561
249.9199 | 4.682921 | 19.98063 | -0.000408449 |  | 72.49891 | 157.6241 | 213.353 | 235.9885 | 84.37647 | 149.8649
250.0195 | 4.683739 | 16.98577 | -0.0004355191 |  | 72.39754 | 157.3718 | 213.2237 | 236.0046 | 84.39072 | 150.0553
250.1191 | 4.683695 | 17.41732 | -0.0003998831 |  | 72.32836 | 157.1598 | 213.118 | 236.1293 | 84.42513 | 150.2079
250.21875 | 4.682911 | 18.94619 | -0.0004169139 |  | 72.26364 | 156.8499 | 212.9556 | 236.2166 | 84.42722 | 150.3041
250.3184 | 4.683671 | 11.43443 | -0.000443655 |  | 72.18452 | 156.553 | 212.796875 | 236.3458 | 84.46503 | 150.4364
250.418 | 4.683274 | 18.25034 | -0.0004472455 |  | 72.11863 | 156.3347 | 212.6428 | 236.2923 | 84.44756 | 150.5478
250.5176 | 4.683402 | 19.04964 | -0.0004623584 |  | 71.97816 | 156.1277 | 212.5381 | 236.1101 | 84.40749 | 150.5806
250.6171875 | 4.683386 | 15.13699 | -0.0004520799 |  | 71.89409 | 155.9451 | 212.5151 | 236.0084 | 84.3948 | 150.6411
250.7168 | 4.682266 | 15.58586 | -0.0004380892 |  | 71.77824 | 155.8069 | 212.5081 | 236.0255 | 84.3342 | 150.6981
250.8164 | 4.683592 | 20.33015 | -0.0004741667 |  | 71.68531 | 155.5667 | 212.5822 | 236.115 | 84.23056 | 150.6753
250.916 | 4.683518 | 19.41739 | -0.0004732173 |  | 71.59716 | 155.2907 | 212.6481 | 236.106 | 84.1303 | 150.6887
251.015625 | 4.683161 | 19.92276 | -0.0005098216 |  | 71.54745 | 155.0414 | 212.7504 | 236.1647 | 83.98698 | 150.5671
251.1152 | 4.68348 | 17.2282 | -0.0005133183 |  | 71.44348 | 154.8732 | 212.8284 | 236.3367 | 83.83304 | 150.4676
251.2148 | 4.683539 | 20.48555 | -0.0004769858 |  | 71.37022 | 154.7533 | 212.9473 | 236.566 | 83.63863 | 150.3273
251.3145 | 4.683546 | 16.54648 | -0.0005056001 |  | 71.31398 | 154.7306 | 213.0958 | 236.7899 | 83.37566 | 150.2156
251.4140625 | 4.683698 | 22.26825 | -0.0004824027 |  | 71.30574 | 154.898 | 213.2828 | 236.9408 | 83.19891 | 150.061
251.5137 | 4.683625 | 17.43965 | -0.0005599618 |  | 71.26379 | 155.1608 | 213.4508 | 237.0053 | 82.96816 | 149.8898
251.6133 | 4.682965 | 17.58684 | -0.0005300202 |  | 71.22581 | 155.5588 | 213.5663 | 237.1093 | 82.74773 | 149.6592
251.7129 | 4.683176 | 21.81528 | -0.0005297596 |  | 71.16123 | 155.9366 | 213.6091 | 237.172 | 82.50295 | 149.4742
251.8125 | 4.682673 | 23.54603 | -0.0005714117 |  | 71.15559 | 156.3553 | 213.5704 | 237.1801 | 82.26907 | 149.2633
251.9121 | 4.682953 | 21.69862 | -0.0005376273 |  | 71.11088 | 156.7747 | 213.5243 | 236.968 | 82.03608 | 149.065
252.0117 | 4.68379 | 18.86964 | -0.0005584221 |  | 71.09241 | 157.1634 | 213.5637 | 236.6985 | 81.84655 | 148.8006
252.1113 | 4.683336 | 20.63092 | -0.0005663546 |  | 71.04104 | 157.5072 | 213.633 | 236.4151 | 81.59861 | 148.5921
252.2109375 | 4.683247 | 18.98675 | -0.0005913587 |  | 71.00967 | 157.7822 | 213.7916 | 236.1701 | 81.39886 | 148.318
252.3105 | 4.683917 | 17.25646 | -0.0005360662 |  | 70.95408 | 158.1021 | 213.8977 | 235.9944 | 81.16259 | 148.1385
252.4102 | 4.683293 | 18.07444 | -0.0006093956 |  | 70.86182 | 158.3821 | 214.0246 | 235.9267 | 80.96913 | 147.8905
252.5098 | 4.682671 | 20.8934 | -0.0006167071 |  | 70.84791 | 158.6624 | 214.2148 | 235.8235 | 80.72722 | 147.6387
252.609375 | 4.683196 | 14.81026 | -0.0006282928 |  | 70.77502 | 159.1049 | 214.3217 | 235.7872 | 80.49755 | 147.4265
252.709 | 4.683279 | 20.45866 | -0.0006276378 |  | 70.70761 | 159.6063 | 214.5288 | 235.7082 | 80.22428 | 147.1851
252.8086 | 4.683576 | 17.41686 | -0.0006390957 |  | 70.59779 | 160.0933 | 214.7151 | 235.5652 | 80.00923 | 146.9685
252.9082 | 4.683831 | 19.99658 | -0.0006692006 |  | 70.54193 | 160.5843 | 214.933 | 235.4926 | 79.66284 | 146.7318
253.0078125 | 4.683417 | 20.72114 | -0.0006240205 |  | 70.44911 | 161.0871 | 215.0713 | 235.4046 | 79.37079 | 146.4949
253.1074 | 4.684268 | 21.24383 | -0.0006759726 |  | 70.34595 | 161.6434 | 215.1826 | 235.2299 | 79.10338 | 146.292
253.207 | 4.682883 | 20.13147 | -0.0007184915 |  | 70.28806 | 162.0702 | 215.2079 | 234.8889 | 78.78852 | 146.0551
253.3066 | 4.683208 | 14.39648 | -0.0007249973 |  | 70.15168 | 162.5343 | 215.1855 | 234.5123 | 78.47621 | 145.8305
253.40625 | 4.683068 | 16.94521 | -0.0007070436 |  | 70.02978 | 162.9694 | 215.2379 | 234.0522 | 78.18248 | 145.6215
253.5059 | 4.682227 | 10.91721 | -0.0007280664 |  | 70.03484 | 163.3975 | 215.2567 | 233.604 | 77.8785 | 145.3768
253.6055 | 4.682894 | 13.31738 | -0.0007439906 |  | 69.95729 | 163.7388 | 215.2929 | 233.2302 | 77.54999 | 145.1542
253.7051 | 4.682756 | 9.987126 | -0.0006856147 |  | 69.85992 | 164.0611 | 215.3485 | 232.8819 | 77.25856 | 144.957
253.8046875 | 4.683044 | 14.20144 | -0.0007188788 |  | 69.74429 | 164.3432 | 215.4365 | 232.5077 | 76.95156 | 144.7384
253.9043 | 4.683275 | 14.52955 | -0.0007467517 |  | 69.66687 | 164.6477 | 215.5361 | 232.1927 | 76.66844 | 144.4958
254.0039 | 4.682695 | 11.85504 | -0.0007578012 |  | 69.562 | 164.8978 | 215.5656 | 231.9082 | 76.35316 | 144.2343
254.1035 | 4.68369 | 15.07775 | -0.000755073 |  | 69.45634 | 165.1524 | 215.6042 | 231.6547 | 76.08254 | 143.9969
254.203125 | 4.683244 | 15.93857 | -0.0007741721 |  | 69.33899 | 165.45 | 215.6367 | 231.3636 | 75.73608 | 143.6996
254.3027 | 4.682797 | 17.92314 | -0.0008223135 |  | 69.2496 | 165.701 | 215.6544 | 231.1198 | 75.44581 | 143.349
254.4023 | 4.683451 | 10.94045 | -0.0008258831 |  | 69.17278 | 165.916 | 215.7809 | 231.0025 | 75.11507 | 143.1114
254.502 | 4.682444 | 9.627578 | -0.0007960313 |  | 69.07847 | 166.2108 | 215.813 | 230.9208 | 74.80701 | 142.7813
254.6015625 | 4.682804 | 15.45826 | -0.00082312 |  | 68.9774 | 166.4502 | 215.8741 | 230.8504 | 74.50288 | 142.5148
254.7012 | 4.683409 | 12.6908 | -0.0008048767 |  | 68.91907 | 166.6646 | 215.8616 | 230.7637 | 74.22019 | 142.2019
254.8008 | 4.682981 | 8.314706 | -0.0008403594 |  | 68.81544 | 166.9019 | 215.7632 | 230.6905 | 73.92799 | 141.9558
254.9004 | 4.683582 | 15.29831 | -0.0008500597 |  | 68.71495 | 167.0551 | 215.5728 | 230.7135 | 73.70607 | 141.6897
255 | 4.68253 | 13.80772 | -0.000880397 |  | 68.61086 | 167.1917 | 215.424 | 230.7097 | 73.44337 | 141.4361
255.0996 | 4.683266 | 16.39655 | -0.0009207372 |  | 68.46191 | 167.2995 | 215.265625 | 230.7112 | 73.20026 | 141.1883
255.1992 | 4.68341 | 13.86103 | -0.0008675884 |  | 68.33849 | 167.5003 | 215.1013 | 230.6956 | 72.94021 | 140.9498
255.2988 | 4.683231 | 9.20879 | -0.0008874551 |  | 68.22897 | 167.6925 | 214.9932 | 230.732 | 72.77293 | 140.7501
255.3984375 | 4.683025 | 12.86487 | -0.0008908886 |  | 68.12691 | 167.8844 | 214.9047 | 230.8348 | 72.56114 | 140.5
255.498 | 4.682763 | 12.18634 | -0.0008917097 |  | 67.9781 | 168.0265 | 214.8351 | 230.8964 | 72.41221 | 140.2395
255.5977 | 4.682683 | 8.371668 | -0.0009195646 |  | 67.84431 | 168.1749 | 214.7552 | 230.8903 | 72.19474 | 140.0354
255.6973 | 4.683185 | 10.72126 | -0.000945853 |  | 67.75204 | 168.2657 | 214.6807 | 230.7292 | 71.99394 | 139.8696
255.796875 | 4.683501 | 9.516388 | -0.0009156286 |  | 67.69191 | 168.3523 | 214.5943 | 230.4273 | 71.82558 | 139.6591
255.8965 | 4.683404 | 7.949235 | -0.0009444723 |  | 67.62639 | 168.4105 | 214.5199 | 230.1613 | 71.65811 | 139.4487
255.9961 | 4.682801 | 12.05099 | -0.0009294646 |  | 67.55243 | 168.4452 | 214.5182 | 230.1766 | 71.46622 | 139.2921
256.0957 | 4.683299 | 14.18139 | -0.0009864676 |  | 67.50451 | 168.5358 | 214.4889 | 230.3266 | 71.25266 | 139.1039
256.1953125 | 4.68279 | 16.01558 | -0.0009963907 |  | 67.4026 | 168.6086 | 214.4827 | 230.5199 | 71.02608 | 138.9892
256.2949 | 4.683433 | 11.52922 | -0.0009662157 |  | 67.35132 | 168.7026 | 214.3857 | 230.745 | 70.86176 | 138.8122
256.3945 | 4.6828 | 10.45148 | -0.0010041 |  | 67.3131 | 168.8317 | 214.3642 | 230.9483 | 70.7319 | 138.6683
256.4941 | 4.682779 | 12.55226 | -0.001025222 |  | 67.26387 | 169.014 | 214.2847 | 231.113 | 70.56599 | 138.5142
256.59375 | 4.683135 | 18.17287 | -0.0009973785 |  | 67.19729 | 169.2385 | 214.2014 | 231.1974 | 70.47083 | 138.4161
256.6934 | 4.682847 | 16.07072 | -0.001040974 |  | 67.17928 | 169.4085 | 214.1448 | 231.2668 | 70.39212 | 138.3017
256.793 | 4.683512 | 16.31042 | -0.001042638 |  | 67.15094 | 169.6056 | 214.0445 | 231.3313 | 70.2292 | 138.2407
256.8926 | 4.683986 | 11.26172 | -0.001062582 |  | 67.07465 | 169.8028 | 213.9972 | 231.3632 | 70.28175 | 138.1277
256.9921875 | 4.68281 | 13.26088 | -0.001087602 |  | 67.0264 | 170.0395 | 213.9158 | 231.3582 | 70.24651 | 138.019
257.0918 | 4.682399 | 13.45774 | -0.00108711 |  | 66.9809 | 170.2794 | 213.8356 | 231.3101 | 70.20756 | 137.9266
257.1914 | 4.682576 | 8.62595 | -0.001079669 |  | 66.90255 | 170.4659 | 213.7111 | 231.3744 | 70.22475 | 137.8602
257.291 | 4.683501 | 10.58364 | -0.001103596 |  | 66.82962 | 170.6361 | 213.6491 | 231.5304 | 70.20118 | 137.8143
257.390625 | 4.682813 | 5.020905 | -0.001155066 |  | 66.8019 | 170.8114 | 213.502 | 231.5542 | 70.26912 | 137.7631
257.4902 | 4.683185 | 13.13647 | -0.001171227 |  | 66.7488 | 170.8963 | 213.3987 | 231.5332 | 70.2767 | 137.7067
257.5898 | 4.682727 | 14.5742 | -0.001206519 |  | 66.65836 | 171.0228 | 213.2385 | 231.4426 | 70.31778 | 137.6942
257.6895 | 4.683156 | 16.54921 | -0.001171693 |  | 66.62907 | 171.0583 | 213.1149 | 231.2508 | 70.31494 | 137.6378
257.7890625 | 4.683277 | 9.318614 | -0.00116084 |  | 66.52661 | 170.9715 | 212.9525 | 231.1544 | 70.45919 | 137.6075
257.8887 | 4.683161 | 9.67087 | -0.001216771 |  | 66.53735 | 170.6711 | 212.7837 | 231.1173 | 70.48995 | 137.5909
257.9883 | 4.683281 | 9.532337 | -0.001257161 |  | 66.53887 | 170.2971 | 212.6146 | 231.1096 | 70.53799 | 137.5142
258.0879 | 4.683438 | 15.26368 | -0.00124241 |  | 66.58032 | 169.8286 | 212.493 | 231.1316 | 70.59827 | 137.4854
258.1875 | 4.683238 | 12.33307 | -0.001234459 |  | 66.56925 | 169.2614 | 212.3438 | 231.0829 | 70.7112 | 137.5423
258.2871 | 4.683432 | 6.930745 | -0.001274148 |  | 66.50977 | 168.7145 | 212.2198 | 230.9941 | 70.83499 | 137.5352
258.3867 | 4.682814 | 9.657655 | -0.001290029 |  | 66.51792 | 168.1699 | 212.0084 | 230.8789 | 70.95094 | 137.4875
258.4863 | 4.682693 | 12.88902 | -0.001273501 |  | 66.73002 | 167.545 | 211.8232 | 230.7777 | 71.16266 | 137.4766
258.5859375 | 4.683548 | 12.78285 | -0.001312065 |  | 66.93814 | 166.8029 | 211.6048 | 230.7147 | 71.3368 | 137.5027
258.6855 | 4.683223 | 13.92438 | -0.001331508 |  | 67.07448 | 165.803 | 211.3184 | 230.5896 | 71.61013 | 137.6085
258.7852 | 4.682952 | 9.925606 | -0.00132598 |  | 67.09686 | 164.866 | 211.0514 | 230.4902 | 71.99691 | 137.6829
258.8848 | 4.683353 | 3.720337 | -0.001382927 |  | 67.24983 | 164.2135 | 210.7954 | 230.306 | 72.16544 | 137.819
258.984375 | 4.68279 | 14.21056 | -0.001379475 |  | 67.36504 | 163.6824 | 210.5327 | 229.9979 | 72.44447 | 137.9722
259.084 | 4.682418 | 4.990373 | -0.001422735 |  | 67.44671 | 163.2903 | 210.2625 | 229.4794 | 72.93575 | 138.1436
259.1836 | 4.682565 | 10.31523 | -0.001385719 |  | 67.54026 | 162.8209 | 210.0166 | 229.0386 | 73.3634 | 138.2011
259.2832 | 4.682541 | 11.41711 | -0.001417671 |  | 67.56995 | 162.4613 | 209.7844 | 228.5972 | 73.73621 | 138.3161
259.3828125 | 4.682876 | 10.9801 | -0.001409719 |  | 67.65871 | 162.1087 | 209.5385 | 228.0489 | 74.14447 | 138.4865
259.4824 | 4.683027 | 6.690591 | -0.00140595 |  | 67.78304 | 161.5844 | 209.2717 | 227.5476 | 74.56345 | 138.6312
259.582 | 4.683003 | 8.112376 | -0.001501934 |  | 67.85027 | 161.0882 | 208.9568 | 227.2661 | 74.97869 | 138.8197
259.6816 | 4.68323 | 11.03068 | -0.001472987 |  | 67.92833 | 160.4706 | 208.6681 | 226.9674 | 75.34315 | 139.041
259.78125 | 4.683364 | 7.156771 | -0.001518766 |  | 67.98146 | 160.1442 | 208.3608 | 226.6132 | 75.72602 | 139.2881
259.8809 | 4.683193 | 9.441197 | -0.001565098 |  | 67.97935 | 160.2239 | 208.0211 | 226.2989 | 76.11095 | 139.5205
259.9805 | 4.683114 | 14.79294 | -0.0014913 |  | 67.94247 | 160.2512 | 207.7611 | 225.7921 | 76.45232 | 139.8104
260.0801 | 4.683531 | 10.34485 | -0.001576933 |  | 67.90856 | 160.1962 | 207.4188 | 225.2554 | 76.75613 | 140.1072
260.1796875 | 4.682982 | 16.43893 | -0.001608607 |  | 67.89207 | 160.0583 | 207.146 | 224.8368 | 77.06525 | 140.4441
260.2793 | 4.683024 | 13.12599 | -0.001618865 |  | 67.82621 | 159.819 | 206.92 | 224.6195 | 77.2821 | 140.6939
260.3789 | 4.682214 | 12.45155 | -0.001608388 |  | 67.74341 | 159.547 | 206.7049 | 224.416 | 77.55985 | 140.9961
260.4785 | 4.682214 | 10.29563 | -0.001601473 |  | 67.72763 | 159.1014 | 206.5314 | 224.1428 | 77.84989 | 141.2389
260.578125 | 4.683352 | 7.48351 | -0.001620625 |  | 67.68826 | 158.6141 | 206.3281 | 223.8546 | 78.06232 | 141.4889
260.6777 | 4.68262 | 14.41015 | -0.001591803 |  | 67.71299 | 158.1379 | 206.0855 | 223.4697 | 78.21626 | 141.7108
260.7773 | 4.683051 | 13.2226 | -0.001578702 |  | 67.68398 | 157.7677 | 205.905 | 222.9934 | 78.31653 | 141.8661
260.877 | 4.684071 | 12.2597 | -0.001584383 |  | 67.65209 | 157.3654 | 205.6811 | 222.5256 | 78.36946 | 142.0711
260.9765625 | 4.682815 | 13.34427 | -0.001627017 |  | 67.60527 | 156.9415 | 205.4481 | 222.0011 | 78.36493 | 142.2833
261.0762 | 4.683568 | 15.84925 | -0.001665273 |  | 67.57825 | 156.4771 | 205.2338 | 221.4055 | 78.33392 | 142.4519
261.1758 | 4.683217 | 15.09097 | -0.001669001 |  | 67.46048 | 156.0557 | 205.0555 | 220.8247 | 78.28669 | 142.5974
261.2754 | 4.683148 | 15.00165 | -0.001689998 |  | 67.35551 | 155.7061 | 204.7941 | 220.4053 | 78.23071 | 142.6332
261.375 | 4.682915 | 10.67706 | -0.001668376 |  | 67.26542 | 155.601 | 204.5606 | 220.2111 | 78.21989 | 142.7282
261.4746 | 4.682955 | 12.26927 | -0.001707145 |  | 67.1924 | 155.6893 | 204.3234 | 220.0925 | 78.19984 | 142.7481
261.5742 | 4.682897 | 15.92946 | -0.001713268 |  | 67.14043 | 155.7728 | 204.1709 | 220.0682 | 78.13653 | 142.6684
261.6738 | 4.683092 | 13.06948 | -0.001714178 |  | 67.09637 | 155.8784 | 204.0319 | 220.2108 | 78.04742 | 142.6295
261.7734375 | 4.683268 | 15.25593 | -0.001741744 |  | 67.0941 | 155.7603 | 203.8668 | 220.3775 | 77.99397 | 142.5248
261.873 | 4.682979 | 14.73415 | -0.001740382 |  | 66.9996 | 155.5672 | 203.7235 | 220.5944 | 77.91581 | 142.4208
261.9727 | 4.683477 | 14.6781 | -0.001785524 |  | 66.8856 | 155.1254 | 203.6638 | 220.8003 | 77.81329 | 142.3459
262.0723 | 4.682779 | 15.5535 | -0.001842538 |  | 66.83186 | 154.6981 | 203.5969 | 220.8543 | 77.68661 | 142.2708
262.171875 | 4.682567 | 12.20228 | -0.001819654 |  | 66.81451 | 154.3549 | 203.498 | 220.8495 | 77.5446 | 142.2242
262.2715 | 4.6829 | 11.82816 | -0.001849052 |  | 66.71594 | 154.1094 | 203.447 | 220.7987 | 77.48609 | 142.162
262.3711 | 4.683194 | 1.985486 | -0.001843977 |  | 66.67903 | 153.9128 | 203.4097 | 220.722 | 77.32505 | 142.0858
262.4707 | 4.68264 | 8.265946 | -0.001857596 |  | 66.62956 | 153.7334 | 203.3493 | 220.4562 | 77.15668 | 142.0379
262.5703125 | 4.683052 | 7.292571 | -0.001850575 |  | 66.56236 | 153.5872 | 203.2859 | 220.1456 | 76.97794 | 141.9944
262.6699 | 4.682819 | 10.75726 | -0.00184955 |  | 66.50412 | 153.5027 | 203.245 | 219.8011 | 76.79192 | 141.9229
262.7695 | 4.682884 | 4.57204 | -0.001851472 |  | 66.40803 | 153.5237 | 203.2097 | 219.5978 | 76.62954 | 141.8393
262.8691 | 4.682888 | 9.572439 | -0.001903937 |  | 66.38695 | 153.6132 | 203.1798 | 219.4009 | 76.41767 | 141.7501
262.96875 | 4.683083 | 9.783428 | -0.001872351 |  | 66.35675 | 153.7642 | 203.0934 | 219.1547 | 76.2421875 | 141.7238
263.0684 | 4.683042 | 16.24207 | -0.001910022 |  | 66.29549 | 153.9167 | 203.0081 | 218.8377 | 76.03974 | 141.638
263.168 | 4.68362 | 11.78258 | -0.001936302 |  | 66.25508 | 154.1134 | 202.9512 | 218.6068 | 75.86018 | 141.6134
263.2676 | 4.68325 | 9.988494 | -0.001873617 |  | 66.21105 | 154.269 | 202.8538 | 218.3765 | 75.71703 | 141.5674
263.3671875 | 4.682097 | 13.71065 | -0.001898451 |  | 66.21123 | 154.4166 | 202.7417 | 218.0435 | 75.55794 | 141.5792
263.4668 | 4.683058 | 9.971632 | -0.001903002 |  | 66.19122 | 154.4117 | 202.6 | 217.792 | 75.44226 | 141.5509
263.5664 | 4.682405 | 6.870592 | -0.001926224 |  | 66.20072 | 154.4434 | 202.4755 | 217.4778 | 75.30882 | 141.5603
263.666 | 4.68261 | 12.28978 | -0.001907655 |  | 66.22117 | 154.3667 | 202.2938 | 217.063 | 75.15471 | 141.5097
263.765625 | 4.683356 | 7.091151 | -0.001924392 |  | 66.26241 | 154.1528 | 202.0557 | 216.5732 | 75.00348 | 141.4146
263.8652 | 4.683084 | 9.572895 | -0.001897553 |  | 66.3002 | 153.7842 | 201.8257 | 216.1561 | 74.87833 | 141.3811
263.9648 | 4.683284 | 7.127607 | -0.001953416 |  | 66.25209 | 153.3884 | 201.5022 | 215.6628 | 74.82085 | 141.2795
264.0645 | 4.682843 | 9.420234 | -0.001859138 |  | 66.21717 | 153.1349 | 201.1685 | 215.2179 | 74.73304 | 141.2111
264.1640625 | 4.682688 | 5.263337 | -0.001894072 |  | 66.11612 | 152.4817 | 200.8514 | 214.8122 | 74.74712 | 141.0592
264.2637 | 4.683311 | 13.77855 | -0.001879715 |  | 65.99141 | 151.8056 | 200.616 | 214.3185 | 74.72076 | 140.8619
264.3633 | 4.682712 | 14.5496 | -0.001892183 |  | 65.81114 | 151.5226 | 200.3907 | 213.8102 | 74.79739 | 140.718
264.4629 | 4.683607 | 12.43105 | -0.001887694 |  | 65.65408 | 151.1939 | 200.2358 | 213.3987 | 74.84216 | 140.5592
264.5625 | 4.683294 | 13.0353 | -0.001929 |  | 65.48525 | 150.626 | 200.0091 | 212.8737 | 74.90884 | 140.4239
264.6621 | 4.682982 | 12.6712 | -0.001941934 |  | 65.47951 | 150.0234 | 199.8524 | 212.3583 | 74.96611 | 140.2799
264.7617 | 4.683109 | 16.53053 | -0.001947855 |  | 65.38394 | 149.5395 | 199.6682 | 212.1179 | 75.05872 | 140.1748
264.8613 | 4.683021 | 15.01441 | -0.001977584 |  | 65.48271 | 149.1067 | 199.476 | 212.0438 | 75.13263 | 140.1025
264.9609375 | 4.683498 | 10.11609 | -0.002061996 |  | 65.85303 | 148.8351 | 199.3541 | 212.0208 | 75.2308 | 140.0355
265.0605 | 4.683479 | 11.35651 | -0.002089104 |  | 66.13022 | 148.7681 | 199.159 | 211.8799 | 75.33665 | 139.9499
265.1602 | 4.683159 | 19.47253 | -0.002082184 |  | 66.20278 | 148.7891 | 198.9928 | 211.709 | 75.43073 | 139.849
265.2598 | 4.683216 | 9.171878 | -0.002057119 |  | 66.15721 | 148.8148 | 198.8504 | 211.4848 | 75.49014 | 139.7238
265.359375 | 4.683025 | 12.83024 | -0.002120171 |  | 66.00041 | 148.8936 | 198.7345 | 211.3773 | 75.54395 | 139.5553
265.459 | 4.682979 | 14.50129 | -0.001988918 |  | 65.8312 | 149.2866 | 198.6091 | 211.1805 | 75.61687 | 139.3648
265.5586 | 4.682541 | 15.62596 | -0.002029454 |  | 65.67713 | 149.652 | 198.4431 | 210.8881 | 75.63506 | 139.1237
265.6582 | 4.682629 | 17.076 | -0.002046495 |  | 65.45641 | 149.6719 | 198.2641 | 210.6132 | 75.64233 | 138.9656
265.7578125 | 4.683538 | 19.65435 | -0.002070382 |  | 65.26923 | 149.1749 | 198.0953 | 210.4629 | 75.66357 | 138.78
265.8574 | 4.68274 | 17.29109 | -0.002124267 |  | 65.18413 | 148.947 | 197.9277 | 210.4677 | 75.58254 | 138.6302
265.957 | 4.683911 | 16.63853 | -0.002055165 |  | 65.131 | 148.7998 | 197.7015 | 210.5538 | 75.54188 | 138.5344
266.0566 | 4.683099 | 18.31687 | -0.002069068 |  | 64.97027 | 148.3297 | 197.5438 | 210.5426 | 75.46529 | 138.4121
266.15625 | 4.682918 | 19.60832 | -0.00210622 |  | 65.33697 | 148.251 | 197.401 | 210.498 | 75.32699 | 138.1861
266.2559 | 4.682842 | 17.10972 | -0.002027375 |  | 65.86256 | 148.3162 | 197.2768 | 210.2844 | 75.16033 | 137.9975
266.3555 | 4.682718 | 14.43613 | -0.002036931 |  | 66.07343 | 148.4442 | 197.2456 | 210.0681 | 74.97792 | 137.7641
266.4551 | 4.683229 | 13.3748 | -0.002077127 |  | 66.28607 | 148.6066 | 197.2342 | 209.9177 | 74.79055 | 137.5643
266.5546875 | 4.683346 | 17.13843 | -0.002097436 |  | 66.48991 | 148.7112 | 197.1711 | 209.7505 | 74.54629 | 137.3346
266.6543 | 4.68293 | 18.35925 | -0.00209687 |  | 66.64736 | 148.8171 | 197.0862 | 209.699 | 74.45783 | 137.1002
266.7539 | 4.68315 | 17.91995 | -0.002034254 |  | 66.9531 | 149.2 | 197.0852 | 209.8 | 74.35905 | 136.9543
266.8535 | 4.683322 | 23.62441 | -0.00207257 |  | 67.04172 | 149.6971 | 197.0897 | 210.0402 | 74.26285 | 136.7658
266.953125 | 4.68329 | 16.68455 | -0.002085298 |  | 66.99471 | 150.2034 | 197.1366 | 210.3118 | 74.15003 | 136.5666
267.0527 | 4.683602 | 16.22338 | -0.002078254 |  | 66.93538 | 150.9129 | 197.2055 | 210.7435 | 74.07628 | 136.41
267.1523 | 4.683406 | 17.3198 | -0.002032613 |  | 66.80356 | 151.5801 | 197.3227 | 211.1494 | 74.00964 | 136.296
267.252 | 4.683315 | 14.83714 | -0.00207267 |  | 66.7252 | 152.085 | 197.3963 | 211.4631 | 73.90209 | 136.1542
267.3515625 | 4.682677 | 17.54765 | -0.002088083 |  | 66.76904 | 152.4106 | 197.3099 | 211.575 | 73.85754 | 135.9935
267.4512 | 4.683246 | 16.5082 | -0.002128474 |  | 66.76746 | 152.1374 | 197.2637 | 211.634 | 73.84039 | 135.8401
267.5508 | 4.682803 | 17.29884 | -0.002121744 |  | 66.86259 | 151.9626 | 197.2104 | 211.6199 | 73.81383 | 135.674
267.6504 | 4.682578 | 20.06311 | -0.002111372 |  | 66.96895 | 151.6627 | 197.1434 | 211.4856 | 73.77715 | 135.4824
267.75 | 4.683663 | 17.65246 | -0.002043318 |  | 67.02811 | 151.2414 | 197.0394 | 211.295 | 73.76898 | 135.3558
267.8496 | 4.683225 | 14.69132 | -0.002119298 |  | 67.08369 | 151.1485 | 196.9859 | 211.0022 | 73.73046875 | 135.1395
267.9492 | 4.682746 | 18.59485 | -0.002068837 |  | 67.14965 | 151.0705 | 196.8875 | 210.6819 | 73.7142 | 134.8788
268.0488 | 4.682947 | 15.71573 | -0.002136788 |  | 67.24052 | 150.4552 | 196.8117 | 210.359 | 73.68362 | 134.5242
268.1484375 | 4.682886 | 17.84021 | -0.002118011 |  | 67.43166 | 149.2136 | 196.7031 | 210.1176 | 73.69946 | 134.1867
268.248 | 4.682634 | 16.04384 | -0.002102989 |  | 67.71887 | 147.713 | 196.5522 | 210.1511 | 73.63744 | 133.881
268.3477 | 4.683039 | 13.36523 | -0.002128379 |  | 67.95926 | 146.8432 | 196.4667 | 210.2785 | 73.60414 | 133.65
268.4473 | 4.68366 | 17.45924 | -0.002131905 |  | 68.11292 | 146.8929 | 196.3639 | 210.4106 | 73.53004 | 133.4232
268.546875 | 4.683486 | 20.97634 | -0.002143006 |  | 68.22264 | 147.1314 | 196.193 | 210.5114 | 73.56963 | 133.2776
268.6465 | 4.683107 | 19.51126 | -0.002091647 |  | 68.33888 | 147.6596 | 196.0363 | 210.5578 | 73.56329 | 133.1082
268.7461 | 4.683429 | 21.58789 | -0.002061221 |  | 68.75161 | 148.0174 | 195.8925 | 210.4947 | 73.60839 | 132.943
268.8457 | 4.683594 | 17.64927 | -0.002096966 |  | 68.99242 | 147.7092 | 195.7687 | 210.2646 | 73.59595 | 132.8029
268.9453125 | 4.683033 | 15.88844 | -0.002104396 |  | 69.22371 | 147.6872 | 195.6362 | 210.0816 | 73.60019 | 132.7091
269.0449 | 4.683861 | 14.27208 | -0.002043615 |  | 69.40488 | 147.3858 | 195.4529 | 210.0999 | 73.45438 | 132.5933
269.1445 | 4.682417 | 16.67407 | -0.002048495 |  | 69.54093 | 147.0606 | 195.2361 | 210.0957 | 73.38123 | 132.512
269.2441 | 4.682914 | 15.5011 | -0.002073284 |  | 69.79716 | 146.9213 | 195.037 | 210.0116 | 73.29382 | 132.41
269.34375 | 4.682844 | 16.12039 | -0.002037771 |  | 70.08082 | 146.2761 | 194.8421 | 209.8633 | 73.14199 | 132.3057
269.4434 | 4.682861 | 17.61919 | -0.002123055 |  | 70.22352 | 145.2513 | 194.6574 | 209.7678 | 73.01192 | 132.1762
269.543 | 4.683865 | 19.84985 | -0.002123341 |  | 70.21229 | 144.1603 | 194.5273 | 209.6895 | 72.74491 | 131.9518
269.6426 | 4.683208 | 12.71358 | -0.002081628 |  | 70.26764 | 143.4368 | 194.4308 | 209.6168 | 72.55491 | 131.7802
269.7421875 | 4.683614 | 16.37787 | -0.002043343 |  | 70.23438 | 142.294 | 194.2626 | 209.4874 | 72.39003 | 131.4756
269.8418 | 4.6832 | 16.00328 | -0.002082754 |  | 70.15163 | 141.1402 | 194.1487 | 209.3459 | 72.14288 | 131.2294
269.9414 | 4.682642 | 18.1715 | -0.002131006 |  | 70.11411 | 140.3386 | 193.9167 | 209.1294 | 71.94247 | 130.9397
270.041 | 4.682979 | 14.81162 | -0.002162228 |  | 70.04254 | 139.392 | 193.6843 | 208.9069 | 71.6914 | 130.6244
270.140625 | 4.683501 | 15.81872 | -0.002181524 |  | 69.93147 | 138.8276 | 193.5077 | 208.6999 | 71.42564 | 130.3665
270.2402 | 4.683206 | 12.64933 | -0.002100336 |  | 69.80061 | 138.9011 | 193.3972 | 208.6472 | 71.17181 | 129.9729
270.3398 | 4.683214 | 15.37851 | -0.002109228 |  | 69.59573 | 138.9285 | 193.2962 | 208.5567 | 70.82902 | 129.5553
270.4395 | 4.683171 | 16.82126 | -0.00214038 |  | 69.35933 | 139.1796 | 193.1813 | 208.5235 | 70.52593 | 129.2253
270.5390625 | 4.68305 | 9.632136 | -0.002063041 |  | 69.11467 | 139.4409 | 193.1132 | 208.58 | 70.19108 | 128.9195
270.6387 | 4.683487 | 14.78337 | -0.002047478 |  | 68.84364 | 139.8667 | 193.1132 | 208.7361 | 69.89678 | 128.5821
270.7383 | 4.682983 | 12.94416 | -0.002038597 |  | 68.56164 | 140.4627 | 193.0928 | 208.8494 | 69.6049 | 128.2016
270.8379 | 4.683555 | 12.66573 | -0.002079303 |  | 68.22318 | 141.2743 | 193.1171 | 208.9551 | 69.31353 | 127.7781
270.9375 | 4.68384 | 11.10131 | -0.00208415 |  | 67.85527 | 142.1835 | 193.0273 | 208.9975 | 69.06763 | 127.39
271.0371 | 4.683212 | 13.48007 | -0.0020875 |  | 67.53481 | 143.0793 | 193.0062 | 208.8842 | 68.75655 | 127.0315
271.1367 | 4.683046 | 17.04638 | -0.002071236 |  | 67.28699 | 144.0958 | 193.0002 | 208.7464 | 68.54839 | 126.6623
271.2363 | 4.683234 | 20.20894 | -0.002037293 |  | 67.09686 | 144.9859 | 193.0357 | 208.5637 | 68.32912 | 126.3229
271.3359375 | 4.68336 | 13.61313 | -0.002055292 |  | 66.95166 | 145.9949 | 193.0241 | 208.3817 | 68.09834 | 126.0066
271.4355 | 4.683433 | 10.39726 | -0.002011585 |  | 66.76416 | 146.9898 | 193.0055 | 208.2397 | 68.00027 | 125.6451
271.5352 | 4.683179 | 13.17201 | -0.002020086 |  | 66.69043 | 147.907 | 192.9801 | 208.074 | 67.83655 | 125.25
271.6348 | 4.68301 | 14.40104 | -0.002035961 |  | 66.60793 | 148.776 | 192.9391 | 207.8818 | 67.73613 | 124.8352
271.734375 | 4.682298 | 16.35417 | -0.002032032 |  | 66.51386 | 149.4399 | 192.9684 | 207.8272 | 67.61819 | 124.4696
271.834 | 4.682872 | 13.65506 | -0.002082342 |  | 66.4893 | 149.9556 | 192.9836 | 207.7326 | 67.53552 | 124.1152
271.9336 | 4.682824 | 15.07639 | -0.002007345 |  | 66.4012 | 150.4542 | 193.0031 | 207.5854 | 67.41126 | 123.7284
272.0332 | 4.683293 | 15.8169 | -0.001993399 |  | 66.38021 | 150.8726 | 192.9775 | 207.601 | 67.30414 | 123.364
272.1328125 | 4.682113 | 14.13582 | -0.002033054 |  | 66.3023 | 151.3751 | 192.9785 | 207.6073 | 67.15653 | 122.9887
272.2324 | 4.683334 | 13.83825 | -0.002015535 |  | 66.17635 | 151.8205 | 192.9464 | 207.6209 | 66.95526 | 122.6245
272.332 | 4.683351 | 12.77282 | -0.002000075 |  | 66.07494 | 152.137 | 192.9941 | 207.6186 | 66.7808 | 122.2357
272.4316 | 4.68239 | 13.91435 | -0.002012681 |  | 66.00108 | 152.4911 | 192.9627 | 207.569 | 66.6013 | 121.8664
272.53125 | 4.683112 | 15.2532 | -0.002036771 |  | 65.97063 | 152.5864 | 192.8914 | 207.4321 | 66.38064 | 121.4674
272.6309 | 4.683518 | 17.91039 | -0.001973292 |  | 65.85872 | 152.2747 | 192.8604 | 207.3684 | 66.16486 | 121.0812
272.7305 | 4.682576 | 10.24824 | -0.00202174 |  | 65.79724 | 151.5968 | 192.8228 | 207.3467 | 65.94377 | 120.7967
272.8301 | 4.683146 | 12.8913 | -0.002001874 |  | 65.77338 | 150.884 | 192.7641 | 207.4034 | 65.75897 | 120.4755
272.9296875 | 4.682845 | 12.49439 | -0.002029926 |  | 65.75766 | 150.4414 | 192.6187 | 207.4985 | 65.63684 | 120.1122
273.0293 | 4.68313 | 13.63501 | -0.002017216 |  | 65.80841 | 150.1045 | 192.6001 | 207.687 | 65.48734 | 119.8329
273.1289 | 4.682497 | 16.18647 | -0.002044563 |  | 65.82985 | 149.8777 | 192.5374 | 207.7089 | 65.26839 | 119.4945
273.2285 | 4.682972 | 16.15002 | -0.001995253 |  | 65.82263 | 149.6296 | 192.4594 | 207.6859 | 65.08336 | 119.2107
273.328125 | 4.683564 | 15.39173 | -0.001984142 |  | 65.81474 | 149.2156 | 192.4341 | 207.5832 | 64.91629 | 118.8956
273.4277 | 4.683244 | 18.187 | -0.001987617 |  | 65.7881 | 148.8116 | 192.3661 | 207.4694 | 64.76524 | 118.5939
273.5273 | 4.683078 | 14.69679 | -0.002035628 |  | 65.74136 | 148.3234 | 192.3243 | 207.3293 | 64.62148 | 118.3446
273.627 | 4.683106 | 17.44511 | -0.00200691 |  | 65.71584 | 147.8164 | 192.2814 | 207.2838 | 64.47839 | 118.0919
273.7265625 | 4.683281 | 14.83395 | -0.002017229 |  | 65.68835 | 147.241 | 192.2811 | 207.2699 | 64.32404 | 117.8114
273.8262 | 4.682809 | 16.15913 | -0.002018734 |  | 65.6879 | 146.594 | 192.259 | 207.1719 | 64.16723 | 117.5076
273.9258 | 4.683183 | 12.75414 | -0.002025496 |  | 65.60799 | 145.7341 | 192.2079 | 207.1688 | 64.00599 | 117.3074
274.0254 | 4.682669 | 13.62863 | -0.001997705 |  | 65.57852 | 144.7195 | 192.1687 | 207.3071 | 63.82944 | 117.0911
274.125 | 4.683424 | 8.635064 | -0.002059541 |  | 65.59142 | 143.9184 | 192.1607 | 207.5316 | 63.65028 | 116.913
274.2246 | 4.683561 | 12.0797 | -0.002036472 |  | 65.52563 | 143.0891 | 192.1825 | 207.8136 | 63.49833 | 116.5891
274.3242 | 4.682007 | 11.85504 | -0.002021026 |  | 65.52963 | 142.3324 | 192.284 | 208.1318 | 63.3268 | 116.4472
274.4238 | 4.683782 | 15.42864 | -0.002019352 |  | 65.50443 | 141.5874 | 192.3137 | 208.4986 | 63.16837 | 116.121
274.5234375 | 4.682941 | 13.45774 | -0.001962429 |  | 65.46967 | 140.9486 | 192.3542 | 208.8378 | 62.97951 | 115.8177
274.623 | 4.682915 | 15.26915 | -0.001981094 |  | 65.45982 | 140.3091 | 192.3626 | 209.204 | 62.80553 | 115.555
274.7227 | 4.68304 | 9.340487 | -0.001947518 |  | 65.43188 | 139.8521 | 192.3729 | 209.5619 | 62.59118 | 115.2944
274.8223 | 4.683691 | 15.25183 | -0.001942621 |  | 65.41265 | 139.5724 | 192.3909 | 209.7772 | 62.47102 | 115.1503
274.921875 | 4.682882 | 7.414242 | -0.001951233 |  | 65.34594 | 139.1975 | 192.4631 | 210.0981 | 62.26095 | 114.9484
275.0215 | 4.683294 | 10.25508 | -0.001895744 |  | 65.33712 | 138.9887 | 192.5185 | 210.3911 | 62.10432 | 114.6597
275.1211 | 4.683612 | 9.045649 | -0.001882995 |  | 65.35177 | 138.9655 | 192.5816 | 210.6454 | 61.9297 | 114.4044
275.2207 | 4.683075 | 9.968898 | -0.001885088 |  | 65.29193 | 139.0858 | 192.6581 | 210.7198 | 61.74213 | 114.1619
275.3203125 | 4.683182 | 10.34303 | -0.001883185 |  | 65.29711 | 139.3303 | 192.7145 | 210.667 | 61.56699 | 113.9262
275.4199 | 4.682887 | 11.97671 | -0.00190088 |  | 65.27216 | 139.47 | 192.7625 | 210.5893 | 61.39509 | 113.706
275.5195 | 4.682804 | 7.537282 | -0.001857753 |  | 65.23008 | 139.2421 | 192.7269 | 210.5184 | 61.23593 | 113.5321
275.6191 | 4.683868 | 10.02996 | -0.001888366 |  | 65.20086 | 139.0536 | 192.7169 | 210.3968 | 61.04826 | 113.3116
275.71875 | 4.683159 | 14.22058 | -0.001822647 |  | 65.1503 | 139.0326 | 192.5994 | 210.3313 | 60.89058 | 113.1738
275.8184 | 4.682896 | 8.064527 | -0.001826609 |  | 65.10731 | 139.0738 | 192.5383 | 210.2015 | 60.7202 | 113.0419
275.918 | 4.683031 | 13.40305 | -0.001855167 |  | 65.01204 | 139.2857 | 192.4218 | 210.0768 | 60.56733 | 112.8581
276.0176 | 4.682772 | 7.692675 | -0.0017932 |  | 64.94198 | 139.4606 | 192.3474 | 209.8683 | 60.41188 | 112.6097
276.1171875 | 4.683296 | 13.59354 | -0.001786596 |  | 64.88876 | 139.616 | 192.1882 | 209.6239 | 60.21796 | 112.3997
276.2168 | 4.682653 | 12.41464 | -0.001780953 |  | 64.82667 | 139.7017 | 192.0472 | 209.3446 | 60.08315 | 112.2352
276.3164 | 4.682843 | 13.18295 | -0.001807538 |  | 64.78032 | 139.7445 | 191.8763 | 209.0256 | 59.92398 | 112.1289
276.416 | 4.682635 | 13.87744 | -0.001803839 |  | 64.72832 | 139.7842 | 191.7538 | 208.5681 | 59.81987 | 111.9971
276.515625 | 4.683461 | 17.11701 | -0.001835143 |  | 64.67838 | 139.7972 | 191.6357 | 208.2641 | 59.70418 | 111.8862
276.6152 | 4.683357 | 10.81012 | -0.001755333 |  | 64.64137 | 139.8322 | 191.4429 | 208.0683 | 59.55515 | 111.7208
276.7148 | 4.683114 | 9.841757 | -0.001718629 |  | 64.59911 | 139.8892 | 191.3167 | 207.9144 | 59.43589 | 111.6175
276.8145 | 4.683491 | 15.96044 | -0.001716173 |  | 64.48931 | 139.9602 | 191.1599 | 207.7691 | 59.35536 | 111.4129
276.9140625 | 4.683281 | 17.53808 | -0.001714472 |  | 64.39915 | 139.969 | 190.9672 | 207.6114 | 59.19891 | 111.2848
277.0137 | 4.682726 | 12.78877 | -0.001704639 |  | 64.40028 | 139.9314 | 190.81 | 207.2865 | 59.14672 | 111.2076
277.1133 | 4.683117 | 16.52597 | -0.001705328 |  | 64.48555 | 139.7729 | 190.6512 | 206.8338 | 59.047 | 111.0743
277.2129 | 4.682601 | 14.61932 | -0.001711802 |  | 64.45035 | 139.5903 | 190.4978 | 206.2439 | 58.93563 | 111.0294
277.3125 | 4.683403 | 9.732845 | -0.001685438 |  | 64.3952 | 139.3733 | 190.3516 | 205.5964 | 58.8789 | 110.8909
277.4121 | 4.683144 | 11.80127 | -0.001659903 |  | 64.30822 | 139.2426 | 190.1778 | 204.9255 | 58.79604 | 110.7736
277.5117 | 4.683145 | 14.07111 | -0.001697464 |  | 64.27423 | 139.281 | 190.0042 | 204.2941 | 58.71447 | 110.6825
277.6113 | 4.682938 | 12.90224 | -0.001675521 |  | 64.15155 | 139.4329 | 189.86 | 203.8189 | 58.631 | 110.5508
277.7109375 | 4.683391 | 13.61997 | -0.00164739 |  | 64.05874 | 139.6895 | 189.6861 | 203.2496 | 58.52524 | 110.5023
277.8105 | 4.683188 | 12.46477 | -0.001659994 |  | 64.03485 | 139.9416 | 189.5437 | 202.7204 | 58.5276 | 110.451
277.9102 | 4.68322 | 10.75726 | -0.001605524 |  | 64.00488 | 140.1992 | 189.3886 | 202.2702 | 58.53789 | 110.4517
278.0098 | 4.682542 | 14.75056 | -0.001582184 |  | 63.97081 | 140.4366 | 189.2581 | 201.9664 | 58.57711 | 110.3916
278.109375 | 4.682821 | 20.65644 | -0.001633303 |  | 64.01397 | 140.6325 | 189.1008 | 201.7879 | 58.6402 | 110.2848
278.209 | 4.683444 | 9.580186 | -0.001594138 |  | 64.03793 | 140.696 | 188.9592 | 201.6543 | 58.72532 | 110.2103
278.3086 | 4.683843 | 12.21231 | -0.001567069 |  | 64.11028 | 140.6023 | 188.8234 | 201.6032 | 58.78976 | 110.1472
278.4082 | 4.682332 | 12.26472 | -0.001598543 |  | 64.06642 | 140.4345 | 188.7058 | 201.5607 | 58.85728 | 110.0936
278.5078125 | 4.683166 | 3.97006 | -0.001557569 |  | 64.03683 | 140.132 | 188.5231 | 201.5349 | 58.93708 | 110.0964
278.6074 | 4.682376 | 9.079827 | -0.001607514 |  | 64.0806 | 139.8086 | 188.3371 | 201.4896 | 59.05365 | 110.0287
278.707 | 4.682603 | 10.96597 | -0.001557404 |  | 64.0619 | 139.5533 | 188.2336 | 201.3143 | 59.14712 | 110.0505
278.8066 | 4.683473 | 7.001834 | -0.001512428 |  | 64.01517 | 139.259 | 188.0463 | 201.0079 | 59.23292 | 110.0365
278.90625 | 4.683005 | 8.270959 | -0.001519087 |  | 64.0032 | 139.0443 | 187.895 | 200.6871 | 59.29668 | 109.9679
279.0059 | 4.682959 | 12.42786 | -0.00149846 |  | 63.96759 | 138.8436 | 187.7488 | 200.3991 | 59.36698 | 109.9719
279.1055 | 4.682558 | 12.8708 | -0.001461101 |  | 63.93805 | 138.7011 | 187.5982 | 200.1672 | 59.44472 | 109.9505
279.2051 | 4.682569 | 12.55409 | -0.001456538 |  | 63.90478 | 138.5568 | 187.4836 | 199.9453 | 59.55309 | 109.8969
279.3046875 | 4.682942 | 13.64412 | -0.00148002 |  | 63.82457 | 138.429 | 187.3783 | 199.7056 | 59.64682 | 109.8546
279.4043 | 4.683516 | 11.9161 | -0.001465707 |  | 63.77544 | 138.3345 | 187.2797 | 199.4787 | 59.77871 | 109.7858
279.5039 | 4.683202 | 5.24921 | -0.001466123 |  | 63.76092 | 138.2813 | 187.1772 | 199.1588 | 59.87191 | 109.7281
279.6035 | 4.683232 | 13.52473 | -0.001422145 |  | 63.699 | 138.3211 | 187.0472 | 198.8541 | 60.00171 | 109.6953
279.703125 | 4.682305 | 13.40032 | -0.001432122 |  | 63.62164 | 138.4376 | 186.92 | 198.4812 | 60.11559 | 109.6306
279.8027 | 4.682813 | 12.04461 | -0.001424056 |  | 63.5997 | 138.6186 | 186.7451 | 198.1136 | 60.21321 | 109.6045
279.9023 | 4.682619 | 16.53463 | -0.00139986 |  | 63.5915 | 138.9081 | 186.5831 | 197.7259 | 60.30037 | 109.5854
280.002 | 4.682451 | 11.74203 | -0.001395743 |  | 63.53983 | 139.1113 | 186.4314 | 197.4716 | 60.37359 | 109.5755
280.1015625 | 4.68295 | 13.19161 | -0.001419829 |  | 63.52425 | 139.4166 | 186.2521 | 197.2757 | 60.46237 | 109.5825
280.2012 | 4.682835 | 12.12573 | -0.001356262 |  | 63.44335 | 139.6682 | 186.0675 | 197.233 | 60.53786 | 109.6114
280.3008 | 4.682639 | 16.29083 | -0.001397522 |  | 63.46731 | 139.8615 | 185.907 | 197.2578 | 60.62864 | 109.6971
280.4004 | 4.683085 | 14.86403 | -0.001362685 |  | 63.38838 | 140.0046 | 185.7599 | 197.4203 | 60.73299 | 109.7557
280.5 | 4.682522 | 13.33743 | -0.001341366 |  | 63.33149 | 140.0992 | 185.609 | 197.6008 | 60.83139 | 109.8133
280.5996 | 4.682573 | 10.9482 | -0.001320408 |  | 63.26033 | 140.1985 | 185.4407 | 197.7513 | 60.96266 | 109.891
280.6992 | 4.682481 | 14.27754 | -0.001375848 |  | 63.18229 | 140.3186 | 185.314 | 198.0156 | 61.07517 | 109.973
280.7988 | 4.682674 | 13.61632 | -0.001325509 |  | 63.12447 | 140.4502 | 185.1912 | 198.2512 | 61.2222 | 110.0907
280.8984375 | 4.682339 | 15.76768 | -0.001287721 |  | 63.01144 | 140.525 | 185.109 | 198.6423 | 61.39871 | 110.2048
280.998 | 4.682666 | 14.08843 | -0.001314446 |  | 62.93628 | 140.5852 | 185.0266 | 199.0875 | 61.5498 | 110.4064
281.0977 | 4.683135 | 14.16544 | -0.001306525 |  | 62.85537 | 140.5994 | 184.9859 | 199.5237 | 61.67238 | 110.587
281.1973 | 4.682576 | 15.1338 | -0.001316255 |  | 62.81265 | 140.624 | 184.9561 | 200.0086 | 61.84774 | 110.8256
281.296875 | 4.683208 | 14.31491 | -0.001309181 |  | 62.76805 | 140.7242 | 184.9405 | 200.4828 | 62.03059 | 111.0982
281.3965 | 4.682267 | 17.42461 | -0.001287955 |  | 62.75282 | 140.8588 | 184.924 | 200.9546 | 62.18245 | 111.4314
281.4961 | 4.682889 | 14.60337 | -0.001231745 |  | 62.69261 | 140.9418 | 184.9571 | 201.3537 | 62.347 | 111.7399
281.5957 | 4.683057 | 12.06968 | -0.001269873 |  | 62.62726 | 141.0326 | 185.0106 | 201.7375 | 62.4657 | 112.0393
281.6953125 | 4.683165 | 14.13081 | -0.001248596 |  | 62.64639 | 141.1339 | 185.0268 | 202.2283 | 62.63094 | 112.3486
281.7949 | 4.682475 | 14.09845 | -0.001253591 |  | 62.56034 | 141.2051 | 185.1035 | 202.6101 | 62.78967 | 112.7005
281.8945 | 4.682101 | 8.776331 | -0.001215555 |  | 62.50661 | 141.2771 | 185.125 | 203.054 | 62.87492 | 113.0861
281.9941 | 4.683169 | 6.395297 | -0.001226658 |  | 62.49842 | 141.3508 | 185.1653 | 203.5047 | 62.99905 | 113.4408
282.09375 | 4.682247 | 15.33705 | -0.001188039 |  | 62.43275 | 141.4281 | 185.1785 | 204.0019 | 63.09467 | 113.7739
282.1934 | 4.682774 | 14.78383 | -0.001223978 |  | 62.41751 | 141.4557 | 185.2516 | 204.377 | 63.17411 | 114.0872
282.293 | 4.683044 | 13.78493 | -0.001206246 |  | 62.36058 | 141.434 | 185.3098 | 204.7036 | 63.2477 | 114.388
282.3926 | 4.682801 | 14.6175 | -0.001201035 |  | 62.29748 | 141.4233 | 185.3508 | 204.9065 | 63.3291 | 114.7206
282.4921875 | 4.682215 | 13.0827 | -0.00121566 |  | 62.30951 | 141.3862 | 185.3128 | 204.9901 | 63.40252 | 114.9728
282.5918 | 4.682718 | 16.21564 | -0.001194594 |  | 62.27182 | 141.3614 | 185.2573 | 204.9839 | 63.45215 | 115.2626
282.6914 | 4.682636 | 13.03257 | -0.001190775 |  | 62.28056 | 141.2754 | 185.2175 | 204.892 | 63.50896 | 115.4102
282.791 | 4.682762 | 17.12293 | -0.001167917 |  | 62.28013 | 141.1432 | 185.2053 | 204.7489 | 63.5558 | 115.6211
282.890625 | 4.682605 | 12.28021 | -0.001126813 |  | 62.27856 | 141.0546 | 185.157 | 204.4477 | 63.60682 | 115.8156
282.9902 | 4.682523 | 13.90296 | -0.001163131 |  | 62.27122 | 140.9047 | 185.1371 | 204.2895 | 63.63667 | 115.9622
283.0898 | 4.682849 | 15.24773 | -0.001141369 |  | 62.28666 | 140.754 | 185.0616 | 204.1704 | 63.70781 | 116.1002
283.1895 | 4.683001 | 13.87698 | -0.00112393 |  | 62.30048 | 140.6004 | 184.9582 | 204.2528 | 63.74791 | 116.2297
283.2890625 | 4.683159 | 11.3524 | -0.001120223 |  | 62.30988 | 140.5112 | 184.922 | 204.3789 | 63.79834 | 116.3715
283.3887 | 4.682762 | 9.314969 | -0.001121071 |  | 62.33455 | 140.3799 | 184.9072 | 204.5004 | 63.86655 | 116.3037
283.4883 | 4.682615 | 8.331112 | -0.001095259 |  | 62.35678 | 140.3219 | 184.8856 | 204.5208 | 63.89164 | 116.4461
283.5879 | 4.682617 | 8.72438 | -0.001068355 |  | 62.31475 | 140.2128 | 184.89 | 204.5059 | 63.9287 | 116.5098
283.6875 | 4.683144 | 6.798591 | -0.001097854 |  | 62.33803 | 140.1811 | 184.8879 | 204.5098 | 63.9832 | 116.4518
283.7871 | 4.682331 | 6.706996 | -0.001052347 |  | 62.35078 | 140.0976 | 184.8346 | 204.4699 | 63.97351 | 116.5265
283.8867 | 4.683048 | 11.42076 | -0.001047706 |  | 62.38102 | 139.9236 | 184.8333 | 204.3482 | 63.98182 | 116.4714
283.9863 | 4.683023 | 7.361837 | -0.001004639 |  | 62.41644 | 139.7171 | 184.7633 | 204.2659 | 63.96753 | 116.4401
284.0859375 | 4.682653 | 13.59035 | -0.00102309 |  | 62.4299 | 139.5113 | 184.7196 | 204.0269 | 63.94445 | 116.5189
284.1855 | 4.682551 | 8.168426 | -0.0009932959 |  | 62.43672 | 139.2687 | 184.65 | 203.8472 | 63.93967 | 116.4711
284.2852 | 4.682991 | 14.24291 | -0.001008374 |  | 62.45105 | 138.9753 | 184.5995 | 203.7271 | 63.95895 | 116.4939
284.3848 | 4.682705 | 7.869943 | -0.0009898464 |  | 62.43399 | 138.6643 | 184.5151 | 203.6326 | 63.90213 | 116.4331
284.484375 | 4.683388 | 7.721841 | -0.0009919817 |  | 62.3999 | 138.3215 | 184.4446 | 203.4973 | 63.87407 | 116.4494
284.584 | 4.682486 | 6.624058 | -0.000955493 |  | 62.37806 | 138.0829 | 184.3746 | 203.4706 | 63.80606 | 116.3735
284.6836 | 4.682589 | 9.149548 | -0.0009412322 |  | 62.37671 | 137.85 | 184.2384 | 203.3958 | 63.71045 | 116.4047
284.7832 | 4.683183 | 4.388393 | -0.000949449 |  | 62.33212 | 137.797 | 184.1334 | 203.2425 | 63.62791 | 116.3644
284.8828125 | 4.682673 | 9.123574 | -0.0009826615 |  | 62.29022 | 137.8373 | 183.9925 | 202.9608 | 63.55448 | 116.3206
284.9824 | 4.682659 | 7.855361 | -0.0009242466 |  | 62.30439 | 138.0966 | 183.8632 | 202.5973 | 63.48833 | 116.2023
285.082 | 4.683219 | 6.58031 | -0.000905339 |  | 62.2562 | 138.3627 | 183.6852 | 202.1888 | 63.39334 | 116.0898
285.1816 | 4.682861 | 5.205464 | -0.0009513376 |  | 62.21488 | 138.6087 | 183.5889 | 201.9466 | 63.41974 | 116.1597
285.28125 | 4.68267 | 2.401996 | -0.0009793648 |  | 62.15244 | 138.9468 | 183.3598 | 201.7681 | 63.42657 | 116.0657
285.3809 | 4.68278 | 9.353703 | -0.0008972568 |  | 62.11655 | 139.2822 | 183.183 | 201.5938 | 63.46045 | 116.0368
285.4805 | 4.682339 | 10.0049 | -0.000938407 |  | 62.12211 | 139.7438 | 182.9986 | 201.4591 | 63.49726 | 115.9828
285.5801 | 4.682714 | 8.517948 | -0.0008928428 |  | 62.07311 | 140.1061 | 182.8024 | 201.2108 | 63.53651 | 116.0649
285.6796875 | 4.682756 | 10.22272 | -0.0009143958 |  | 62.0471 | 140.4289 | 182.5846 | 200.9132 | 63.59678 | 116.034
285.7793 | 4.68245 | 10.94091 | -0.0009262241 |  | 62.03227 | 140.7556 | 182.3668 | 200.6834 | 63.64505 | 116.078
285.8789 | 4.683022 | 9.052941 | -0.0009287465 |  | 61.98368 | 141.0849 | 182.1542 | 200.498 | 63.70028 | 116.0364
285.9785 | 4.682459 | 14.60383 | -0.0009171891 |  | 62.0047 | 141.4003 | 181.8904 | 200.3436 | 63.7125 | 116.0258
286.078125 | 4.682526 | 12.63748 | -0.0009274136 |  | 61.96417 | 141.6786 | 181.6492 | 200.0879 | 63.78086 | 115.9708
286.1777 | 4.682783 | 10.03406 | -0.0009122586 |  | 61.90892 | 142.007 | 181.4064 | 199.8129 | 63.81874 | 115.969
286.2773 | 4.682714 | 11.30866 | -0.0009263291 |  | 61.87918 | 142.3162 | 181.1261 | 199.5959 | 63.86783 | 115.8667
286.377 | 4.683512 | 11.15782 | -0.0009631461 |  | 61.82392 | 142.6764 | 180.8542 | 199.4541 | 63.93645 | 115.8327
286.4765625 | 4.682951 | 10.23822 | -0.000865242 |  | 61.78099 | 143.0007 | 180.6417 | 199.3903 | 63.94872 | 115.7664
286.5762 | 4.683729 | 12.01864 | -0.000902201 |  | 61.72762 | 143.3697 | 180.3881 | 199.3593 | 63.9735 | 115.662
286.6758 | 4.682849 | 10.2045 | -0.0008931655 |  | 61.68529 | 143.7581 | 180.1759 | 199.414 | 63.97382 | 115.6347
286.7754 | 4.682721 | 13.27956 | -0.0008643635 |  | 61.63971 | 144.146 | 179.9349 | 199.5407 | 63.96288 | 115.5405
286.875 | 4.682658 | 9.383322 | -0.0009369913 |  | 61.56857 | 144.6023 | 179.7186 | 199.7085 | 63.99151 | 115.5405
286.9746 | 4.682563 | 3.653804 | -0.0009046113 |  | 61.55977 | 145.0192 | 179.5411 | 199.9482 | 63.9981 | 115.4276
287.0742 | 4.683254 | 10.85797 | -0.0009235917 |  | 61.49915 | 145.486 | 179.3866 | 200.1235 | 64.0135 | 115.4344
287.1738 | 4.682946 | 7.142645 | -0.0009103342 |  | 61.46253 | 145.8497 | 179.1965 | 200.2735 | 64.04735 | 115.4196
287.2734375 | 4.682615 | 6.919352 | -0.0008629257 |  | 61.38346 | 146.2124 | 179.0158 | 200.3746 | 64.08269 | 115.4064
287.373 | 4.682742 | 10.20677 | -0.0009109258 |  | 61.33926 | 146.4819 | 178.8437 | 200.448 | 64.13072 | 115.449
287.4727 | 4.682913 | 7.797486 | -0.0008769829 |  | 61.30296 | 146.8207 | 178.6989 | 200.4771 | 64.20107 | 115.4469
287.5723 | 4.683217 | 9.094865 | -0.0008491649 |  | 61.2889 | 147.1073 | 178.4925 | 200.5955 | 64.22371 | 115.4104
287.671875 | 4.683093 | 6.133725 | -0.0008671577 |  | 61.2496 | 147.415 | 178.3516 | 200.7087 | 64.23556 | 115.3916
287.7715 | 4.68266 | 5.926837 | -0.0008688287 |  | 61.22186 | 147.6405 | 178.2161 | 200.8411 | 64.26298 | 115.4278
287.8711 | 4.683281 | 5.255135 | -0.0008278238 |  | 61.2023 | 147.8648 | 178.1443 | 201.0509 | 64.3365 | 115.3917
287.9707 | 4.683002 | 11.07397 | -0.0008499455 |  | 61.20736 | 148.0512 | 177.9945 | 201.2842 | 64.3714 | 115.3502
288.0703125 | 4.683141 | 8.137438 | -0.000814529 |  | 61.1697 | 148.2091 | 177.9368 | 201.4877 | 64.40469 | 115.3297
288.1699 | 4.682587 | 2.963874 | -0.0008615731 |  | 61.14465 | 148.3494 | 177.8533 | 201.7018 | 64.41468 | 115.3019
288.2695 | 4.683179 | 3.719425 | -0.0008483072 |  | 61.09588 | 148.4276 | 177.7385 | 202.0668 | 64.44289 | 115.3146
288.3691 | 4.682556 | 5.267439 | -0.0008504344 |  | 61.06019 | 148.4365 | 177.6326 | 202.3772 | 64.48402 | 115.3856
288.46875 | 4.681764 | 6.953074 | -0.0008336501 |  | 61.01443 | 148.512 | 177.5829 | 202.7699 | 64.48431 | 115.4453
288.5684 | 4.682953 | 5.523087 | -0.000814595 |  | 60.97626 | 148.5148 | 177.4729 | 203.1202 | 64.48388 | 115.4516
288.668 | 4.683191 | 8.407214 | -0.0007916309 |  | 60.92752 | 148.5546 | 177.4221 | 203.332 | 64.52857 | 115.4395
288.7676 | 4.682703 | 8.924433 | -0.0007936257 |  | 60.91973 | 148.6429 | 177.3704 | 203.4854 | 64.55877 | 115.4251
288.8671875 | 4.682765 | 6.758946 | -0.0008010559 |  | 60.91507 | 148.6422 | 177.3373 | 203.7134 | 64.56535 | 115.3832
288.9668 | 4.683033 | 8.362555 | -0.0007982246 |  | 60.84042 | 148.6579 | 177.2718 | 203.9357 | 64.56283 | 115.3975
289.0664 | 4.6832 | 8.284174 | -0.000787105 |  | 60.82859 | 148.6094 | 177.2447 | 204.2508 | 64.62234 | 115.336
289.166 | 4.682733 | 9.564692 | -0.0007655009 |  | 60.76253 | 148.5797 | 177.2092 | 204.5661 | 64.66321 | 115.3014
289.265625 | 4.682479 | 13.48007 | -0.000822584 |  | 60.7901 | 148.397 | 177.1355 | 204.8569 | 64.69862 | 115.3149
289.3652 | 4.683156 | 13.59764 | -0.0008026795 |  | 60.7036 | 148.2857 | 177.1407 | 205.1328 | 64.71645 | 115.2928
289.4648 | 4.682771 | 6.792667 | -0.000702565 |  | 60.70772 | 148.2162 | 177.0983 | 205.4685 | 64.71793 | 115.3066
289.5645 | 4.683073 | 4.574319 | -0.0008004637 |  | 60.65598 | 148.1291 | 177.0974 | 205.7654 | 64.75589 | 115.2838
289.6640625 | 4.683414 | 10.42414 | -0.0007661369 |  | 60.60323 | 148.0786 | 177.0584 | 205.9971 | 64.78518 | 115.2359
289.7637 | 4.683013 | 5.35311 | -0.0007616127 |  | 60.55446 | 147.991 | 176.9984 | 206.2162 | 64.82607 | 115.2087
289.8633 | 4.683439 | 9.45578 | -0.0007408363 |  | 60.47321 | 147.924 | 176.9613 | 206.4758 | 64.86679 | 115.0914
289.9629 | 4.682882 | 7.138544 | -0.0007569193 |  | 60.43026 | 147.7915 | 176.9112 | 206.7729 | 64.86288 | 115.042
290.0625 | 4.682601 | 3.61826 | -0.0007800095 |  | 60.38457 | 147.6215 | 176.8535 | 207.0492 | 64.90075 | 114.989
290.1621 | 4.682464 | 10.80511 | -0.0007738485 |  | 60.31711 | 147.3628 | 176.7913 | 207.2183 | 64.92488 | 114.8868
290.2617 | 4.683121 | 3.167117 | -0.0007457181 |  | 60.28585 | 147.0928 | 176.7767 | 207.228 | 64.97942 | 114.7581
290.3613 | 4.682926 | 9.32636 | -0.0007397841 |  | 60.21128 | 146.8097 | 176.7553 | 207.2115 | 64.97877 | 114.6474
290.4609375 | 4.683545 | 7.672624 | -0.0007444631 |  | 60.1681 | 146.3783 | 176.7028 | 207.1449 | 65.0026 | 114.5681
290.5605 | 4.683306 | 8.581291 | -0.0007137229 |  | 60.11027 | 145.9669 | 176.7199 | 207.1097 | 65.05816 | 114.5931
290.6602 | 4.683227 | 9.54054 | -0.0007374906 |  | 60.01967 | 145.6027 | 176.781 | 207.1848 | 65.08529 | 114.6326
290.7598 | 4.682527 | 10.80511 | -0.0007197327 |  | 59.96523 | 145.3 | 176.8518 | 207.1033 | 65.10638 | 114.6213
290.859375 | 4.682906 | 7.454799 | -0.0007452153 |  | 59.91619 | 145.0603 | 176.9001 | 207.0305 | 65.15547 | 114.6742
290.959 | 4.682488 | 7.31809 | -0.0007657555 |  | 59.89647 | 144.7252 | 176.9957 | 206.9301 | 65.23541 | 114.7177
291.0586 | 4.682342 | 11.96168 | -0.0007430182 |  | 59.8102 | 144.3942 | 177.1392 | 206.8442 | 65.2687 | 114.9212
291.1582 | 4.682864 | 10.63832 | -0.0007333165 |  | 59.76077 | 144.0339 | 177.2667 | 206.6703 | 65.37563 | 115.0579
291.2578125 | 4.682903 | 7.417432 | -0.0007051523 |  | 59.67273 | 143.6161 | 177.3908 | 206.5392 | 65.41592 | 115.2506
291.3574 | 4.683429 | 7.401026 | -0.0007421438 |  | 59.60392 | 143.1819 | 177.4393 | 206.3017 | 65.50948 | 115.4591
291.457 | 4.68329 | 6.916162 | -0.0007130327 |  | 59.55981 | 142.7264 | 177.4788 | 206.1469 | 65.58197 | 115.6753
291.5566 | 4.68359 | 6.158332 | -0.0006986072 |  | 59.49997 | 142.2071 | 177.4758 | 205.9815 | 65.68459 | 115.8597
291.65625 | 4.683163 | 4.551078 | -0.0006651509 |  | 59.56042 | 141.7096 | 177.4364 | 205.8148 | 65.7877 | 116.0731
291.7559 | 4.683148 | 14.39056 | -0.0006925929 |  | 59.60853 | 141.1481 | 177.3832 | 205.7386 | 65.91152 | 116.1906
291.8555 | 4.682915 | 9.43345 | -0.0007348442 |  | 59.62202 | 140.5541 | 177.3854 | 205.6496 | 66.00305 | 116.305
291.9551 | 4.682512 | 6.676464 | -0.0007101886 |  | 59.66691 | 140.0947 | 177.4328 | 205.6589 | 66.10058 | 116.4732
292.0546875 | 4.683399 | 7.742802 | -0.0007247116 |  | 59.72875 | 139.5698 | 177.4774 | 205.6122 | 66.22772 | 116.5388
292.1543 | 4.683267 | 5.858027 | -0.0007081439 |  | 59.8036 | 139.038 | 177.4777 | 205.6032 | 66.35482 | 116.624
292.2539 | 4.682938 | 6.484614 | -0.0007081741 |  | 59.85746 | 138.5006 | 177.4129 | 205.6541 | 66.41042 | 116.6385
292.3535 | 4.683435 | 10.57179 | -0.0006931123 |  | 59.94425 | 138.0518 | 177.3713 | 205.7365 | 66.49619 | 116.7766
292.453125 | 4.683322 | 7.974754 | -0.000706209 |  | 60.03129 | 137.5088 | 177.2994 | 205.764 | 66.61169 | 116.8061
292.5527 | 4.683121 | 7.630701 | -0.0006938178 |  | 60.08109 | 136.8513 | 177.2121 | 205.7938 | 66.66791 | 116.7368
292.6523 | 4.683027 | 8.40448 | -0.0006847329 |  | 60.16201 | 136.2978 | 177.1336 | 205.9056 | 66.76321 | 116.8525
292.752 | 4.682873 | 8.804128 | -0.0007181437 |  | 60.26341 | 135.7258 | 177.1158 | 206.0705 | 66.81749 | 116.7662
292.8515625 | 4.683092 | 9.469451 | -0.0006911933 |  | 60.28597 | 135.4072 | 177.0489 | 206.1103 | 66.8801 | 116.7897
292.9512 | 4.683713 | 12.25196 | -0.0006954649 |  | 60.35699 | 135.1752 | 177.0046 | 206.0696 | 66.89285 | 116.7411
293.0508 | 4.683437 | 9.195574 | -0.0006539552 |  | 60.41824 | 134.9513 | 176.9344 | 206.0102 | 66.97146 | 116.6637
293.1504 | 4.682744 | 9.573806 | -0.000678455 |  | 60.4169 | 134.6144 | 176.8313 | 205.8645 | 67.03165 | 116.596
293.25 | 4.683727 | 9.261651 | -0.000675559 |  | 60.31311 | 134.3382 | 176.7905 | 205.7349 | 67.0725 | 116.516
293.3496 | 4.68267 | 10.73174 | -0.0006599139 |  | 60.22874 | 134.102 | 176.7194 | 205.5697 | 67.13604 | 116.5688
293.4492 | 4.683622 | 10.17442 | -0.0007058447 |  | 60.12851 | 134.0868 | 176.671875 | 205.303 | 67.17583 | 116.631
293.5488 | 4.683015 | 7.035555 | -0.0006695812 |  | 60.0506 | 134.1567 | 176.6031 | 204.9666 | 67.19086 | 116.7257
293.6484375 | 4.684055 | 9.284436 | -0.0006853912 |  | 60.00253 | 134.2896 | 176.565 | 204.6335 | 67.19122 | 116.8197
293.748 | 4.682878 | 9.959784 | -0.0006858702 |  | 59.97748 | 134.3242 | 176.4648 | 204.3215 | 67.19772 | 116.9118
293.8477 | 4.683703 | 5.538125 | -0.0006660543 |  | 59.99781 | 134.255 | 176.3533 | 203.9956 | 67.16944 | 116.9125
293.9473 | 4.683385 | 14.95791 | -0.0006851995 |  | 59.98691 | 134.1345 | 176.3293 | 203.8878 | 67.14089 | 116.8423
294.046875 | 4.68353 | 15.5895 | -0.0006766013 |  | 60.18963 | 134.0001 | 176.314 | 203.8743 | 67.15009 | 116.7321
294.1465 | 4.683236 | 10.92268 | -0.0006987568 |  | 60.35799 | 134.0161 | 176.2344 | 203.9233 | 67.1265 | 116.793
294.2461 | 4.683561 | 13.12462 | -0.0006256626 |  | 60.49388 | 133.9956 | 176.2341 | 203.8165 | 67.14244 | 116.7971
294.3457 | 4.682122 | 10.58637 | -0.0006493847 |  | 60.5917 | 134.0727 | 176.2424 | 203.6822 | 67.12374 | 116.8734
294.4453125 | 4.683069 | 12.07879 | -0.000657798 |  | 60.6017 | 134.0918 | 176.2304 | 203.5299 | 67.06937 | 116.9525
294.5449 | 4.683296 | 11.20567 | -0.0006508484 |  | 60.58366 | 133.9539 | 176.2587 | 203.3734 | 67.04726 | 116.9103
294.6445 | 4.683331 | 10.48065 | -0.0006684586 |  | 60.52904 | 133.739 | 176.2321 | 203.2743 | 67.01344 | 116.9327
294.7441 | 4.683253 | 9.385146 | -0.000631851 |  | 60.45907 | 133.6524 | 176.2108 | 203.1255 | 66.94962 | 116.9432
294.84375 | 4.68353 | 13.97405 | -0.0006620804 |  | 60.3824 | 133.7208 | 176.234 | 203.0053 | 66.859375 | 116.8842
294.9434 | 4.683156 | 10.75772 | -0.000658822 |  | 60.33034 | 133.7462 | 176.2552 | 202.8284 | 66.77201 | 116.8135
295.043 | 4.682816 | 15.82829 | -0.0006638024 |  | 60.29641 | 133.6196 | 176.236 | 202.5918 | 66.70866 | 116.7293
295.1426 | 4.682923 | 9.782061 | -0.0006207474 |  | 60.2964 | 133.3262 | 176.2625 | 202.3806 | 66.59839 | 116.5839
295.2421875 | 4.68297 | 12.4871 | -0.0006608049 |  | 60.27621 | 132.9693 | 176.3157 | 202.1395 | 66.44316 | 116.4894
295.3418 | 4.683548 | 13.92939 | -0.0006788854 |  | 60.25786 | 132.7803 | 176.4166 | 201.9326 | 66.27187 | 116.3493
295.4414 | 4.683315 | 7.888627 | -0.0006767354 |  | 60.21381 | 132.9098 | 176.4977 | 201.6553 | 66.05879 | 116.0853
295.541 | 4.68275 | 21.03922 | -0.0006417982 |  | 60.18511 | 132.8988 | 176.5847 | 201.4646 | 65.9229 | 115.916
295.640625 | 4.683311 | 11.20612 | -0.0006464706 |  | 60.20813 | 132.7498 | 176.5648 | 201.1149 | 65.74009 | 115.6993
295.7402 | 4.683597 | 13.81911 | -0.0006217396 |  | 60.28408 | 132.3664 | 176.5089 | 200.6324 | 65.53251 | 115.5233
295.8398 | 4.683302 | 10.97599 | -0.000596301 |  | 60.35957 | 131.9373 | 176.4298 | 200.1614 | 65.32322 | 115.3352
295.9395 | 4.682805 | 10.8361 | -0.0006576237 |  | 60.46672 | 131.7637 | 176.4 | 199.6541 | 65.12814 | 115.2066
296.0390625 | 4.682462 | 14.00184 | -0.0006912263 |  | 60.51656 | 131.8448 | 176.2657 | 199.306 | 64.97729 | 115.0801
296.1387 | 4.683396 | 9.356437 | -0.0006127711 |  | 60.49249 | 131.8639 | 176.1311 | 198.9496 | 64.80863 | 114.8983
296.2383 | 4.68301 | 15.02535 | -0.0006369269 |  | 60.48425 | 131.8799 | 176.0322 | 198.4568 | 64.61913 | 114.8142
296.3379 | 4.682646 | 12.27793 | -0.0005973817 |  | 60.40608 | 131.8245 | 175.9645 | 197.9162 | 64.41779 | 114.7391
296.4375 | 4.683543 | 15.9372 | -0.0006341725 |  | 60.32537 | 131.6886 | 175.9184 | 197.3936 | 64.19332 | 114.6698
296.5371 | 4.683278 | 14.39329 | -0.0006284071 |  | 60.31087 | 131.0558 | 175.8699 | 196.9611 | 63.98822 | 114.5429
296.6367 | 4.683238 | 12.77282 | -0.0006244104 |  | 60.26986 | 130.2278 | 175.8291 | 196.6132 | 63.78109 | 114.4357
296.7363 | 4.683393 | 17.34942 | -0.0006021995 |  | 60.30191 | 129.4857 | 175.8152 | 196.2229 | 63.63525 | 114.277
296.8359375 | 4.682908 | 8.072274 | -0.0006171364 |  | 60.31726 | 129.1247 | 175.7263 | 195.8633 | 63.45927 | 114.194
296.9355 | 4.683221 | 9.248891 | -0.0006211037 |  | 60.34454 | 128.9625 | 175.6748 | 195.552 | 63.33596 | 114.1021
297.0352 | 4.683399 | 11.3164 | -0.0005972582 |  | 60.47877 | 128.8221 | 175.5763 | 195.1873 | 63.17828 | 114.0033
297.1348 | 4.682634 | 8.657849 | -0.0006414753 |  | 60.66024 | 128.6943 | 175.5081 | 194.7883 | 63.09988 | 113.9317
297.234375 | 4.683219 | 12.55545 | -0.0005653928 |  | 60.62145 | 128.647 | 175.4335 | 194.3956 | 63.02542 | 113.8569
297.334 | 4.682945 | 11.15463 | -0.0006197052 |  | 60.48946 | 128.6913 | 175.3609 | 194.0244 | 62.90993 | 113.7569
297.4336 | 4.683397 | 12.23054 | -0.0006075886 |  | 60.30922 | 128.7195 | 175.3299 | 193.8247 | 62.81359 | 113.6738
297.5332 | 4.683203 | 11.82542 | -0.0006306099 |  | 60.15262 | 128.8187 | 175.3617 | 193.667 | 62.74013 | 113.6278
297.6328125 | 4.682599 | 12.57778 | -0.0005892538 |  | 59.92391 | 128.98 | 175.4174 | 193.5533 | 62.6484 | 113.5347
297.7324 | 4.683835 | 11.9995 | -0.0005692656 |  | 59.7607 | 129.3292 | 175.5337 | 193.3756 | 62.55797 | 113.4721
297.832 | 4.683451 | 9.561958 | -0.0005903495 |  | 59.56876 | 129.8125 | 175.7157 | 193.1616 | 62.49728 | 113.371
297.9316 | 4.68242 | 12.24558 | -0.0005799984 |  | 59.45066 | 130.2596 | 175.8428 | 192.9465 | 62.40136 | 113.3064
298.03125 | 4.682611 | 11.56658 | -0.0005914448 |  | 59.33002 | 130.559 | 175.9744 | 192.7124 | 62.29811 | 113.1722
298.1309 | 4.683164 | 10.98784 | -0.0005975366 |  | 59.19635 | 130.9172 | 176.1096 | 192.5631 | 62.2039 | 113.0375
298.2305 | 4.68285 | 14.27253 | -0.0006103835 |  | 59.1246 | 131.3174 | 176.1751 | 192.371 | 62.11629 | 112.8756
298.3301 | 4.68288 | 12.32532 | -0.0006203927 |  | 58.9616 | 131.7215 | 176.2768 | 192.0932 | 62.07169 | 112.7149
298.4296875 | 4.683189 | 9.845403 | -0.0006118799 |  | 58.88565 | 132.0724 | 176.31 | 191.7034 | 61.98756 | 112.5785
298.5293 | 4.683299 | 11.85914 | -0.0005687277 |  | 58.94272 | 132.4764 | 176.3227 | 191.2061 | 61.91029 | 112.5211
298.6289 | 4.683196 | 4.850473 | -0.0005859119 |  | 59.11851 | 132.9117 | 176.2929 | 190.6917 | 61.8615 | 112.3858
298.7285 | 4.683078 | 10.28652 | -0.0006180897 |  | 59.20802 | 133.2762 | 176.2294 | 190.1941 | 61.85225 | 112.2436
298.828125 | 4.682861 | 7.960627 | -0.0005682532 |  | 59.36621 | 133.746 | 176.1701 | 189.9537 | 61.80949 | 112.1079
298.9277 | 4.683558 | 12.48573 | -0.0005939536 |  | 59.34854 | 134.303 | 176.1276 | 189.8225 | 61.82473 | 111.9278
299.0273 | 4.683079 | 14.08342 | -0.0006158386 |  | 59.36976 | 134.7987 | 176.1009 | 189.7725 | 61.86826 | 111.8059
299.127 | 4.683673 | 12.78057 | -0.000595718 |  | 59.36673 | 135.2448 | 176.0499 | 189.7654 | 61.90709 | 111.7047
299.2265625 | 4.683731 | 11.97808 | -0.0006050786 |  | 59.31458 | 135.6975 | 176.0568 | 189.7962 | 61.92652 | 111.6149
299.3262 | 4.682902 | 12.93505 | -0.0006284169 |  | 59.30721 | 136.1296 | 176.0292 | 189.8919 | 62.01041 | 111.5103
299.4258 | 4.682618 | 13.61359 | -0.0005633133 |  | 59.26508 | 136.5839 | 176.0271 | 189.872 | 62.04372 | 111.4228
299.5254 | 4.683326 | 15.9249 | -0.0006119272 |  | 59.23616 | 136.9843 | 176.067 | 189.8238 | 62.0906 | 111.327
299.625 | 4.683277 | 13.52564 | -0.0005817905 |  | 59.26757 | 137.4453 | 176.1298 | 189.7166 | 62.12555 | 111.2255
299.7246 | 4.683023 | 17.10699 | -0.0006151758 |  | 59.22594 | 137.8145 | 176.1867 | 189.6454 | 62.18858 | 111.1463
299.8242 | 4.683206 | 16.48906 | -0.0005734419 |  | 59.23546 | 138.2661 | 176.3276 | 189.554 | 62.25992 | 111.0469
299.9238 | 4.682738 | 14.73507 | -0.0005896317 |  | 59.25579 | 138.7232 | 176.4166 | 189.5575 | 62.24558 | 110.9624
300.0234375 | 4.683057 | 21.39695 | -0.0006040501 |  | 59.24779 | 139.121 | 176.5047 | 189.547 | 62.29727 | 110.8391
300.123 | 4.682643 | 13.29733 | -0.0005821396 |  | 59.27354 | 139.5335 | 176.6466 | 189.5838 | 62.30172 | 110.7936
300.2227 | 4.683125 | 12.55545 | -0.0006046005 |  | 59.23601 | 139.8473 | 176.7808 | 189.5962 | 62.31437 | 110.6783
300.3223 | 4.683247 | 8.728026 | -0.0005949878 |  | 59.23151 | 140.1352 | 176.9254 | 189.6031 | 62.30068 | 110.5693
300.421875 | 4.682967 | 15.80414 | -0.00055968 |  | 59.23577 | 140.3744 | 177.1078 | 189.5847 | 62.31892 | 110.5269
300.5215 | 4.683054 | 12.23145 | -0.0005672898 |  | 59.22547 | 140.5756 | 177.248 | 189.6884 | 62.3312 | 110.4754
300.6211 | 4.682807 | 17.9195 | -0.0005877526 |  | 59.21762 | 140.7129 | 177.3629 | 189.8121 | 62.306 | 110.4464
300.7207 | 4.682434 | 13.75759 | -0.0005485136 |  | 59.14751 | 140.9084 | 177.5248 | 189.8847 | 62.28456 | 110.3473
300.8203125 | 4.681842 | 9.966619 | -0.0006027473 |  | 59.19199 | 141.0588 | 177.6535 | 189.9931 | 62.26125 | 110.2916
300.9199 | 4.683031 | 13.59809 | -0.0005676068 |  | 59.15397 | 141.1369 | 177.7708 | 190.0786 | 62.24971 | 110.1942
301.0195 | 4.683346 | 12.38639 | -0.0005615516 |  | 59.08912 | 141.2881 | 177.9302 | 190.2136 | 62.23172 | 110.147
301.1191 | 4.682766 | 16.43574 | -0.0005787386 |  | 59.06234 | 141.4135 | 178.0602 | 190.4033 | 62.21233 | 110.0948
301.21875 | 4.683118 | 17.10881 | -0.0005747799 |  | 59.03774 | 141.5468 | 178.1465 | 190.5263 | 62.19165 | 110.0432
301.3184 | 4.682738 | 10.35351 | -0.0005647774 |  | 59.01448 | 141.7399 | 178.256 | 190.5444 | 62.18229 | 109.9635
301.418 | 4.683048 | 15.53892 | -0.0005693195 |  | 58.97664 | 141.924 | 178.3226 | 190.6145 | 62.22959 | 109.9159
301.5176 | 4.683011 | 12.25059 | -0.0005774692 |  | 58.93713 | 142.1274 | 178.3739 | 190.66 | 62.18534 | 109.8213
301.6171875 | 4.683459 | 12.76644 | -0.0005912739 |  | 58.9206 | 142.331 | 178.4062 | 190.5999 | 62.17798 | 109.691
301.7168 | 4.682452 | 16.43665 | -0.0005428727 |  | 58.85312 | 142.6034 | 178.5548 | 190.4619 | 62.19926 | 109.5867
301.8164 | 4.683558 | 11.35787 | -0.0005972036 |  | 58.83444 | 142.9348 | 178.5881 | 190.3265 | 62.163 | 109.4615
301.916 | 4.683438 | 16.56653 | -0.0005567577 |  | 58.78447 | 143.2565 | 178.5571 | 190.2309 | 62.15894 | 109.2609
302.015625 | 4.682766 | 12.19272 | -0.0005702369 |  | 58.75958 | 143.6 | 178.5629 | 190.1745 | 62.14827 | 109.1367
302.1152 | 4.683275 | 15.67928 | -0.0005673215 |  | 58.75633 | 143.9126 | 178.5088 | 190.1137 | 62.11198 | 109.05
302.2148 | 4.682881 | 15.32474 | -0.0005249312 |  | 58.70842 | 144.1821 | 178.4526 | 190.0614 | 62.05227 | 108.9043
302.3145 | 4.683585 | 11.79671 | -0.0005457914 |  | 58.67529 | 144.493 | 178.4605 | 190.0438 | 62.01189 | 108.7676
302.4140625 | 4.682783 | 13.89476 | -0.0005640672 |  | 58.61934 | 144.8895 | 178.462 | 190.1629 | 61.9948 | 108.6208
302.5137 | 4.682954 | 12.64978 | -0.0005254939 |  | 58.56627 | 145.3369 | 178.484 | 190.2144 | 61.94411 | 108.4818
302.6133 | 4.683286 | 14.54869 | -0.0005321908 |  | 58.46588 | 145.7495 | 178.5232 | 190.2572 | 61.86283 | 108.3299
302.7129 | 4.68281 | 17.29884 | -0.0005697059 |  | 58.43029 | 146.1447 | 178.6267 | 190.5534 | 61.79573 | 108.1899
302.8125 | 4.683141 | 18.19064 | -0.0005759301 |  | 58.37895 | 146.4785 | 178.6709 | 191.0157 | 61.74064 | 108.0276
302.9121 | 4.683132 | 16.36647 | -0.0005862336 |  | 58.3121 | 146.7315 | 178.7817 | 191.3394 | 61.66928 | 107.882
303.0117 | 4.683326 | 17.47792 | -0.0005476256 |  | 58.26216 | 147.0004 | 178.8869 | 191.701 | 61.57194 | 107.763
303.1113 | 4.682752 | 16.61984 | -0.0005441753 |  | 58.174 | 147.3039 | 178.9927 | 192.0184 | 61.46397 | 107.6249
303.2109375 | 4.683368 | 14.30671 | -0.0005560198 |  | 58.15228 | 147.5723 | 179.1243 | 192.1761 | 61.37836 | 107.4703
303.3105 | 4.683735 | 11.55656 | -0.0005736647 |  | 58.08566 | 147.7996 | 179.2483 | 192.2775 | 61.29704 | 107.3587
303.4102 | 4.682633 | 20.23673 | -0.0005693057 |  | 57.92851 | 148.0136 | 179.4162 | 192.2726 | 61.20335 | 107.1879
303.5098 | 4.683046 | 14.12078 | -0.0005673584 |  | 57.91972 | 148.1985 | 179.5012 | 192.2 | 61.12202 | 106.9502
303.609375 | 4.683482 | 16.56242 | -0.0005412373 |  | 57.82055 | 148.2504 | 179.6583 | 192.1842 | 61.06365 | 106.7756
303.709 | 4.6836 | 20.486 | -0.0005711531 |  | 57.73424 | 148.308 | 179.7884 | 192.1694 | 60.99625 | 106.5804
303.8086 | 4.683142 | 22.78592 | -0.0005469061 |  | 57.70205 | 148.3815 | 179.9096 | 192.1748 | 60.92279 | 106.3466
303.9082 | 4.683437 | 18.02841 | -0.0005371167 |  | 57.644 | 148.5177 | 180.0231 | 192.1614 | 60.85796 | 106.069
304.0078125 | 4.682721 | 15.09917 | -0.0005124941 |  | 57.60039 | 148.6346 | 180.1139 | 192.0433 | 60.78963 | 105.8372
304.1074 | 4.68272 | 15.13927 | -0.000525808 |  | 57.54409 | 148.6993 | 180.258 | 191.9067 | 60.67047 | 105.6008
304.207 | 4.682592 | 17.35899 | -0.0005333944 |  | 57.46861 | 148.6575 | 180.2868 | 191.7811 | 60.57746 | 105.4046
304.3066 | 4.682817 | 18.25353 | -0.0005784151 |  | 57.40886 | 148.5716 | 180.3972 | 191.8174 | 60.46138 | 105.2358
304.40625 | 4.682682 | 16.82855 | -0.0005632385 |  | 57.36325 | 148.3583 | 180.4522 | 191.8521 | 60.31691 | 104.9692
304.5059 | 4.682977 | 11.20567 | -0.0005415622 |  | 57.30647 | 148.2129 | 180.5216 | 191.9915 | 60.19546 | 104.7225
304.6055 | 4.683593 | 19.51855 | -0.0005453461 |  | 57.265625 | 147.997 | 180.6191 | 192.0638 | 60.03704 | 104.4747
304.7051 | 4.682852 | 12.95692 | -0.0005423311 |  | 57.26894 | 147.8082 | 180.6122 | 192.1228 | 59.91627 | 104.2821
304.8046875 | 4.683285 | 11.6477 | -0.0005464616 |  | 57.30302 | 147.633 | 180.6005 | 192.1876 | 59.8414 | 104.0762
304.9043 | 4.682786 | 13.65779 | -0.0005482594 |  | 57.26503 | 147.4368 | 180.6287 | 192.2498 | 59.7115 | 103.8515
305.0039 | 4.682893 | 16.23569 | -0.000544259 |  | 57.27335 | 147.215 | 180.6273 | 192.1831 | 59.65071 | 103.6555
305.1035 | 4.683153 | 14.11121 | -0.0005542685 |  | 57.25143 | 146.9859 | 180.651 | 192.1136 | 59.52758 | 103.4727
305.203125 | 4.68321 | 15.18211 | -0.0005019733 |  | 57.222 | 146.7272 | 180.6194 | 191.9949 | 59.46264 | 103.2695
305.3027 | 4.683281 | 13.72979 | -0.0005642993 |  | 57.20982 | 146.4614 | 180.5731 | 191.8582 | 59.41994 | 103.1025
305.4023 | 4.683498 | 9.508185 | -0.0005543649 |  | 57.19954 | 146.2456 | 180.5315 | 191.7552 | 59.33091 | 102.9441
305.502 | 4.6825 | 15.82966 | -0.0005081522 |  | 57.18839 | 146.0069 | 180.4396 | 191.6629 | 59.29168 | 102.8078
305.6015625 | 4.68268 | 9.585198 | -0.0005301444 |  | 57.18309 | 145.7015 | 180.3779 | 191.5611 | 59.26712 | 102.6665
305.7012 | 4.683257 | 9.947936 | -0.000530944 |  | 57.22978 | 145.3557 | 180.2741 | 191.4042 | 59.22509 | 102.5139
305.8008 | 4.682925 | 8.858812 | -0.0005657349 |  | 57.34873 | 145.04 | 180.1668 | 191.2974 | 59.19857 | 102.4341
305.9004 | 4.683009 | 12.28294 | -0.0005414972 |  | 57.59662 | 144.6653 | 180.0719 | 191.216 | 59.17073 | 102.3286
306 | 4.682853 | 7.48761 | -0.0005237719 |  | 57.92384 | 144.2616 | 180.0436 | 191.1567 | 59.1719 | 102.2413
306.0996 | 4.683209 | 12.83069 | -0.0005363516 |  | 58.2595 | 143.9975 | 179.9575 | 191.1001 | 59.17126 | 102.1033
306.1992 | 4.683139 | 8.700228 | -0.000555568 |  | 58.47698 | 143.7907 | 179.8902 | 190.9987 | 59.16563 | 102.001
306.2988 | 4.683049 | 7.995717 | -0.0005048374 |  | 58.73946 | 143.6035 | 179.7999 | 190.9114 | 59.14686 | 101.9065
306.3984375 | 4.683628 | 8.611367 | -0.0005460693 |  | 59.04074 | 143.2094 | 179.6834 | 190.7769 | 59.14476 | 101.8381
306.498 | 4.683661 | 9.834921 | -0.0005269304 |  | 59.40797 | 142.649 | 179.6145 | 190.5927 | 59.15403 | 101.7879
306.5977 | 4.683683 | 11.81631 | -0.0005234689 |  | 59.77037 | 142.0648 | 179.502 | 190.5218 | 59.16287 | 101.7596
306.6973 | 4.683497 | 11.37747 | -0.0005629942 |  | 60.05252 | 141.569 | 179.3608 | 190.3755 | 59.18124 | 101.7179
306.796875 | 4.683376 | 5.229616 | -0.0005071302 |  | 60.33779 | 141.0801 | 179.218 | 190.2564 | 59.18687 | 101.692
306.8965 | 4.682349 | 9.439829 | -0.0005550716 |  | 60.42887 | 140.5491 | 179.0464 | 190.1207 | 59.18079 | 101.677
306.9961 | 4.683226 | 12.97379 | -0.0005297826 |  | 60.57964 | 140.0594 | 178.9101 | 190.0175 | 59.26553 | 101.6655
307.0957 | 4.683241 | 14.65714 | -0.000536842 |  | 60.57322 | 139.7289 | 178.706 | 189.8928 | 59.25283 | 101.6447
307.1953125 | 4.683524 | 8.949497 | -0.0005629994 |  | 60.51057 | 139.5878 | 178.5917 | 189.7516 | 59.30228 | 101.6905
307.2949 | 4.683141 | 7.93693 | -0.0005323557 |  | 60.42347 | 139.3766 | 178.4114 | 189.5615 | 59.36987 | 101.7267
307.3945 | 4.683227 | 10.30247 | -0.0004906758 |  | 60.32748 | 139.1129 | 178.2546 | 189.3552 | 59.43629 | 101.7905
307.4941 | 4.683163 | 8.308326 | -0.0005083898 |  | 60.23711 | 138.8267 | 178.0833 | 189.2072 | 59.48029 | 101.8478
307.59375 | 4.682827 | 7.68584 | -0.0005264109 |  | 60.13078 | 138.4496 | 177.8692 | 189.0489 | 59.52632 | 101.8902
307.6934 | 4.683357 | 14.09253 | -0.0005308383 |  | 60.03026 | 138.0229 | 177.7222 | 188.9282 | 59.63065 | 101.9399
307.793 | 4.683037 | 13.72524 | -0.0005062288 |  | 59.92522 | 137.5654 | 177.5385 | 188.8137 | 59.6901 | 101.9859
307.8926 | 4.683043 | 6.126433 | -0.0005092019 |  | 59.8563 | 137.1837 | 177.3667 | 188.7118 | 59.69074 | 102.0382
307.9921875 | 4.683645 | 4.682776 | -0.0005285299 |  | 59.79137 | 136.7903 | 177.1954 | 188.6576 | 59.80298 | 102.0817
308.0918 | 4.6823 | 10.43143 | -0.0005523692 |  | 59.68225 | 136.3261 | 177.0361 | 188.6208 | 59.87283 | 102.1722
308.1914 | 4.683177 | 10.79372 | -0.0005015759 |  | 59.56156 | 135.8762 | 176.8998 | 188.7003 | 59.92006 | 102.2378
308.291 | 4.682555 | 9.298108 | -0.0004989618 |  | 59.55806 | 135.4569 | 176.7516 | 188.7848 | 59.989 | 102.2468
308.390625 | 4.682236 | 10.81012 | -0.0005247752 |  | 59.47872 | 135.0301 | 176.6092 | 188.8496 | 60.0268 | 102.2706
308.4902 | 4.682974 | 9.760187 | -0.0004925657 |  | 59.50207 | 134.6538 | 176.5164 | 188.8703 | 60.09245 | 102.2869
308.5898 | 4.682915 | 8.434099 | -0.0005355875 |  | 59.41319 | 134.2971 | 176.3369 | 188.8401 | 60.15992 | 102.3271
308.6895 | 4.682789 | 8.49334 | -0.0005047868 |  | 59.36773 | 133.9532 | 176.2155 | 188.8003 | 60.2181 | 102.3714
308.7890625 | 4.683013 | 8.260934 | -0.0005566784 |  | 59.25969 | 133.6268 | 176.0439 | 188.6978 | 60.26654 | 102.4232
308.8887 | 4.683052 | 13.07677 | -0.0004789203 |  | 59.21718 | 133.3726 | 175.872 | 188.6437 | 60.28807 | 102.414
308.9883 | 4.682842 | 5.981065 | -0.0005544492 |  | 59.15714 | 133.0809 | 175.7491 | 188.5018 | 60.35483 | 102.3854
309.0879 | 4.682567 | 8.971369 | -0.000505481 |  | 59.0828 | 132.737 | 175.5159 | 188.2679 | 60.44148 | 102.3748
309.1875 | 4.683209 | 10.49569 | -0.0005049531 |  | 59.00597 | 132.3547 | 175.3475 | 188.002 | 60.56355 | 102.362
309.2871 | 4.683193 | 10.5285 | -0.0005127754 |  | 58.95083 | 132.0679 | 175.1084 | 187.698 | 60.67973 | 102.3493
309.3867 | 4.682583 | 6.42993 | -0.0005091823 |  | 58.84678 | 131.8393 | 174.854 | 187.4033 | 60.81467 | 102.4225
309.4863 | 4.683617 | 8.285085 | -0.0004822969 |  | 58.80447 | 131.6488 | 174.6504 | 187.1281 | 60.88025 | 102.507
309.5859375 | 4.683203 | 10.98329 | -0.0005243266 |  | 58.68512 | 131.5699 | 174.3797 | 187.1097 | 60.95308 | 102.5698
309.6855 | 4.683353 | 4.741561 | -0.0005365699 |  | 58.59644 | 131.5075 | 174.1214 | 187.2178 | 61.03952 | 102.6546
309.7852 | 4.682656 | 4.403431 | -0.0004630113 |  | 58.52295 | 131.5222 | 173.835 | 187.385 | 61.0887 | 102.7312
309.8848 | 4.682617 | 6.516513 | -0.000494395 |  | 58.45437 | 131.5215 | 173.5166 | 187.5515 | 61.1268 | 102.7754
309.984375 | 4.68306 | 1.987764 | -0.0005245902 |  | 58.44816 | 131.5336 | 173.2197 | 187.7281 | 61.20036 | 102.8637
310.084 | 4.682983 | 4.937056 | -0.000499856 |  | 58.47792 | 131.5737 | 172.905 | 187.873 | 61.2167 | 102.890625
310.1836 | 4.683828 | 7.047404 | -0.0005068497 |  | 58.53201 | 131.7776 | 172.6637 | 187.9265 | 61.23796 | 102.9389
310.2832 | 4.683066 | 5.2164 | -0.0005454264 |  | 58.73789 | 131.9664 | 172.4309 | 187.8521 | 61.23766 | 102.9634
310.3828125 | 4.683042 | 7.326748 | -0.0005305711 |  | 58.91401 | 131.9979 | 172.1946 | 187.6472 | 61.23012 | 102.9973
310.4824 | 4.68318 | 7.723208 | -0.0005210446 |  | 58.99974 | 132.0015 | 171.9732 | 187.4381 | 61.2161 | 103.0673
310.582 | 4.682292 | 3.610057 | -0.0004775461 |  | 59.09457 | 132.0006 | 171.7435 | 187.2654 | 61.19085 | 103.0472
310.6816 | 4.68303 | 3.458309 | -0.0005027451 |  | 59.35651 | 131.8722 | 171.5085 | 187.1546 | 61.18672 | 103.1641
310.78125 | 4.683305 | 3.132484 | -0.0004490433 |  | 59.55321 | 131.476 | 171.2756 | 187.1508 | 61.16179 | 103.256
310.8809 | 4.683477 | 5.048702 | -0.0004936166 |  | 59.75399 | 130.9924 | 171.0424 | 187.1659 | 61.13456 | 103.3812
310.9805 | 4.683318 | 3.452841 | -0.0005381672 |  | 59.73015 | 130.6299 | 170.9051 | 187.0937 | 61.12843 | 103.466
311.0801 | 4.683389 | 2.415667 | -0.0004617568 |  | 59.6899 | 130.223 | 170.6977 | 187.2616 | 61.15864 | 103.5633
311.1796875 | 4.683497 | 1.946296 | -0.0004843879 |  | 59.67942 | 129.6893 | 170.4609 | 187.4535 | 61.14634 | 103.6906
311.2793 | 4.683003 | 7.080214 | -0.0005027655 |  | 59.77514 | 129.1593 | 170.2779 | 187.768 | 61.23524 | 103.8158
311.3789 | 4.682503 | 13.7061 | -0.0005233804 |  | 59.82325 | 128.6203 | 170.0456 | 188.1621 | 61.25494 | 103.9577
311.4785 | 4.682576 | 7.406951 | -0.0005271159 |  | 59.7944 | 128.0702 | 169.9014 | 188.5414 | 61.31731 | 104.1167
311.578125 | 4.683444 | 4.648142 | -0.0004834886 |  | 59.703125 | 127.5653 | 169.7792 | 188.8388 | 61.31104 | 104.2176
311.6777 | 4.683394 | 6.327397 | -0.0004715889 |  | 59.62141 | 127.1488 | 169.6889 | 189.0793 | 61.35299 | 104.3079
311.7773 | 4.683642 | 8.142452 | -0.0004858502 |  | 59.54394 | 126.9199 | 169.6307 | 189.3147 | 61.39851 | 104.3817
311.877 | 4.683195 | 1.202593 | -0.0004922382 |  | 59.46953 | 126.9123 | 169.6239 | 189.4934 | 61.42249 | 104.4546
311.9765625 | 4.683463 | -0.5445617 | -0.0004994615 |  | 59.44127 | 127.0082 | 169.6829 | 189.6654 | 61.42698 | 104.5056
312.0762 | 4.68364 | 5.455643 | -0.0004831067 |  | 59.40485 | 126.7815 | 169.7819 | 189.7703 | 61.44859 | 104.5802
312.1758 | 4.682515 | 7.051505 | -0.0004848302 |  | 59.35759 | 126.5249 | 169.927 | 189.7936 | 61.48259 | 104.611
312.2754 | 4.682701 | 3.920845 | -0.0004953048 |  | 59.24622 | 126.3167 | 170.0001 | 189.7179 | 61.48637 | 104.6904
312.375 | 4.683572 | 9.104435 | -0.0005043736 |  | 59.17554 | 126.121 | 170.0827 | 189.4446 | 61.52547 | 104.7574
312.4746 | 4.682207 | 8.160679 | -0.0004778687 |  | 59.02776 | 125.8818 | 170.1682 | 189.1198 | 61.59193 | 104.8529
312.5742 | 4.682597 | 5.711291 | -0.0005277687 |  | 58.92473 | 125.528 | 170.1287 | 188.9689 | 61.63517 | 104.9045
312.6738 | 4.682824 | -2.484022 | -0.0004657204 |  | 58.84454 | 125.2124 | 170.107 | 188.8405 | 61.65148 | 104.9691
312.7734375 | 4.683117 | -1.734851 | -0.0004692236 |  | 58.77375 | 124.8294 | 170.0553 | 188.691 | 61.72561 | 104.9357
312.873 | 4.683406 | -0.02551925 | -0.0005157272 |  | 58.64734 | 124.4576 | 169.9613 | 188.5563 | 61.66449 | 104.8814
312.9727 | 4.682805 | 6.895656 | -0.0005246473 |  | 58.53181 | 124.2242 | 169.856 | 188.4225 | 61.68999 | 104.7891
313.0723 | 4.683064 | 3.728994 | -0.0004623213 |  | 58.44263 | 124.061 | 169.7107 | 188.2827 | 61.69215 | 104.7058
313.171875 | 4.68297 | 1.320619 | -0.0004994541 |  | 58.26716 | 123.9475 | 169.5614 | 188.0689 | 61.62435 | 104.5527
313.2715 | 4.68247 | 0.4438521 | -0.0004703758 |  | 58.18242 | 123.8719 | 169.4123 | 187.8622 | 61.58062 | 104.4097
313.3711 | 4.682941 | -2.706404 | -0.0005019031 |  | 58.1079 | 123.9282 | 169.3015 | 187.7157 | 61.48431 | 104.2509
313.4707 | 4.683331 | -7.714093 | -0.000495657 |  | 57.99552 | 124.1145 | 169.1392 | 187.6062 | 61.38205 | 104.1249
313.5703125 | 4.68279 | -1.326543 | -0.0004745915 |  | 57.8564 | 124.3171 | 169.0335 | 187.4291 | 61.26406 | 103.913
313.6699 | 4.68262 | -3.194003 | -0.0004886061 |  | 57.80806 | 124.6204 | 168.9666 | 187.3829 | 61.11232 | 103.7768
313.7695 | 4.683206 | 1.678344 | -0.0004985735 |  | 57.71932 | 124.9578 | 168.9667 | 187.331 | 61.04165 | 103.6043
313.8691 | 4.683237 | -1.843763 | -0.0005021534 |  | 57.54509 | 125.383 | 169.0263 | 187.309 | 60.91352 | 103.4891
313.96875 | 4.682613 | -4.743384 | -0.0004677364 |  | 57.46732 | 125.7681 | 169.111 | 187.2864 | 60.8382 | 103.3394
314.0684 | 4.683433 | -1.635964 | -0.0004667569 |  | 57.41584 | 125.9673 | 169.2283 | 187.0943 | 60.7067 | 103.1555
314.168 | 4.683385 | -7.174544 | -0.0004737251 |  | 57.28386 | 125.9491 | 169.288 | 186.9069 | 60.60367 | 103.0066
314.2676 | 4.683626 | -3.467879 | -0.0004417513 |  | 57.1736 | 125.9553 | 169.4219 | 186.7465 | 60.48609 | 102.9226
314.3671875 | 4.682721 | -5.693063 | -0.0004588173 |  | 57.01877 | 125.9273 | 169.5506 | 186.5702 | 60.36483 | 102.8088
314.4668 | 4.68324 | -3.32251 | -0.0004545215 |  | 56.87133 | 125.9133 | 169.6751 | 186.4851 | 60.27691 | 102.6888
314.5664 | 4.682699 | -2.803012 | -0.0004540732 |  | 56.76595 | 125.9273 | 169.8458 | 186.4864 | 60.14479 | 102.6045
314.666 | 4.682682 | -1.449582 | -0.0004827341 |  | 56.72503 | 125.9735 | 170.0342 | 186.5849 | 60.01917 | 102.5211
314.765625 | 4.682239 | -1.632318 | -0.0004664829 |  | 56.54954 | 126.0701 | 170.1888 | 186.622 | 59.90874 | 102.4287
314.8652 | 4.682944 | -4.082618 | -0.0004682406 |  | 56.50462 | 126.0953 | 170.3733 | 186.6452 | 59.77932 | 102.3092
314.9648 | 4.682922 | 1.674243 | -0.0004475718 |  | 56.44753 | 126.1173 | 170.5578 | 186.5661 | 59.61973 | 102.2118
315.0645 | 4.682317 | 2.080727 | -0.0004513439 |  | 56.39235 | 126.0405 | 170.7209 | 186.4071 | 59.47755 | 102.0998
315.1640625 | 4.683255 | -5.109311 | -0.0004384291 |  | 56.30557 | 126.0069 | 170.8028 | 186.3056 | 59.37489 | 101.9956
315.2637 | 4.682849 | -2.49268 | -0.0004317843 |  | 56.2872 | 126.0772 | 170.889 | 186.221 | 59.24799 | 101.8444
315.3633 | 4.68277 | 0.4734725 | -0.000500016 |  | 56.2302 | 126.2173 | 170.9416 | 186.2141 | 59.14261 | 101.7639
315.4629 | 4.68312 | -0.7459813 | -0.0004969129 |  | 56.17438 | 126.3701 | 170.979 | 186.2008 | 59.04612 | 101.6702
315.5625 | 4.683111 | 1.374848 | -0.0004600998 |  | 56.14339 | 126.5008 | 170.9891 | 186.237 | 58.94337 | 101.5985
315.6621 | 4.68248 | -4.45447 | -0.0004920918 |  | 56.08212 | 126.5706 | 170.9865 | 186.2563 | 58.83132 | 101.5146
315.7617 | 4.682289 | -0.6985884 | -0.0004867637 |  | 56.00118 | 126.6811 | 170.9583 | 186.2215 | 58.71073 | 101.3578
315.8613 | 4.682307 | -4.777561 | -0.0004578198 |  | 56.00358 | 126.7286 | 170.9312 | 186.1616 | 58.60635 | 101.291
315.9609375 | 4.683058 | -3.080534 | -0.0004889927 |  | 55.93679 | 126.8039 | 170.9683 | 186.1865 | 58.47348 | 101.2412
316.0605 | 4.683115 | -4.8286 | -0.0004502354 |  | 55.83422 | 126.8822 | 170.9459 | 186.1666 | 58.36325 | 101.2235
316.1602 | 4.682964 | -2.260729 | -0.0004246968 |  | 55.77337 | 127.0899 | 170.9946 | 186.086 | 58.2816 | 101.1793
316.2598 | 4.682238 | -5.067842 | -0.0004642963 |  | 55.71111 | 127.2985 | 170.9734 | 186.0307 | 58.1875 | 101.1036
316.359375 | 4.682276 | -2.448477 | -0.000468979 |  | 55.6757 | 127.4804 | 170.9681 | 186.0442 | 58.08507 | 101.0003
316.459 | 4.683362 | -8.037185 | -0.0004375818 |  | 55.67343 | 127.6167 | 170.9663 | 186.0959 | 57.98821 | 100.9383
316.5586 | 4.683274 | 1.201681 | -0.00044032 |  | 55.62296 | 127.6669 | 170.9523 | 186.0784 | 57.95832 | 100.864
316.6582 | 4.682766 | 2.289894 | -0.0004331565 |  | 55.61076 | 127.6299 | 170.9451 | 186.0967 | 57.84051 | 100.8079
316.7578125 | 4.682972 | -3.183522 | -0.0004478042 |  | 55.55941 | 127.6203 | 170.9252 | 186.2064 | 57.76438 | 100.751
316.8574 | 4.682729 | -0.7405129 | -0.0004695751 |  | 55.55997 | 127.7273 | 170.9271 | 186.3051 | 57.71783 | 100.6706
316.957 | 4.682182 | -0.7168165 | -0.0004867252 |  | 55.52267 | 127.8536 | 170.855 | 186.3403 | 57.65378 | 100.6126
317.0566 | 4.682363 | -7.848069 | -0.000509562 |  | 55.47702 | 128.0163 | 170.7758 | 186.4428 | 57.6263 | 100.5798
317.15625 | 4.683286 | -4.049808 | -0.0004513332 |  | 55.46883 | 128.2719 | 170.6785 | 186.5308 | 57.58713 | 100.524
317.2559 | 4.682333 | -2.406097 | -0.0004351362 |  | 55.40527 | 128.5667 | 170.579 | 186.6385 | 57.58946 | 100.5114
317.3555 | 4.682807 | -4.867334 | -0.0004539957 |  | 55.3704 | 128.8447 | 170.51 | 186.7986 | 57.56645 | 100.5296
317.4551 | 4.682536 | -5.116146 | -0.0004703208 |  | 55.24727 | 129.1454 | 170.4436 | 186.936 | 57.53648 | 100.4785
317.5546875 | 4.682902 | -13.25632 | -0.0004377909 |  | 55.17695 | 129.5242 | 170.3591 | 187.0905 | 57.52918 | 100.4474
317.6543 | 4.682528 | -2.243868 | -0.000467867 |  | 55.12317 | 129.8971 | 170.29 | 187.0853 | 57.52702 | 100.4125
317.7539 | 4.683367 | -1.11601 | -0.0004140981 |  | 55.0925 | 130.2751 | 170.2202 | 187.0496 | 57.50517 | 100.3989
317.8535 | 4.682485 | -5.041412 | -0.0004254657 |  | 54.95889 | 130.6488 | 170.127 | 187.058 | 57.48224 | 100.3629
317.953125 | 4.683028 | -5.916356 | -0.0004926204 |  | 54.90947 | 131.0166 | 170.0478 | 187.1575 | 57.47655 | 100.3618
318.0527 | 4.682796 | -2.859519 | -0.0004697551 |  | 54.85266 | 131.4475 | 170.0278 | 187.3623 | 57.45052 | 100.2962
318.1523 | 4.682443 | -3.128838 | -0.0004385877 |  | 54.78255 | 131.8276 | 169.9834 | 187.4786 | 57.45373 | 100.1922
318.252 | 4.683584 | -3.055926 | -0.0004230265 |  | 54.68218 | 132.2404 | 169.9543 | 187.6279 | 57.45067 | 100.0773
318.3515625 | 4.683199 | -4.075783 | -0.0004560421 |  | 54.60621 | 132.5662 | 169.9503 | 187.8391 | 57.48203 | 99.97888
318.4512 | 4.68339 | -3.555829 | -0.000456834 |  | 54.57505 | 132.8848 | 169.9796 | 188.0662 | 57.49058 | 99.90471
318.5508 | 4.682622 | -0.2788886 | -0.0004272378 |  | 54.50544 | 133.1279 | 169.9945 | 188.2127 | 57.53548 | 99.78316
318.6504 | 4.68301 | -0.5208654 | -0.0004467505 |  | 54.48557 | 133.2707 | 170.0095 | 188.2236 | 57.52378 | 99.74221
318.75 | 4.682622 | -1.436823 | -0.0004649817 |  | 54.44841 | 133.285 | 170.0051 | 188.1666 | 57.61409 | 99.67603
318.8496 | 4.682339 | -2.854962 | -0.0004520558 |  | 54.42362 | 133.2175 | 170.0105 | 188.107 | 57.6146 | 99.56995
318.9492 | 4.682833 | -0.007746935 | -0.0005012321 |  | 54.36667 | 133.1506 | 170.0507 | 188.1662 | 57.63807 | 99.42314
319.0488 | 4.682626 | 3.280586 | -0.0004401116 |  | 54.29893 | 133.0417 | 170.095 | 188.1379 | 57.70125 | 99.35496
319.1484375 | 4.683247 | 3.635121 | -0.000434448 |  | 54.161 | 132.9588 | 170.1165 | 187.9355 | 57.82817 | 99.21616
319.248 | 4.682928 | -0.2943823 | -0.0004100722 |  | 54.03308 | 132.793 | 170.0745 | 187.6247 | 57.97572 | 99.09251
319.3477 | 4.682713 | -0.288914 | -0.0004524437 |  | 53.952 | 132.6263 | 170.0973 | 187.3411 | 58.06233 | 98.97628
319.4473 | 4.68269 | 1.119655 | -0.0004452318 |  | 53.92659 | 132.5021 | 170.0647 | 187.0234 | 58.12007 | 98.87127
319.546875 | 4.683001 | 2.548276 | -0.00044366 |  | 53.83006 | 132.347 | 170.1061 | 186.7609 | 58.19408 | 98.74476
319.6465 | 4.68356 | 2.826253 | -0.000396668 |  | 53.79825 | 132.1367 | 170.1154 | 186.5703 | 58.26421 | 98.68956
319.7461 | 4.682858 | -1.326543 | -0.0004699249 |  | 53.73072 | 131.9948 | 170.1244 | 186.5092 | 58.31948 | 98.55037
319.8457 | 4.683463 | 5.327591 | -0.0004296 |  | 53.68234 | 131.8013 | 170.2098 | 186.4634 | 58.36683 | 98.42652
319.9453125 | 4.682731 | 1.388974 | -0.0004272568 |  | 53.57918 | 131.6674 | 170.2011 | 186.4894 | 58.36204 | 98.29824
320.0449 | 4.682854 | 1.07682 | -0.0004261882 |  | 53.51628 | 131.567 | 170.2727 | 186.5427 | 58.43753 | 98.21605
320.1445 | 4.682903 | -2.276678 | -0.0004527251 |  | 53.41248 | 131.5329 | 170.2897 | 186.5133 | 58.48287 | 98.10801
320.2441 | 4.683408 | -2.189184 | -0.0004574898 |  | 53.35876 | 131.6249 | 170.3998 | 186.4676 | 58.51511 | 97.95119
320.34375 | 4.682603 | -3.980541 | -0.0004498128 |  | 53.27958 | 131.7972 | 170.4663 | 186.3789 | 58.52438 | 97.82896
320.4434 | 4.68264 | 3.997402 | -0.000490718 |  | 53.16966 | 131.9757 | 170.5602 | 186.1111 | 58.55649 | 97.77205
320.543 | 4.683324 | 3.429599 | -0.0004737972 |  | 53.02301 | 132.1066 | 170.6599 | 185.8779 | 58.5439 | 97.73445
320.6426 | 4.68325 | 3.21132 | -0.0004174329 |  | 52.91462 | 132.2038 | 170.7143 | 185.7669 | 58.54407 | 97.67352
320.7421875 | 4.683043 | -1.941739 | -0.000434114 |  | 52.8594 | 132.1313 | 170.6456 | 185.6574 | 58.53888 | 97.54247
320.8418 | 4.68334 | 0.9542361 | -0.0004798645 |  | 52.68837 | 132.0959 | 170.4995 | 185.4824 | 58.46464 | 97.32474
320.9414 | 4.68324 | 2.664024 | -0.0004713111 |  | 52.61854 | 132.1099 | 170.3092 | 185.3319 | 58.42615 | 97.10492
321.041 | 4.68301 | -0.8667418 | -0.0004405078 |  | 52.49379 | 132.1718 | 170.1131 | 185.0995 | 58.34085 | 96.8288
321.140625 | 4.682455 | -3.945453 | -0.0004345055 |  | 52.37209 | 132.2797 | 169.9088 | 184.8463 | 58.30455 | 96.60941
321.2402 | 4.683272 | 2.947925 | -0.0004831426 |  | 52.30737 | 132.5393 | 169.6869 | 184.5569 | 58.24318 | 96.38197
321.3398 | 4.683218 | 3.328434 | -0.0004495677 |  | 52.21008 | 132.9149 | 169.5492 | 184.2906 | 58.2032 | 96.17934
321.4395 | 4.682711 | 0.5436503 | -0.0004295247 |  | 52.09402 | 133.3872 | 169.5279 | 184.0123 | 58.11779 | 95.9592
321.5390625 | 4.683054 | 3.9213 | -0.0004311731 |  | 51.99704 | 133.8931 | 169.5108 | 183.7259 | 58.06229 | 95.73872
321.6387 | 4.682962 | 0.0966084 | -0.0004552967 |  | 51.8785 | 134.4627 | 169.4889 | 183.3831 | 58.0187 | 95.58805
321.7383 | 4.683309 | -2.5542 | -0.0004683964 |  | 51.68868 | 134.8918 | 169.3533 | 182.9391 | 57.97013 | 95.35255
321.8379 | 4.683284 | 0.2524579 | -0.0004391816 |  | 51.55105 | 135.2846 | 169.1608 | 182.5011 | 57.92331 | 95.12649
321.9375 | 4.682888 | -5.1444 | -0.0004348596 |  | 51.41507 | 135.6353 | 168.9951 | 182.1267 | 57.83498 | 94.92682
322.0371 | 4.683003 | -1.077275 | -0.0004303684 |  | 51.22835 | 135.9884 | 168.7884 | 181.6246 | 57.76482 | 94.79629
322.1367 | 4.683417 | -0.4880549 | -0.0004232647 |  | 51.05222 | 136.2697 | 168.6118 | 181.0162 | 57.67317 | 94.58193
322.2363 | 4.682961 | -3.452841 | -0.0004597478 |  | 50.8592 | 136.5878 | 168.4254 | 180.3761 | 57.5654 | 94.39172
322.3359375 | 4.683139 | -4.126366 | -0.0004269616 |  | 50.68566 | 136.8167 | 168.3134 | 179.8358 | 57.46472 | 94.22718
322.4355 | 4.682846 | -2.061132 | -0.0004263121 |  | 50.55826 | 136.9751 | 168.2643 | 179.3394 | 57.31517 | 93.92064
322.5352 | 4.68313 | -3.355321 | -0.0004238955 |  | 50.40691 | 137.0703125 | 168.1512 | 178.8715 | 57.10321 | 93.64215
322.6348 | 4.683277 | 4.70146 | -0.000432327 |  | 50.30848 | 137.0951 | 168.1003 | 178.4521 | 56.94839 | 93.37325
322.734375 | 4.683435 | -4.166923 | -0.0004359935 |  | 50.15144 | 137.0902 | 167.9779 | 178.0663 | 56.78663 | 93.00797
322.834 | 4.683262 | 0.7564625 | -0.0004334215 |  | 50.03051 | 137.1507 | 167.8961 | 177.7383 | 56.59737 | 92.71485
322.9336 | 4.683048 | -0.1822801 | -0.0004238211 |  | 49.87112 | 137.1143 | 167.8414 | 177.2635 | 56.43248 | 92.43623
323.0332 | 4.682966 | -1.995511 | -0.0004315418 |  | 49.78315 | 136.9961 | 167.7681 | 176.8859 | 56.2757 | 92.15675
323.1328125 | 4.68239 | -1.703407 | -0.0004569954 |  | 49.70816 | 137.0553 | 167.6149 | 176.5886 | 56.07418 | 91.80433
323.2324 | 4.683334 | -3.295624 | -0.0004411422 |  | 49.56569 | 137.2035 | 167.5149 | 176.4247 | 55.93901 | 91.45525
323.332 | 4.683536 | -4.873714 | -0.0004086573 |  | 49.48433 | 137.4651 | 167.394 | 176.409 | 55.78611 | 91.15707
323.4316 | 4.683522 | 1.320164 | -0.0004286714 |  | 49.3697 | 137.6836 | 167.3158 | 176.422 | 55.62326 | 90.84993
323.53125 | 4.683021 | -1.830092 | -0.0004046772 |  | 49.3291 | 137.8586 | 167.2058 | 176.5025 | 55.43943 | 90.4838
323.6309 | 4.683292 | 2.719163 | -0.0004010699 |  | 49.19516 | 138.0817 | 167.163 | 176.5685 | 55.263 | 90.11668
323.7305 | 4.682932 | -5.235084 | -0.0004361565 |  | 49.13852 | 138.2572 | 167.0438 | 176.6451 | 55.05926 | 89.796
323.8301 | 4.682938 | 1.722547 | -0.0003987051 |  | 49.07317 | 138.4483 | 166.9807 | 176.5944 | 54.89867 | 89.46725
323.9296875 | 4.683176 | -6.910694 | -0.0004121158 |  | 48.94974 | 138.6095 | 166.8584 | 176.4126 | 54.70646 | 89.17284
324.0293 | 4.683345 | 2.883216 | -0.0004377675 |  | 48.92653 | 138.8278 | 166.6632 | 176.3117 | 54.51984 | 88.87694
324.1289 | 4.683569 | -0.5554986 | -0.0004165359 |  | 48.84631 | 139.0731 | 166.512 | 176.1799 | 54.34019 | 88.52719
324.2285 | 4.683354 | -1.878396 | -0.0003927588 |  | 48.79156 | 139.2342 | 166.3263 | 176.131 | 54.23671 | 88.25276
324.328125 | 4.683691 | -2.302653 | -0.0004275065 |  | 48.75237 | 139.3186 | 166.1813 | 176.2297 | 54.14043 | 88.03918
324.4277 | 4.683219 | 4.613965 | -0.0004629222 |  | 48.69902 | 139.4206 | 166.0545 | 176.3838 | 54.0295 | 87.81582
324.5273 | 4.682985 | -5.724506 | -0.0004329628 |  | 48.64529 | 139.4761 | 165.9213 | 176.5741 | 53.97755 | 87.60665
324.627 | 4.682942 | -2.445743 | -0.0003805841 |  | 48.61071 | 139.4459 | 165.8134 | 176.7207 | 53.91047 | 87.38969
324.7265625 | 4.683122 | 2.666757 | -0.00039907 |  | 48.56257 | 139.4351 | 165.7461 | 176.8685 | 53.8558 | 87.22593
324.8262 | 4.683847 | -0.4698269 | -0.000393921 |  | 48.48636 | 139.4188 | 165.6784 | 177.0143 | 53.82878 | 87.06578
324.9258 | 4.683528 | 0.6912972 | -0.0003977843 |  | 48.47118 | 139.5256 | 165.6091 | 177.0722 | 53.75613 | 86.95477
325.0254 | 4.683019 | -6.603552 | -0.0004243069 |  | 48.39769 | 139.668 | 165.5134 | 177.0985 | 53.70884 | 86.82351
325.125 | 4.68343 | -0.3759527 | -0.000432999 |  | 48.34668 | 139.7094 | 165.4104 | 176.9911 | 53.6708 | 86.68703
325.2246 | 4.683003 | -6.056256 | -0.0004150168 |  | 48.32321 | 139.623 | 165.2921 | 176.7613 | 53.64169 | 86.61146
325.3242 | 4.683216 | -6.684211 | -0.0004566222 |  | 48.29885 | 139.4346 | 165.2195 | 176.5089 | 53.60567 | 86.46147
325.4238 | 4.683275 | -0.08202612 | -0.0004274826 |  | 48.27849 | 139.3139 | 165.1042 | 176.0896 | 53.56564 | 86.3635
325.5234375 | 4.683018 | -1.152466 | -0.0003901164 |  | 48.28381 | 139.2789 | 164.9743 | 175.6366 | 53.56294 | 86.27491
325.623 | 4.683799 | -5.646126 | -0.000402061 |  | 48.28621 | 139.1688 | 164.8686 | 175.4016 | 53.50253 | 86.25108
325.7227 | 4.683235 | 0.4570674 | -0.0003953369 |  | 48.27765 | 139.0049 | 164.745 | 175.158 | 53.50483 | 86.23126
325.8223 | 4.684034 | -2.943823 | -0.0004160068 |  | 48.31385 | 138.852 | 164.6165 | 174.9403 | 53.45362 | 86.21194
325.921875 | 4.682784 | 0.2333184 | -0.0004211236 |  | 48.29102 | 138.7565 | 164.4908 | 174.81 | 53.44389 | 86.18887
326.0215 | 4.682936 | -4.130922 | -0.0004407072 |  | 48.25291 | 138.7821 | 164.3912 | 174.6947 | 53.40769 | 86.17105
326.1211 | 4.683101 | -10.23503 | -0.0004370926 |  | 48.25097 | 138.8485 | 164.2933 | 174.6689 | 53.39869 | 86.21017
326.2207 | 4.683659 | -10.54855 | -0.0004429343 |  | 48.19824 | 138.9499 | 164.202 | 174.7893 | 53.38041 | 86.24614
326.3203125 | 4.682949 | 1.362088 | -0.000405585 |  | 48.15042 | 139.0565 | 164.1017 | 174.8138 | 53.347 | 86.30717
326.4199 | 4.683162 | -7.163607 | -0.0004033106 |  | 48.09986 | 139.0636 | 164.0372 | 174.8331 | 53.32331 | 86.35272
326.5195 | 4.682923 | -5.674835 | -0.0004060243 |  | 48.11443 | 139.0711 | 163.9693 | 174.8562 | 53.32905 | 86.42464
326.6191 | 4.683382 | -7.3869 | -0.000430478 |  | 48.12132 | 139.0506 | 163.9227 | 175.0567 | 53.30293 | 86.52918
326.71875 | 4.68253 | -10.63194 | -0.0003967591 |  | 48.10006 | 139.0018 | 163.8829 | 175.2436 | 53.32644 | 86.61168
326.8184 | 4.6833 | -8.141085 | -0.0004120227 |  | 48.07244 | 138.9692 | 163.8342 | 175.4249 | 53.33081 | 86.69994
326.918 | 4.682467 | -8.132426 | -0.0004131568 |  | 48.03274 | 138.9038 | 163.7551 | 175.6109 | 53.34077 | 86.80793
327.0176 | 4.683667 | -5.28749 | -0.0003957984 |  | 47.97075 | 138.9086 | 163.6574 | 175.7708 | 53.34316 | 86.89725
327.1171875 | 4.683141 | -4.522825 | -0.0003976379 |  | 47.89986 | 138.9785 | 163.5325 | 175.7869 | 53.4074 | 87.06475
327.2168 | 4.683292 | -3.723982 | -0.0003970411 |  | 47.84401 | 139.1991 | 163.4069 | 175.6381 | 53.45377 | 87.2455
327.3164 | 4.683507 | -7.118493 | -0.0004306529 |  | 47.77437 | 139.394 | 163.1799 | 175.5382 | 53.53233 | 87.41667
327.416 | 4.683432 | -9.854517 | -0.0004124167 |  | 47.68884 | 139.5904 | 162.9701 | 175.4422 | 53.54934 | 87.53907
327.515625 | 4.683676 | -11.3884 | -0.0004028826 |  | 47.63086 | 139.746 | 162.758 | 175.4098 | 53.61065 | 87.64662
327.6152 | 4.683505 | -6.488715 | -0.0004035488 |  | 47.59137 | 139.992 | 162.5038 | 175.3797 | 53.67685 | 87.74624
327.7148 | 4.684121 | -5.21959 | -0.0004057955 |  | 47.57156 | 140.188 | 162.3071 | 175.3414 | 53.69751 | 87.79034
327.8145 | 4.683299 | -6.271802 | -0.0003760125 |  | 47.54296875 | 140.4069 | 162.0529 | 175.362 | 53.73418 | 87.83151
327.9140625 | 4.68273 | -7.084316 | -0.0003711617 |  | 47.53377 | 140.6055 | 161.8603 | 175.4678 | 53.75489 | 87.8367
328.0137 | 4.683539 | -4.190619 | -0.0003999189 |  | 47.5278 | 140.6826 | 161.5948 | 175.5919 | 53.7882 | 87.89905
328.1133 | 4.683552 | -8.957243 | -0.0003713947 |  | 47.52417 | 140.8023 | 161.3395 | 175.6698 | 53.80453 | 87.90411
328.2129 | 4.683098 | -5.920457 | -0.0004005601 |  | 47.54438 | 140.8755 | 161.0975 | 175.7848 | 53.81902 | 87.90466
328.3125 | 4.683185 | -3.812844 | -0.0003822269 |  | 47.5183 | 141.0187 | 160.8091 | 176.0015 | 53.87146 | 87.88222
328.4121 | 4.682939 | -5.656607 | -0.000381633 |  | 47.52031 | 141.2746 | 160.5388 | 176.1572 | 53.8792 | 87.89745
328.5117 | 4.683429 | -2.839924 | -0.00039607 |  | 47.48567 | 141.3368 | 160.2635 | 176.2041 | 53.92839 | 87.91292
328.6113 | 4.682968 | -3.331169 | -0.0003794776 |  | 47.52198 | 141.1746 | 160.0684 | 176.2594 | 53.9437 | 87.95705
328.7109375 | 4.683485 | -4.627636 | -0.0003843941 |  | 47.57993 | 140.9239 | 159.8554 | 176.2704 | 53.96947 | 88.00285
328.8105 | 4.682885 | -4.334165 | -0.0003992558 |  | 47.78664 | 140.56 | 159.7062 | 176.1361 | 54.02087 | 88.05292
328.9102 | 4.682397 | -5.884001 | -0.0004039611 |  | 47.91064 | 140.2365 | 159.4964 | 176.0256 | 54.01751 | 88.05592
329.0098 | 4.68332 | -0.4648142 | -0.0004287935 |  | 47.95658 | 140.1037 | 159.2682 | 175.896 | 54.04404 | 88.03857
329.109375 | 4.683247 | -7.114392 | -0.0004010618 |  | 47.99291 | 140.0488 | 158.98 | 175.8779 | 54.05029 | 88.03768
329.209 | 4.683114 | -8.090502 | -0.0004233733 |  | 47.99535 | 140.034 | 158.7554 | 175.9935 | 54.05689 | 88.06987
329.3086 | 4.682893 | -5.830684 | -0.0003818744 |  | 48.01069 | 139.9498 | 158.575 | 176.259 | 54.04538 | 88.07301
329.4082 | 4.682911 | -2.676783 | -0.0004169531 |  | 47.97537 | 139.7522 | 158.3783 | 176.5582 | 54.04603 | 88.03652
329.5078125 | 4.683676 | -4.390216 | -0.0003652708 |  | 47.95327 | 139.5439 | 158.2495 | 176.8402 | 54.05857 | 88.0938
329.6074 | 4.683194 | -5.430579 | -0.0004252103 |  | 47.96021 | 139.3486 | 158.1561 | 177.065 | 54.055 | 88.10195
329.707 | 4.683198 | -1.791358 | -0.0004012207 |  | 47.92872 | 139.3375 | 158.062 | 177.2502 | 54.09612 | 88.16527
329.8066 | 4.683212 | 1.550292 | -0.0003950832 |  | 47.89045 | 139.4423 | 157.9589 | 177.412 | 54.11543 | 88.23609
329.90625 | 4.683219 | -4.958474 | -0.0003966981 |  | 47.81489 | 139.6079 | 157.8041 | 177.4224 | 54.15585 | 88.26079
330.0059 | 4.683798 | -9.889607 | -0.0003827233 |  | 47.76795 | 139.7049 | 157.5485 | 177.3612 | 54.17191 | 88.33316
330.1055 | 4.683599 | -10.23366 | -0.000386005 |  | 47.76297 | 139.7305 | 157.333 | 177.2807 | 54.221 | 88.3225
330.2051 | 4.683023 | -5.989724 | -0.0004073186 |  | 47.72021 | 139.7474 | 157.1259 | 177.2555 | 54.26777 | 88.32983
330.3046875 | 4.683512 | -4.377001 | -0.0003666358 |  | 47.72184 | 139.8023 | 157.0156 | 177.2419 | 54.32528 | 88.35949
330.4043 | 4.68352 | -6.369322 | -0.0003855582 |  | 47.69273 | 139.8751 | 156.8842 | 177.2722 | 54.3385 | 88.3528
330.5039 | 4.683279 | -8.993244 | -0.0003393913 |  | 47.66045 | 139.8981 | 156.7106 | 177.3369 | 54.3587 | 88.34952
330.6035 | 4.683488 | -5.509416 | -0.0003790115 |  | 47.64964 | 139.9123 | 156.5837 | 177.4626 | 54.40437 | 88.38366
330.703125 | 4.683346 | -4.182417 | -0.0003707469 |  | 47.6176 | 139.9035 | 156.4737 | 177.6441 | 54.40852 | 88.4405
330.8027 | 4.68342 | -6.043496 | -0.0003789095 |  | 47.6296 | 139.8589 | 156.2896 | 177.8127 | 54.40368 | 88.49223
330.9023 | 4.683233 | -5.887191 | -0.0004140078 |  | 47.75291 | 139.7103 | 156.1539 | 177.9494 | 54.4 | 88.54112
331.002 | 4.683317 | -6.067192 | -0.0003396702 |  | 47.83895 | 139.4465 | 155.9933 | 178.056 | 54.41501 | 88.52437
331.1015625 | 4.682879 | -6.541121 | -0.0003751685 |  | 47.93038 | 139.255 | 155.8457 | 178.0523 | 54.39725 | 88.61954
331.2012 | 4.683245 | -3.140686 | -0.0003787033 |  | 48.03385 | 139.135 | 155.7031 | 178.0499 | 54.38346 | 88.69386
331.3008 | 4.68346 | -11.41575 | -0.0003879936 |  | 48.08551 | 139.1636 | 155.5741 | 178.0924 | 54.41252 | 88.75554
331.4004 | 4.683223 | -3.142053 | -0.0003774022 |  | 48.18057 | 139.3428 | 155.4332 | 178.1664 | 54.416 | 88.83884
331.5 | 4.683635 | -3.748134 | -0.0004152188 |  | 48.28434 | 139.5897 | 155.2903 | 178.3269 | 54.43309 | 88.98323
331.5996 | 4.683319 | -2.293083 | -0.0003555616 |  | 48.34197 | 139.7494 | 155.1848 | 178.4381 | 54.39798 | 89.15771
331.6992 | 4.683388 | -2.385591 | -0.000414414 |  | 48.37239 | 139.9127 | 155.0719 | 178.5747 | 54.35674 | 89.3142
331.7988 | 4.683389 | -6.649122 | -0.0003863499 |  | 48.36489 | 140.0179 | 154.9002 | 178.7577 | 54.28954 | 89.48225
331.8984375 | 4.682854 | -3.202661 | -0.0003792488 |  | 48.31907 | 140.045 | 154.7667 | 178.8353 | 54.25855 | 89.64178
331.998 | 4.683275 | -2.317236 | -0.0003847922 |  | 48.28732 | 139.9633 | 154.6713 | 178.8587 | 54.27225 | 89.83718
332.0977 | 4.683308 | -6.117319 | -0.0004018854 |  | 48.27607 | 139.888 | 154.5783 | 178.9688 | 54.20071 | 90.01479
332.1973 | 4.683132 | -7.643916 | -0.0003935982 |  | 48.2306 | 139.7877 | 154.4371 | 179.0283 | 54.17388 | 90.20776
332.296875 | 4.683618 | -1.228568 | -0.0003780473 |  | 48.20412 | 139.6801 | 154.3486 | 179.1565 | 54.16324 | 90.3979
332.3965 | 4.682389 | -6.451348 | -0.0003857566 |  | 48.16692 | 139.5068 | 154.274 | 179.3089 | 54.12415 | 90.57481
332.4961 | 4.683436 | -7.223304 | -0.0003792234 |  | 48.126 | 139.1195 | 154.1323 | 179.3885 | 54.06109 | 90.67661
332.5957 | 4.682879 | -4.009706 | -0.0003882093 |  | 48.03837 | 138.6208 | 154.058 | 179.3447 | 54.03265 | 90.80366
332.6953125 | 4.683564 | -1.092313 | -0.0003842273 |  | 47.94162 | 137.9099 | 153.9516 | 179.2166 | 54.0023 | 90.98847
332.7949 | 4.682815 | -0.8881598 | -0.000396241 |  | 47.90797 | 137.1723 | 153.8616 | 179.0192 | 54.01136 | 91.10954
332.8945 | 4.683414 | -1.835105 | -0.0004180566 |  | 47.81662 | 136.252 | 153.7509 | 178.8482 | 53.99577 | 91.21109
332.9941 | 4.683534 | -5.670278 | -0.0004231007 |  | 47.7438 | 135.4217 | 153.6527 | 178.6993 | 53.93331 | 91.29181
333.09375 | 4.68346 | -5.088349 | -0.0003348727 |  | 47.71788 | 134.647 | 153.5558 | 178.656 | 53.88556 | 91.43893
333.1934 | 4.682862 | -8.915775 | -0.0003973861 |  | 47.61768 | 134.0792 | 153.4668 | 178.6818 | 53.86124 | 91.65604
333.293 | 4.682768 | -3.756337 | -0.0003773939 |  | 47.50898 | 133.7102 | 153.3599 | 178.839 | 53.84958 | 91.84837
333.3926 | 4.68269 | -7.607459 | -0.0003770826 |  | 47.43774 | 133.5633 | 153.3782 | 178.9183 | 53.84118 | 92.122
333.4921875 | 4.683683 | -0.828463 | -0.0003824086 |  | 47.36655 | 133.4959 | 153.2958 | 178.9677 | 53.86046 | 92.38449
333.5918 | 4.683435 | -7.826196 | -0.000401851 |  | 47.31058 | 133.5646 | 153.2361 | 179.0676 | 53.8029 | 92.59386
333.6914 | 4.682985 | -2.25207 | -0.0003719997 |  | 47.27033 | 133.7637 | 153.159 | 179.2574 | 53.8414 | 92.77596
333.791 | 4.68276 | -8.869293 | -0.0003378338 |  | 47.1953 | 134.1205 | 153.0628 | 179.4852 | 53.82652 | 92.91652
333.890625 | 4.683256 | -9.001902 | -0.0004003005 |  | 47.18031 | 134.474 | 153.0082 | 179.6119 | 53.86596 | 93.07079
333.9902 | 4.682801 | -2.810759 | -0.0003642289 |  | 47.16861 | 134.8817 | 152.9923 | 179.6357 | 53.87898 | 93.20962
334.0898 | 4.683415 | -5.163539 | -0.0003634917 |  | 47.15716 | 135.2247 | 152.8629 | 179.7076 | 53.88388 | 93.32084
334.1895 | 4.683332 | -3.054103 | -0.0003799533 |  | 47.15246 | 135.5499 | 152.8571 | 179.8245 | 53.89372 | 93.42721
334.2890625 | 4.683656 | -10.82197 | -0.0003786428 |  | 47.15771 | 135.7692 | 152.7652 | 179.9569 | 53.9571 | 93.50534
334.3887 | 4.683213 | -4.615788 | -0.0003508984 |  | 47.1665 | 135.9532 | 152.6449 | 180.1539 | 53.94095 | 93.61525
334.4883 | 4.6828 | 2.969798 | -0.0003234212 |  | 47.17473 | 136.0934 | 152.6166 | 180.343 | 53.93884 | 93.6882
334.5879 | 4.682808 | -8.755824 | -0.0003934896 |  | 47.19393 | 136.1404 | 152.5821 | 180.6269 | 54.00403 | 93.76785
334.6875 | 4.683733 | -12.78923 | -0.0003636532 |  | 47.19829 | 136.0414 | 152.5598 | 180.9642 | 54.02652 | 93.81348
334.7871 | 4.682033 | -11.37018 | -0.000371129 |  | 47.19073 | 135.8757 | 152.5119 | 181.3108 | 54.05878 | 93.83723
334.8867 | 4.68325 | -12.31165 | -0.0003864917 |  | 47.38841 | 135.7157 | 152.4237 | 181.7498 | 54.09332 | 93.84032
334.9863 | 4.68305 | -13.87015 | -0.0003568973 |  | 47.62132 | 135.57 | 152.2936 | 182.0946 | 54.11073 | 93.83814
335.0859375 | 4.68331 | -12.50578 | -0.0003567819 |  | 47.70001 | 135.234 | 152.2143 | 182.4246 | 54.18366 | 93.85326
335.1855 | 4.682505 | -5.285667 | -0.0003555764 |  | 47.86305 | 134.9291 | 152.0935 | 182.6695 | 54.25079 | 93.82365
335.2852 | 4.683343 | -11.97535 | -0.0003741877 |  | 47.97979 | 134.6201 | 151.9053 | 182.6678 | 54.31869 | 93.88159
335.3848 | 4.683044 | -5.797874 | -0.000356358 |  | 48.09256 | 134.2498 | 151.7519 | 182.4622 | 54.45423 | 93.91645
335.484375 | 4.68264 | -7.550041 | -0.0003844396 |  | 48.14978 | 133.908 | 151.5925 | 182.2752 | 54.5787 | 93.95329
335.584 | 4.683051 | -4.189708 | -0.0003785331 |  | 48.24185 | 133.7005 | 151.4457 | 182.0205 | 54.69742 | 94.00689
335.6836 | 4.683219 | -8.784533 | -0.0003739839 |  | 48.32052 | 133.5153 | 151.3358 | 181.8058 | 54.73448 | 94.02816
335.7832 | 4.683537 | -5.078779 | -0.0003829321 |  | 48.35857 | 133.3349 | 151.2482 | 181.6473 | 54.79812 | 94.07911
335.8828125 | 4.683841 | -12.34036 | -0.0003868485 |  | 48.37436 | 133.1162 | 151.1718 | 181.4544 | 54.87214 | 94.02772
335.9824 | 4.683107 | -13.82139 | -0.000358642 |  | 48.35716 | 132.7611 | 151.0521 | 181.0848 | 54.89466 | 93.93921
336.082 | 4.683013 | -6.989075 | -0.0003559816 |  | 48.30301 | 132.2271 | 150.9517 | 180.7873 | 54.96819 | 93.89797
336.1816 | 4.683475 | -10.55994 | -0.0003679085 |  | 48.3054 | 131.7448 | 150.8284 | 180.575 | 55.02929 | 93.92417
336.28125 | 4.683143 | -10.48384 | -0.0003281105 |  | 48.28582 | 131.1362 | 150.6871 | 180.3484 | 55.0638 | 93.93114
336.3809 | 4.682836 | -6.793579 | -0.0003638736 |  | 48.24553 | 130.4649 | 150.5407 | 180.1878 | 55.11055 | 93.97993
336.4805 | 4.682576 | -9.098511 | -0.0003438391 |  | 48.24266 | 129.6225 | 150.4453 | 180.0259 | 55.1778 | 94.04574
336.5801 | 4.6838 | -4.847283 | -0.0003776887 |  | 48.21173 | 128.8188 | 150.2946 | 179.7351 | 55.27985 | 94.05476
336.6796875 | 4.68325 | -7.581029 | -0.0003977952 |  | 48.22747 | 128.0226 | 150.1314 | 179.4733 | 55.28078 | 94.05181
336.7793 | 4.682941 | -9.178714 | -0.0003735686 |  | 48.2129 | 127.5202 | 150.0038 | 179.3708 | 55.28445 | 94.05814
336.8789 | 4.683779 | -8.49972 | -0.0003605639 |  | 48.20549 | 126.9434 | 149.8563 | 179.2706 | 55.27073 | 94.03583
336.9785 | 4.683259 | -11.33007 | -0.0003300066 |  | 48.24796 | 126.5648 | 149.758 | 179.3339 | 55.20971 | 94.01305
337.078125 | 4.683226 | -6.110028 | -0.0003824799 |  | 48.30836 | 126.3469 | 149.6535 | 179.5067 | 55.12864 | 94.01135
337.1777 | 4.682883 | -12.39049 | -0.0003581303 |  | 48.31085 | 126.1734 | 149.5901 | 179.6929 | 55.01226 | 93.97977
337.2773 | 4.683498 | -14.37142 | -0.0003990927 |  | 48.33767 | 125.955 | 149.5655 | 179.9115 | 54.94334 | 93.94875
337.377 | 4.683681 | -8.954965 | -0.0003729925 |  | 48.30405 | 125.8486 | 149.5532 | 180.1308 | 54.8318 | 93.90017
337.4765625 | 4.683484 | -9.474463 | -0.0003624758 |  | 48.31115 | 125.7593 | 149.5623 | 180.3128 | 54.73538 | 93.8465
337.5762 | 4.683873 | -8.442302 | -0.0003554856 |  | 48.27057 | 125.6282 | 149.5975 | 180.36 | 54.6534 | 93.81395
337.6758 | 4.683507 | -11.70648 | -0.0003488005 |  | 48.20214 | 125.6057 | 149.666 | 180.3782 | 54.54393 | 93.74679
337.7754 | 4.683105 | -4.754776 | -0.0003102786 |  | 48.15973 | 125.7113 | 149.6982 | 180.3133 | 54.42913 | 93.77255
337.875 | 4.683332 | -6.480512 | -0.0003531995 |  | 48.09879 | 125.8739 | 149.7612 | 180.2813 | 54.37936 | 93.84747
337.9746 | 4.682812 | -13.85967 | -0.0003669982 |  | 48.04334 | 125.9482 | 149.7829 | 180.1984 | 54.29759 | 93.87144
338.0742 | 4.683108 | -5.08926 | -0.0003425149 |  | 48.00656 | 126.0249 | 149.7939 | 180.0494 | 54.23312 | 93.89243
338.1738 | 4.683247 | -6.380258 | -0.0003909587 |  | 47.96881 | 126.0275 | 149.7806 | 179.8519 | 54.20187 | 93.90253
338.2734375 | 4.683145 | -9.071624 | -0.0003503524 |  | 47.94151 | 126.1352 | 149.7861 | 179.7551 | 54.15806 | 93.96072
338.373 | 4.683851 | -9.037447 | -0.0003412703 |  | 47.93984 | 126.2624 | 149.7818 | 179.6093 | 54.15181 | 94.06214
338.4727 | 4.683439 | -9.003269 | -0.0003352593 |  | 47.96852 | 126.4725 | 149.6985 | 179.5191 | 54.11096 | 94.11519
338.5723 | 4.683258 | -10.65199 | -0.0003655288 |  | 47.99758 | 126.6355 | 149.6712 | 179.5713 | 54.04826 | 94.12447
338.671875 | 4.68256 | -9.456691 | -0.000328467 |  | 48.03487 | 126.7992 | 149.6437 | 179.7095 | 54.01972 | 94.122
338.7715 | 4.684321 | -7.720929 | -0.0003417141 |  | 48.12157 | 126.8785 | 149.6112 | 179.7579 | 54.02487 | 94.12944
338.8711 | 4.682951 | -11.64132 | -0.0003489425 |  | 48.22947 | 126.911 | 149.6489 | 179.796 | 53.97139 | 94.11449
338.9707 | 4.683453 | -12.38411 | -0.0003703979 |  | 48.38197 | 126.9679 | 149.6874 | 179.7343 | 53.94165 | 94.09204
339.0703125 | 4.683339 | -6.259498 | -0.0003324086 |  | 48.42735 | 127.0129 | 149.7126 | 179.6069 | 53.88872 | 94.03816
339.1699 | 4.682982 | -8.861546 | -0.0003649091 |  | 48.45777 | 127.0976 | 149.7828 | 179.3374 | 53.88845 | 94.02737
339.2695 | 4.683777 | -14.33633 | -0.0003407166 |  | 48.44484 | 127.201 | 149.7852 | 178.975 | 53.89921 | 93.98578
339.3691 | 4.68248 | -11.13822 | -0.0003668456 |  | 48.43491 | 127.4296 | 149.7997 | 178.6908 | 53.90384 | 93.96699
339.46875 | 4.683513 | -8.474657 | -0.0003689278 |  | 48.41794 | 127.7345 | 149.8499 | 178.3677 | 53.91609 | 93.97791
339.5684 | 4.683889 | -4.393406 | -0.0003558274 |  | 48.40245 | 128.0571 | 149.8477 | 178.0432 | 53.90166 | 93.9388
339.668 | 4.683615 | -8.970003 | -0.0003645435 |  | 48.40378 | 128.3583 | 149.8312 | 177.8089 | 53.89816 | 93.88699
339.7676 | 4.68324 | -12.65707 | -0.0003538136 |  | 48.39315 | 128.7109 | 149.8822 | 177.6059 | 53.87162 | 93.91237
339.8671875 | 4.682971 | -1.70842 | -0.0003430567 |  | 48.3817 | 129.1096 | 149.9455 | 177.4809 | 53.88234 | 93.91924
339.9668 | 4.683337 | -8.995067 | -0.000321885 |  | 48.31933 | 129.5587 | 149.9727 | 177.3315 | 53.87461 | 93.84729
340.0664 | 4.683625 | -7.959716 | -0.0003442172 |  | 48.2966 | 130.0489 | 150.0836 | 177.1907 | 53.87152 | 93.8098
340.166 | 4.683173 | 0.4939791 | -0.0003162745 |  | 48.28548 | 130.5206 | 150.1911 | 177.1727 | 53.85484 | 93.76007
340.265625 | 4.683612 | -5.606936 | -0.0003538643 |  | 48.29398 | 130.9173 | 150.3308 | 177.0734 | 53.85123 | 93.72517
340.3652 | 4.683471 | -2.128576 | -0.0003255911 |  | 48.25012 | 131.3239 | 150.4815 | 177.0863 | 53.7974 | 93.70895
340.4648 | 4.683297 | -10.44875 | -0.0003390996 |  | 48.22406 | 131.6865 | 150.6898 | 177.209 | 53.76665 | 93.68681
340.5645 | 4.683559 | -5.729975 | -0.0003359152 |  | 48.17323 | 132.0166 | 150.8217 | 177.2454 | 53.70774 | 93.69919
340.6640625 | 4.683048 | -5.781013 | -0.0003476891 |  | 48.17404 | 132.2729 | 150.9615 | 177.2033 | 53.69051 | 93.7522
340.7637 | 4.68363 | -8.448682 | -0.0003451621 |  | 48.1466 | 132.5482 | 151.1906 | 177.1735 | 53.63615 | 93.84238
340.8633 | 4.682916 | -8.648734 | -0.0003610874 |  | 48.14042 | 132.8215 | 151.334 | 177.1096 | 53.57478 | 93.92258
340.9629 | 4.683299 | -8.321542 | -0.0003240234 |  | 48.09986 | 133.0281 | 151.5052 | 177.0445 | 53.46178 | 94.03844
341.0625 | 4.683451 | -9.896898 | -0.0003361109 |  | 48.07124 | 133.2037 | 151.687 | 176.9989 | 53.37579 | 94.20576
341.1621 | 4.682624 | -4.279481 | -0.0003814205 |  | 48.03675 | 133.4093 | 151.8753 | 176.9708 | 53.3131 | 94.34353
341.2617 | 4.683971 | -9.309044 | -0.0003043089 |  | 47.97579 | 133.5331 | 152.0088 | 176.8665 | 53.23604 | 94.43054
341.3613 | 4.68376 | -10.02221 | -0.0003420629 |  | 47.95805 | 133.7662 | 152.1176 | 176.6998 | 53.14012 | 94.52656
341.4609375 | 4.683317 | -7.360926 | -0.0003397966 |  | 47.91712 | 133.9513 | 152.2502 | 176.5691 | 53.06706 | 94.65131
341.5605 | 4.683481 | -13.40442 | -0.0003391862 |  | 47.91682 | 134.1239 | 152.3718 | 176.3606 | 52.97873 | 94.75299
341.6602 | 4.683292 | -9.35507 | -0.000349953 |  | 47.84788 | 134.2547 | 152.5786 | 176.1671 | 52.91191 | 94.8448
341.7598 | 4.68281 | -9.792998 | -0.0003661297 |  | 47.81715 | 134.3389 | 152.7526 | 176.1134 | 52.86476 | 94.931
341.859375 | 4.683356 | -8.862458 | -0.0003166404 |  | 47.76984 | 134.3317 | 152.9818 | 176.0862 | 52.783 | 94.98513
341.959 | 4.68365 | -10.77184 | -0.0003052696 |  | 47.75347 | 134.2662 | 153.1361 | 176.065 | 52.71253 | 95.00681
342.0586 | 4.683056 | -12.5992 | -0.0003226663 |  | 47.73392 | 134.1424 | 153.3586 | 176.1558 | 52.64321 | 95.07279
342.1582 | 4.683063 | -12.26973 | -0.0003051254 |  | 47.85687 | 133.8876 | 153.6274 | 176.2666 | 52.58521 | 95.10603
342.2578125 | 4.683307 | -6.95353 | -0.0003301789 |  | 47.83388 | 133.564 | 153.7996 | 176.3865 | 52.55417 | 95.13873
342.3574 | 4.683047 | -8.417239 | -0.0002929919 |  | 47.848 | 133.125 | 153.9524 | 176.5345 | 52.50109 | 95.17817
342.457 | 4.683265 | -11.41666 | -0.0002942053 |  | 47.83754 | 132.5142 | 154.1164 | 176.4959 | 52.42608 | 95.21375
342.5566 | 4.683637 | -13.06994 | -0.0003402482 |  | 47.76445 | 131.9439 | 154.2761 | 176.4577 | 52.38905 | 95.18938
342.65625 | 4.682583 | -14.18367 | -0.0003066465 |  | 47.76526 | 131.3563 | 154.3661 | 176.5518 | 52.32888 | 95.15789
342.7559 | 4.683147 | -11.79626 | -0.0003204996 |  | 47.79084 | 130.8173 | 154.4871 | 176.7005 | 52.28036 | 95.07484
342.8555 | 4.683307 | -14.04195 | -0.0003112323 |  | 47.7369 | 130.2954 | 154.5828 | 176.917 | 52.21371 | 95.0437
342.9551 | 4.683048 | -10.72217 | -0.0003226024 |  | 47.71425 | 129.8448 | 154.6671 | 177.2063 | 52.13461 | 94.99512
343.0546875 | 4.682877 | -14.19005 | -0.000354117 |  | 47.73311 | 129.4062 | 154.7357 | 177.5342 | 52.00719 | 94.9092
343.1543 | 4.68392 | -12.92867 | -0.0003210155 |  | 47.67989 | 129.0273 | 154.7712 | 177.8449 | 51.88217 | 94.8391
343.2539 | 4.683295 | -11.9161 | -0.0003573998 |  | 47.68155 | 128.677 | 154.8094 | 178.2294 | 51.75935 | 94.80424
343.3535 | 4.682864 | -9.590667 | -0.0003170397 |  | 47.6618 | 128.3605 | 154.8743 | 178.6084 | 51.62856 | 94.77917
343.453125 | 4.683379 | -7.955159 | -0.000309904 |  | 47.62451 | 127.9672 | 154.9974 | 178.9452 | 51.5191 | 94.74035
343.5527 | 4.68348 | -11.19747 | -0.0002931296 |  | 47.62336 | 127.5258 | 155.1152 | 179.178 | 51.39379 | 94.61414
343.6523 | 4.683034 | -14.97887 | -0.0003608692 |  | 47.63042 | 127.3369 | 155.1996 | 179.3954 | 51.26045 | 94.54163
343.752 | 4.682872 | -9.639427 | -0.0002802456 |  | 47.61216 | 127.2623 | 155.3351 | 179.6061 | 51.10416 | 94.41077
343.8515625 | 4.683506 | -8.417239 | -0.0003154933 |  | 47.6115 | 127.1678 | 155.4563 | 179.8135 | 51.00231 | 94.24279
343.9512 | 4.683316 | -4.690978 | -0.0003084324 |  | 47.60531 | 126.8935 | 155.6325 | 179.9757 | 50.90442 | 94.04493
344.0508 | 4.682994 | -12.65161 | -0.0003315798 |  | 47.59074 | 126.4435 | 155.8464 | 180.0861 | 50.76949 | 93.83781
344.1504 | 4.683535 | -10.4884 | -0.0003163287 |  | 47.53682 | 125.9278 | 156.0351 | 180.1272 | 50.68207 | 93.60438
344.25 | 4.682275 | -9.379222 | -0.0003393243 |  | 47.53112 | 125.4371 | 156.2723 | 180.1417 | 50.56949 | 93.37585
344.3496 | 4.683203 | -6.980872 | -0.000339352 |  | 47.53476 | 124.942 | 156.4805 | 180.1607 | 50.49376 | 93.19648
344.4492 | 4.682573 | -8.719824 | -0.0002852718 |  | 47.473 | 124.4854 | 156.6544 | 180.1495 | 50.39859 | 92.94497
344.5488 | 4.683458 | -12.92092 | -0.0003445245 |  | 47.40287 | 124.1087 | 156.9019 | 180.2077 | 50.31863 | 92.7436
344.6484375 | 4.682894 | -10.19082 | -0.0003309507 |  | 47.43254 | 123.6716 | 157.0696 | 180.2375 | 50.28564 | 92.48213
344.748 | 4.683303 | -7.694954 | -0.0003480107 |  | 47.37841 | 123.2461 | 157.2151 | 180.2889 | 50.2166 | 92.27156
344.8477 | 4.683318 | -4.369254 | -0.0003521186 |  | 47.36983 | 122.7381 | 157.3189 | 180.2661 | 50.1877 | 92.02979
344.9473 | 4.682832 | -12.9706 | -0.000318772 |  | 47.35457 | 122.3671 | 157.4155 | 180.3205 | 50.13028 | 91.79884
345.046875 | 4.683458 | -9.049295 | -0.0003230723 |  | 47.33525 | 122.2052 | 157.4885 | 180.3083 | 50.09468 | 91.5396
345.1465 | 4.683324 | -9.864087 | -0.0003369948 |  | 47.34209 | 122.2267 | 157.5524 | 180.4145 | 50.05959 | 91.31575
345.2461 | 4.683126 | -4.157353 | -0.0003025558 |  | 47.33263 | 122.4682 | 157.5979 | 180.5117 | 49.9983 | 91.07586
345.3457 | 4.682571 | -8.227212 | -0.0003135573 |  | 47.31744 | 122.4759 | 157.5943 | 180.6543 | 49.9602 | 90.84471
345.4453125 | 4.683402 | -3.859781 | -0.0003017614 |  | 47.31752 | 122.4243 | 157.6431 | 180.6723 | 49.90949 | 90.61346
345.5449 | 4.682997 | -9.356892 | -0.0003187434 |  | 47.34006 | 122.2945 | 157.6618 | 180.6032 | 49.84328 | 90.38763
345.6445 | 4.682986 | -1.16477 | -0.0003020642 |  | 47.3087 | 122.1056 | 157.6728 | 180.5043 | 49.80007 | 90.17085
345.7441 | 4.683658 | -11.06577 | -0.0003059286 |  | 47.23734 | 121.8601 | 157.7298 | 180.3467 | 49.76358 | 89.96722
345.84375 | 4.683177 | -6.861023 | -0.000296661 |  | 47.19699 | 121.6732 | 157.7343 | 180.1943 | 49.67677 | 89.72118
345.9434 | 4.683966 | -2.514554 | -0.0003158458 |  | 47.17366 | 121.4862 | 157.71875 | 179.9352 | 49.58912 | 89.45398
346.043 | 4.683426 | -7.103455 | -0.0002864298 |  | 47.14792 | 121.3504 | 157.767 | 179.7087 | 49.54954 | 89.23995
346.1426 | 4.68251 | -3.866616 | -0.0002865038 |  | 47.14895 | 121.2074 | 157.8327 | 179.6271 | 49.48175 | 88.94064
346.2421875 | 4.682752 | -7.455255 | -0.0003057783 |  | 47.18339 | 121.0193 | 157.8967 | 179.5494 | 49.41519 | 88.63979
346.3418 | 4.68359 | -4.610775 | -0.000338837 |  | 47.12284 | 120.8815 | 157.9451 | 179.5271 | 49.36308 | 88.36347
346.4414 | 4.683158 | -2.751062 | -0.0002854413 |  | 47.1218 | 120.7989 | 158.0486 | 179.4134 | 49.24999 | 88.09575
346.541 | 4.683381 | -2.717796 | -0.0003015398 |  | 47.12 | 120.692 | 158.1115 | 179.2092 | 49.18642 | 87.82423
346.640625 | 4.683146 | -8.50291 | -0.0003221928 |  | 47.0827 | 120.7043 | 158.1639 | 179.0784 | 49.09729 | 87.58009
346.7402 | 4.682731 | -6.726135 | -0.0003190163 |  | 47.07169 | 120.7903 | 158.288 | 178.9759 | 48.97371 | 87.35149
346.8398 | 4.682703 | -12.54178 | -0.0003027798 |  | 47.03738 | 120.7736 | 158.3118 | 178.9021 | 48.84561 | 87.11195
346.9395 | 4.68321 | -7.185481 | -0.0003011855 |  | 46.99638 | 120.5374 | 158.4213 | 178.9031 | 48.7604 | 86.86648
347.0390625 | 4.683115 | -2.612074 | -0.0003115124 |  | 46.95542 | 120.0066 | 158.4463 | 178.9619 | 48.6811 | 86.66991
347.1387 | 4.683044 | -5.718582 | -0.0003030292 |  | 46.93873 | 119.5442 | 158.4991 | 178.9461 | 48.59204 | 86.46378
347.2383 | 4.683073 | -2.652631 | -0.0002990919 |  | 46.89141 | 119.038 | 158.5009 | 179.065 | 48.50256 | 86.26768
347.3379 | 4.683781 | -5.848457 | -0.0002778191 |  | 46.83105 | 118.6401 | 158.5413 | 179.2125 | 48.43144 | 86.05953
347.4375 | 4.683067 | -1.208061 | -0.0003077176 |  | 46.83149 | 118.4123 | 158.5302 | 179.3094 | 48.36351 | 85.88734
347.5371 | 4.682381 | -4.413001 | -0.0003021252 |  | 46.78753 | 118.432 | 158.4796 | 179.3572 | 48.29935 | 85.72004
347.6367 | 4.683123 | -7.094797 | -0.0003281978 |  | 46.77469 | 118.5825 | 158.476 | 179.3185 | 48.27508 | 85.5944
347.7363 | 4.682673 | -6.133269 | -0.0003105883 |  | 46.7199 | 118.8603 | 158.4393 | 179.1686 | 48.24853 | 85.40059
347.8359375 | 4.683521 | -10.513 | -0.0002859471 |  | 46.67191 | 119.1669 | 158.4527 | 179.0004 | 48.23269 | 85.24046
347.9355 | 4.683019 | -2.151816 | -0.0003070835 |  | 46.65913 | 119.5838 | 158.3876 | 178.914 | 48.24564 | 85.10098
348.0352 | 4.683715 | -3.292434 | -0.0002892746 |  | 46.61892 | 120.1043 | 158.338 | 178.7396 | 48.2159 | 84.93954
348.1348 | 4.683026 | -5.87671 | -0.0003208604 |  | 46.58632 | 120.7122 | 158.3119 | 178.488 | 48.21846 | 84.76868
348.234375 | 4.682773 | -9.274411 | -0.0003556587 |  | 46.58849 | 121.1633 | 158.2179 | 178.197 | 48.19153 | 84.63605
348.334 | 4.682481 | 1.277328 | -0.0003086752 |  | 46.5459 | 121.6186 | 158.1487 | 177.9754 | 48.17737 | 84.48588
348.4336 | 4.683002 | -4.355127 | -0.0002915795 |  | 46.52155 | 122.0309 | 158.0581 | 177.7911 | 48.15058 | 84.36703
348.5332 | 4.68331 | 2.285792 | -0.0002888771 |  | 46.46114 | 122.3467 | 157.9623 | 177.7444 | 48.13926 | 84.28737
348.6328125 | 4.68265 | 1.345683 | -0.0002964204 |  | 46.4473 | 122.5986 | 157.8721 | 177.7045 | 48.13646 | 84.17798
348.7324 | 4.683307 | -3.8493 | -0.0002855718 |  | 46.45433 | 122.794 | 157.8474 | 177.7373 | 48.15117 | 84.04137
348.832 | 4.682985 | -3.120635 | -0.0002889388 |  | 46.38857 | 122.9181 | 157.7508 | 177.7572 | 48.16513 | 83.94393
348.9316 | 4.683238 | -5.291591 | -0.0003299013 |  | 46.3507 | 123.066 | 157.7277 | 177.7307 | 48.19194 | 83.84689
349.03125 | 4.682695 | -8.702507 | -0.0003080419 |  | 46.32924 | 123.1755 | 157.6502 | 177.5377 | 48.21777 | 83.76194
349.1309 | 4.683602 | -6.341524 | -0.0003235934 |  | 46.30671 | 123.3907 | 157.6372 | 177.1557 | 48.24544 | 83.64246
349.2305 | 4.68239 | -4.934322 | -0.0003431134 |  | 46.28538 | 123.6256 | 157.5874 | 176.8426 | 48.32344 | 83.59727
349.3301 | 4.682482 | -4.943892 | -0.0003024754 |  | 46.24656 | 123.8909 | 157.5061 | 176.5301 | 48.35054 | 83.52326
349.4296875 | 4.683405 | -7.717739 | -0.0002612116 |  | 46.26054 | 124.1424 | 157.4612 | 176.2235 | 48.41555 | 83.49677
349.5293 | 4.683066 | -16.98258 | -0.0003106576 |  | 46.23852 | 124.3168 | 157.363 | 175.9108 | 48.48305 | 83.45448
349.6289 | 4.683057 | -10.74268 | -0.0002922616 |  | 46.24665 | 124.4245 | 157.3311 | 175.591 | 48.51316 | 83.44847
349.7285 | 4.682227 | -11.39524 | -0.0003035337 |  | 46.25413 | 124.4887 | 157.2268 | 175.3157 | 48.60942 | 83.39244
349.828125 | 4.682664 | -12.09839 | -0.0002870317 |  | 46.25191 | 124.4463 | 157.1369 | 174.9991 | 48.64874 | 83.367
349.9277 | 4.683267 | -11.24942 | -0.0002956138 |  | 46.26809 | 124.3524 | 157.0457 | 174.6057 | 48.68521 | 83.32498
350.0273 | 4.682568 | -9.517755 | -0.0002769903 |  | 46.2385 | 124.2288 | 156.9639 | 174.2342 | 48.76015 | 83.33146
350.127 | 4.682781 | -10.24369 | -0.0003117166 |  | 46.2379 | 124.0969 | 156.7988 | 173.8862 | 48.76802 | 83.34892
350.2265625 | 4.682846 | -10.15893 | -0.0002819894 |  | 46.24834 | 123.9904 | 156.7299 | 173.7455 | 48.76704 | 83.36588
350.3262 | 4.682641 | -12.96194 | -0.0002818474 |  | 46.22222 | 123.8248 | 156.6513 | 173.6749 | 48.7496 | 83.38074
350.4258 | 4.682634 | -7.26933 | -0.0002716351 |  | 46.2294 | 123.6525 | 156.5571 | 173.6508 | 48.7522 | 83.46194
350.5254 | 4.683096 | -7.885436 | -0.0003268515 |  | 46.22943 | 123.4309 | 156.4827 | 173.5779 | 48.78379 | 83.56734
350.625 | 4.683003 | -6.11094 | -0.0002928142 |  | 46.22828 | 123.2081 | 156.4005 | 173.4796 | 48.77166 | 83.60179
350.7246 | 4.682979 | -6.614488 | -0.000313754 |  | 46.22563 | 122.9642 | 156.2648 | 173.4178 | 48.75636 | 83.73957
350.8242 | 4.683141 | -7.704979 | -0.0002647691 |  | 46.21177 | 122.666 | 156.1517 | 173.332 | 48.78297 | 83.8614
350.9238 | 4.682881 | -8.579468 | -0.0002944559 |  | 46.22743 | 122.3754 | 156.0072 | 173.2459 | 48.78139 | 83.97418
351.0234375 | 4.682512 | -2.18007 | -0.0002747151 |  | 46.34315 | 122.058 | 155.813 | 173.0758 | 48.76851 | 84.08677
351.123 | 4.682733 | -8.460986 | -0.0002733141 |  | 46.42765 | 121.7172 | 155.6882 | 172.9039 | 48.78052 | 84.24729
351.2227 | 4.682765 | -3.78459 | -0.000245228 |  | 46.58417 | 121.3268 | 155.5381 | 172.7609 | 48.80651 | 84.40203
351.3223 | 4.682827 | -9.143169 | -0.0002905544 |  | 46.7557 | 121.0016 | 155.3263 | 172.5942 | 48.83654 | 84.55458
351.421875 | 4.682958 | -1.956321 | -0.0002808823 |  | 46.81416 | 120.6018 | 155.161 | 172.4877 | 48.90774 | 84.71337
351.5215 | 4.682817 | -5.618784 | -0.0002836166 |  | 46.84765 | 120.2239 | 154.9749 | 172.4027 | 48.94956 | 84.92902
351.6211 | 4.682803 | -6.794034 | -0.0002800784 |  | 46.89124 | 119.8887 | 154.7603 | 172.2786 | 49.00077 | 85.10572
351.7207 | 4.682765 | -4.038415 | -0.0002811158 |  | 46.90123 | 119.5602 | 154.5258 | 172.1595 | 49.08794 | 85.28942
351.8203125 | 4.682657 | -7.848069 | -0.0002726757 |  | 46.90827 | 119.2148 | 154.3605 | 172.0379 | 49.16467 | 85.4938
351.9199 | 4.682169 | -11.55792 | -0.0002955364 |  | 46.93091 | 118.9484 | 154.1712 | 171.9151 | 49.24643 | 85.71323
352.0195 | 4.682569 | -11.97717 | -0.0002927958 |  | 46.90964 | 118.5492 | 153.9867 | 171.8191 | 49.37391 | 85.90382
352.1191 | 4.682594 | -8.179819 | -0.0002628156 |  | 46.86497 | 118.2036 | 153.8945 | 171.6116 | 49.5644 | 86.12455
352.21875 | 4.682631 | -3.708033 | -0.0002834137 |  | 46.80489 | 117.9436 | 153.7502 | 171.48 | 49.70065 | 86.34023
352.3184 | 4.682354 | -7.356824 | -0.0002777928 |  | 46.7264 | 117.6935 | 153.6313 | 171.3439 | 49.80494 | 86.56387
352.418 | 4.682891 | -4.994019 | -0.0003308767 |  | 46.67087 | 117.4782 | 153.5196 | 171.2657 | 49.92968 | 86.7665
352.5176 | 4.683066 | -3.018558 | -0.0003058341 |  | 46.59153 | 117.1734 | 153.3631 | 171.1471 | 50.04212 | 87.00288
352.6171875 | 4.682549 | -9.229752 | -0.0002956346 |  | 46.48917 | 116.9485 | 153.1969 | 171.018 | 50.1784 | 87.1547
352.7168 | 4.682253 | -11.9954 | -0.0002947311 |  | 46.3716 | 116.7179 | 153.0415 | 170.8396 | 50.28477 | 87.38943
352.8164 | 4.682936 | -5.292047 | -0.0002704418 |  | 46.37388 | 116.4444 | 152.9002 | 170.5593 | 50.39183 | 87.64368
352.916 | 4.682382 | -9.822163 | -0.0002834328 |  | 46.34585 | 116.1361 | 152.7233 | 170.2504 | 50.51158 | 87.82175
353.015625 | 4.682742 | -5.562733 | -0.0002948962 |  | 46.28654 | 115.8258 | 152.5658 | 170.0571 | 50.60268 | 88.05128
353.1152 | 4.682903 | -6.222587 | -0.000288263 |  | 46.2575 | 115.5312 | 152.4231 | 170.0038 | 50.68724 | 88.26322
353.2148 | 4.683618 | -11.43853 | -0.0002770224 |  | 46.24664 | 115.2507 | 152.28 | 169.981 | 50.7579 | 88.46281
353.3145 | 4.682568 | -13.50923 | -0.0002839148 |  | 46.20562 | 114.9329 | 152.2004 | 169.9606 | 50.83255 | 88.63697
353.4140625 | 4.683445 | -10.24323 | -0.0003064245 |  | 46.16578 | 114.6542 | 152.1127 | 169.9594 | 50.86914 | 88.85004
353.5137 | 4.682498 | -11.84274 | -0.0002506692 |  | 46.14993 | 114.5254 | 151.9958 | 169.9566 | 50.96025 | 89.02055
353.6133 | 4.682784 | -12.08152 | -0.0002953675 |  | 46.08913 | 114.3622 | 151.9443 | 169.8705 | 51.01454 | 89.18932
353.7129 | 4.683021 | -15.72758 | -0.0002882769 |  | 45.99841 | 114.12 | 151.9294 | 169.774 | 51.06648 | 89.30108
353.8125 | 4.683003 | -14.01871 | -0.0002622871 |  | 45.96937 | 113.9201 | 151.8847 | 169.4656 | 51.13926 | 89.41925
353.9121 | 4.682481 | -7.20781 | -0.000243946 |  | 45.89754 | 113.7552 | 151.8289 | 169.2293 | 51.1492 | 89.61185
354.0117 | 4.682972 | -9.635325 | -0.0002887418 |  | 45.84806 | 113.7086 | 151.9099 | 169.1094 | 51.1802 | 89.7602
354.1113 | 4.682241 | -13.41399 | -0.0002610238 |  | 45.75293 | 113.7043 | 151.93 | 169.1023 | 51.22321 | 89.91282
354.2109375 | 4.682912 | -5.242375 | -0.0002822696 |  | 45.68827 | 113.5604 | 152.0011 | 169.1148 | 51.24354 | 89.98592
354.3105 | 4.682692 | -14.52317 | -0.0003062824 |  | 45.62378 | 113.5993 | 152.0649 | 169.1103 | 51.25553 | 90.08052
354.4102 | 4.682393 | -8.431821 | -0.0002888667 |  | 45.58331 | 113.7421 | 152.1394 | 169.2696 | 51.28646 | 90.18746
354.5098 | 4.682261 | -16.41706 | -0.000282651 |  | 45.52737 | 113.9149 | 152.2106 | 169.4326 | 51.29046 | 90.22055
354.609375 | 4.683557 | -12.26153 | -0.0002559634 |  | 45.48808 | 113.8517 | 152.3242 | 169.6126 | 51.32378 | 90.33733
354.709 | 4.683496 | -9.878669 | -0.0002684718 |  | 45.42968 | 113.673 | 152.411 | 169.7085 | 51.32196 | 90.35582
354.8086 | 4.68274 | -16.27032 | -0.0002584251 |  | 45.41536 | 113.6081 | 152.4907 | 169.7635 | 51.35346 | 90.36343
354.9082 | 4.682495 | -17.32937 | -0.0003037558 |  | 45.35485 | 113.7197 | 152.5261 | 169.6405 | 51.38944 | 90.42062
355.0078125 | 4.682786 | -11.89423 | -0.0002772643 |  | 45.30428 | 113.8902 | 152.5435 | 169.5582 | 51.41433 | 90.4154
355.1074 | 4.683436 | -13.04624 | -0.000289629 |  | 45.29232 | 113.9437 | 152.5493 | 169.4794 | 51.42424 | 90.38904
355.207 | 4.683024 | -10.89898 | -0.0002779271 |  | 45.27172 | 113.9377 | 152.5021 | 169.4331 | 51.45047 | 90.33987
355.3066 | 4.683042 | -8.449593 | -0.0002500225 |  | 45.28437 | 113.8585 | 152.4575 | 169.3995 | 51.50788 | 90.23691
355.40625 | 4.682543 | -9.043827 | -0.0002876863 |  | 45.2471 | 113.7852 | 152.3252 | 169.4246 | 51.53299 | 90.12669
355.5059 | 4.682498 | -11.62674 | -0.0002576352 |  | 45.22943 | 113.8214 | 152.222 | 169.5021 | 51.55517 | 89.994
355.6055 | 4.683237 | -10.44875 | -0.0002599547 |  | 45.21757 | 113.8001 | 152.1553 | 169.63 | 51.61451 | 89.87804
355.7051 | 4.682652 | -11.54015 | -0.0002588012 |  | 45.18929 | 113.8145 | 152.1103 | 169.7115 | 51.64311 | 89.75942
355.8046875 | 4.682257 | -7.017328 | -0.0002646651 |  | 45.16616 | 113.8139 | 152.0472 | 169.8125 | 51.65694 | 89.60692
355.9043 | 4.682834 | -7.64346 | -0.0002977638 |  | 45.1295 | 113.8833 | 152.0279 | 169.8713 | 51.67934 | 89.52346
356.0039 | 4.683561 | -7.161785 | -0.0002719351 |  | 45.11812 | 113.9356 | 151.9684 | 169.9862 | 51.72349 | 89.37086
356.1035 | 4.682822 | -7.738246 | -0.0003056 |  | 45.10492 | 114.051 | 151.8755 | 170.0735 | 51.77821 | 89.21846
356.203125 | 4.682798 | -10.89989 | -0.0002432608 |  | 45.13943 | 114.1275 | 151.821 | 170.1717 | 51.81196 | 89.05604
356.3027 | 4.682414 | -13.18341 | -0.0002456006 |  | 45.15115 | 114.2121 | 151.7005 | 170.308 | 51.8464 | 88.90356
356.4023 | 4.682295 | -9.882315 | -0.0002437878 |  | 45.14462 | 114.1748 | 151.5806 | 170.4357 | 51.92887 | 88.71768
356.502 | 4.682938 | -11.85276 | -0.0002942677 |  | 45.15253 | 114.1564 | 151.4906 | 170.6006 | 51.94378 | 88.54184
356.6015625 | 4.682779 | -12.17631 | -0.0002659778 |  | 45.14816 | 114.1051 | 151.3569 | 170.7201 | 51.9942 | 88.33602
356.7012 | 4.682575 | -10.63513 | -0.0002647738 |  | 45.16961 | 114.176 | 151.2332 | 170.913 | 52.03209 | 88.12064
356.8008 | 4.682735 | -7.826196 | -0.0002835882 |  | 45.20138 | 114.2475 | 151.0873 | 171.0757 | 52.0307 | 87.90364
356.9004 | 4.68342 | -7.277988 | -0.0002592705 |  | 45.19131 | 114.384 | 150.97 | 171.2416 | 52.04707 | 87.7103
357 | 4.683126 | -7.500825 | -0.0002894738 |  | 45.21962 | 114.5157 | 150.8859 | 171.3925 | 52.08677 | 87.50986
357.0996 | 4.68208 | -14.47805 | -0.0002604956 |  | 45.19585 | 114.5343 | 150.8285 | 171.5346 | 52.07373 | 87.31861
357.1992 | 4.682676 | -14.23106 | -0.0002793531 |  | 45.16484 | 114.5156 | 150.7755 | 171.6766 | 52.10877 | 87.11902
357.2988 | 4.683498 | -11.2239 | -0.0002468098 |  | 45.14788 | 114.308 | 150.7674 | 171.8631 | 52.13852 | 86.97053
357.3984375 | 4.682367 | -10.53761 | -0.0002589833 |  | 45.14773 | 114.0062 | 150.6883 | 172.0033 | 52.14533 | 86.88094
357.498 | 4.682792 | -11.03979 | -0.0002938719 |  | 45.13756 | 113.7963 | 150.6408 | 172.1139 | 52.19952 | 86.77249
357.5977 | 4.68336 | -8.747166 | -0.0002737212 |  | 45.08751 | 113.6281 | 150.5409 | 172.2282 | 52.19831 | 86.67149
357.6973 | 4.682191 | -8.599975 | -0.0003091278 |  | 45.06828 | 113.5038 | 150.3618 | 172.2204 | 52.23906 | 86.53809
357.796875 | 4.682688 | -13.40533 | -0.0002956983 |  | 45.01001 | 113.396 | 150.1706 | 172.0119 | 52.26557 | 86.45288
357.8965 | 4.682476 | -9.803023 | -0.0002930987 |  | 44.97021 | 113.3701 | 150.0014 | 171.7301 | 52.3057 | 86.31907
357.9961 | 4.683091 | -6.264511 | -0.0002725078 |  | 44.9869 | 113.3787 | 149.809 | 171.3976 | 52.3252 | 86.26412
358.0957 | 4.683051 | -7.274798 | -0.0002712581 |  | 44.88695 | 113.4177 | 149.5648 | 171.0137 | 52.37259 | 86.19207
358.1953125 | 4.682694 | -9.799377 | -0.000272991 |  | 44.86172 | 113.4214 | 149.3896 | 170.6428 | 52.41719 | 86.07606
358.2949 | 4.682882 | -10.10333 | -0.0003016583 |  | 44.80281 | 113.479 | 149.2675 | 170.2015 | 52.45798 | 86.02384
358.3945 | 4.682834 | -10.27786 | -0.0002470174 |  | 44.80269 | 113.5871 | 149.0668 | 169.7001 | 52.5425 | 85.9687
358.4941 | 4.682918 | -10.97873 | -0.0002928255 |  | 44.74654 | 113.7689 | 148.9084 | 169.2059 | 52.68468 | 85.85715
358.59375 | 4.682437 | -13.0631 | -0.0002660423 |  | 44.68781 | 113.9291 | 148.7488 | 168.7738 | 52.77592 | 85.79221
358.6934 | 4.682591 | -12.46933 | -0.0002323535 |  | 44.66289 | 114.0821 | 148.5445 | 168.4839 | 52.92738 | 85.70576
358.793 | 4.683067 | -13.80589 | -0.0002461055 |  | 44.61432 | 114.1257 | 148.3503 | 168.2995 | 53.0865 | 85.59618
358.8926 | 4.683037 | -6.941681 | -0.0002548291 |  | 44.57302 | 114.0062 | 148.1143 | 168.0419 | 53.30164 | 85.43354
358.9921875 | 4.682861 | -11.20385 | -0.000269498 |  | 44.53199 | 113.7717 | 147.8671 | 167.6622 | 53.51557 | 85.33701
359.0918 | 4.683003 | -11.82633 | -0.0002227801 |  | 44.45072 | 113.4408 | 147.4823 | 167.2796 | 53.74932 | 85.27789
359.1914 | 4.682762 | -7.362293 | -0.000266489 |  | 44.40644 | 113.1592 | 147.1271 | 167.0235 | 54.01443 | 85.24438
359.291 | 4.68308 | -11.62172 | -0.0002751447 |  | 44.33295 | 112.9786 | 146.6814 | 166.7862 | 54.24298 | 85.21217
359.390625 | 4.682692 | -11.89924 | -0.0002605681 |  | 44.25391 | 112.8622 | 146.2357 | 166.4806 | 54.52665 | 85.29331
359.4902 | 4.683449 | -11.90243 | -0.0002603111 |  | 44.14698 | 112.6713 | 145.7486 | 166.1601 | 54.79749 | 85.34238
359.5898 | 4.682462 | -13.60903 | -0.0002678959 |  | 44.11156 | 112.5737 | 145.2835 | 165.8172 | 55.01907 | 85.3261
359.6895 | 4.682754 | -11.1806 | -0.000227963 |  | 44.06171 | 112.5042 | 144.9051 | 165.5163 | 55.22922 | 85.30674
359.7890625 | 4.682759 | -12.45657 | -0.000257126 |  | 44.03188 | 112.4088 | 144.6104 | 165.3635 | 55.43965 | 85.29543
359.8887 | 4.682595 | -8.855167 | -0.0002373643 |  | 44.07543 | 112.0528 | 144.3916 | 165.2083 | 55.63174 | 85.28292
359.9883 | 4.683174 | -14.78702 | -0.0002627854 |  | 44.17812 | 111.6897 | 144.2432 | 164.9759 | 55.85464 | 85.22984
360.0879 | 4.682576 | -10.85159 | -0.0002589471 |  | 44.24787 | 111.3659 | 144.0537 | 164.8297 | 56.08551 | 85.21656
360.1875 | 4.683065 | -5.547239 | -0.0002942146 |  | 44.45417 | 111.0675 | 143.8638 | 164.6798 | 56.2808 | 85.14508
360.2871 | 4.68259 | -7.62432 | -0.0002588581 |  | 44.72641 | 110.7742 | 143.6858 | 164.596 | 56.38622 | 85.03715
360.3867 | 4.682846 | -6.00066 | -0.0002521517 |  | 45.03863 | 110.502 | 143.5728 | 164.5862 | 56.4557 | 84.89651
360.4863 | 4.682548 | -5.763241 | -0.0002326521 |  | 45.25661 | 110.36 | 143.4387 | 164.658 | 56.4902 | 84.67105
360.5859375 | 4.682385 | -11.07124 | -0.0002682235 |  | 45.34378 | 110.2875 | 143.3267 | 164.8076 | 56.51132 | 84.47804
360.6855 | 4.683086 | -9.547375 | -0.0002405779 |  | 45.32602 | 110.2718 | 143.2238 | 164.9134 | 56.52915 | 84.29882
360.7852 | 4.682413 | -12.34537 | -0.0002772647 |  | 45.32785 | 110.2702 | 143.1716 | 165.0195 | 56.52919 | 84.1727
360.8848 | 4.682522 | -11.89651 | -0.0002941149 |  | 45.30836 | 110.2251 | 143.1207 | 165.2111 | 56.60002 | 84.0311
360.984375 | 4.682762 | -7.505382 | -0.0002599579 |  | 45.30943 | 110.1523 | 142.996 | 165.3593 | 56.61371 | 83.90982
361.084 | 4.682901 | -9.005547 | -0.0002583123 |  | 45.25567 | 110.1098 | 142.8802 | 165.5721 | 56.6254 | 83.84141
361.1836 | 4.682836 | -7.249279 | -0.0002460137 |  | 45.28386 | 110.1049 | 142.7676 | 165.6775 | 56.63729 | 83.69125
361.2832 | 4.682972 | -8.575822 | -0.0002623016 |  | 45.25661 | 110.0359 | 142.5867 | 165.8584 | 56.65221 | 83.56623
361.3828125 | 4.683201 | -6.082231 | -0.0002532312 |  | 45.2483 | 110.034 | 142.4051 | 165.9501 | 56.6459 | 83.50819
361.4824 | 4.68313 | -1.53252 | -0.0002773331 |  | 45.29028 | 110.0347 | 142.2986 | 166.134 | 56.63092 | 83.37144
361.582 | 4.683152 | -11.37747 | -0.0002478017 |  | 45.45936 | 110.0844 | 142.1851 | 166.216 | 56.60821 | 83.27291
361.6816 | 4.683028 | -4.789409 | -0.0002673274 |  | 45.48513 | 110.2133 | 142.1635 | 166.2516 | 56.62526 | 83.18475
361.78125 | 4.682759 | -9.567882 | -0.0002442308 |  | 45.55287 | 110.4276 | 142.1219 | 166.3618 | 56.61371 | 83.10892
361.8809 | 4.682337 | -8.999168 | -0.000219604 |  | 45.53561 | 110.4737 | 142.0785 | 166.4558 | 56.62816 | 83.02881
361.9805 | 4.68314 | -4.327785 | -0.0002991477 |  | 45.52586 | 110.379 | 142.0507 | 166.6697 | 56.60988 | 83.0652
362.0801 | 4.682488 | -10.85068 | -0.000213736 |  | 45.48266 | 110.2453 | 142.0494 | 166.8694 | 56.58738 | 83.08235
362.1796875 | 4.682924 | -7.526801 | -0.0002317254 |  | 45.42617 | 110.0817 | 142.0839 | 167.0657 | 56.55231 | 83.06065
362.2793 | 4.68329 | -5.385465 | -0.0002194134 |  | 45.38412 | 109.8802 | 142.0788 | 167.1808 | 56.53349 | 83.09921
362.3789 | 4.683587 | -15.49198 | -0.000252807 |  | 45.36211 | 109.7904 | 142.1373 | 167.2305 | 56.50529 | 83.18071
362.4785 | 4.682922 | -12.09747 | -0.0002590668 |  | 45.35724 | 109.8304 | 142.2145 | 167.3265 | 56.48305 | 83.24283
362.578125 | 4.683036 | -10.09103 | -0.0002310347 |  | 45.27104 | 109.9266 | 142.2688 | 167.3526 | 56.48201 | 83.33449
362.6777 | 4.68324 | -13.19662 | -0.0002408129 |  | 45.2508 | 109.9434 | 142.2884 | 167.3423 | 56.44257 | 83.46152
362.7773 | 4.683145 | -14.40879 | -0.000226177 |  | 45.19274 | 109.9498 | 142.2963 | 167.2136 | 56.42688 | 83.52019
362.877 | 4.683215 | -14.68312 | -0.0002566469 |  | 45.09871 | 109.9998 | 142.2653 | 167.0807 | 56.42047 | 83.60797
362.9765625 | 4.68255 | -10.77412 | -0.0002304374 |  | 45.0432 | 110.1678 | 142.2637 | 167.0297 | 56.41771 | 83.66363
363.0762 | 4.682973 | -7.221937 | -0.0002053688 |  | 45.02091 | 110.4194 | 142.267 | 166.9973 | 56.38985 | 83.74557
363.1758 | 4.68289 | -11.39843 | -0.0002172771 |  | 44.9612 | 110.6903 | 142.2937 | 166.8854 | 56.4005 | 83.86082
363.2754 | 4.68324 | -10.58227 | -0.0002410635 |  | 44.88477 | 110.8256 | 142.2776 | 166.797 | 56.38101 | 83.91612
363.375 | 4.683441 | -11.32005 | -0.0002588936 |  | 44.84139 | 110.9295 | 142.247 | 166.7739 | 56.35673 | 83.99047
363.4746 | 4.68318 | -7.492623 | -0.0002531855 |  | 44.83416 | 110.9669 | 142.2671 | 166.7603 | 56.36749 | 84.03427
363.5742 | 4.683509 | -12.44016 | -0.0002906836 |  | 44.82338 | 111.1052 | 142.2702 | 166.7891 | 56.34773 | 84.11835
363.6738 | 4.682428 | -12.38775 | -0.0002276192 |  | 44.7781 | 111.3939 | 142.3454 | 166.9082 | 56.34546 | 84.24734
363.7734375 | 4.68337 | -14.73005 | -0.0002510336 |  | 44.73888 | 111.6283 | 142.4467 | 166.9729 | 56.31588 | 84.40083
363.873 | 4.682951 | -15.86611 | -0.0002436584 |  | 44.72968 | 111.9839 | 142.5576 | 167.1124 | 56.28403 | 84.49471
363.9727 | 4.68295 | -17.57499 | -0.0002343428 |  | 44.69074 | 112.3939 | 142.6724 | 167.1951 | 56.19328 | 84.60405
364.0723 | 4.682909 | -12.56639 | -0.0002287851 |  | 44.70839 | 112.7269 | 142.7985 | 167.2631 | 56.06744 | 84.67233
364.171875 | 4.683082 | -13.26315 | -0.000239447 |  | 44.66212 | 113.0628 | 142.9199 | 167.3987 | 55.94909 | 84.78941
364.2715 | 4.682806 | -20.53066 | -0.0002291137 |  | 44.65991 | 113.4107 | 143.08 | 167.622 | 55.8292 | 84.86205
364.3711 | 4.683013 | -10.93316 | -0.0002364863 |  | 44.66488 | 113.8041 | 143.2569 | 167.8602 | 55.72933 | 84.94339
364.4707 | 4.683363 | -12.63292 | -0.0002606052 |  | 44.65549 | 114.1759 | 143.4183 | 168.0567 | 55.62232 | 84.99976
364.5703125 | 4.68281 | -14.86449 | -0.0002364865 |  | 44.6519 | 114.5207 | 143.5388 | 168.325 | 55.4923 | 85.09118
364.6699 | 4.682528 | -11.1241 | -0.0002510554 |  | 44.65634 | 114.8186 | 143.6563 | 168.5774 | 55.34759 | 85.15176
364.7695 | 4.683858 | -11.64405 | -0.0002082661 |  | 44.60033 | 115.151 | 143.7226 | 168.8072 | 55.22038 | 85.2035
364.8691 | 4.682746 | -12.73682 | -0.0002419275 |  | 44.57799 | 115.4383 | 143.8124 | 169.0798 | 55.06609 | 85.24861
364.96875 | 4.682253 | -9.755175 | -0.000231279 |  | 44.52304 | 115.6302 | 143.8483 | 169.3096 | 54.96219 | 85.2866
365.0684 | 4.682382 | -10.50754 | -0.0002476633 |  | 44.5167 | 115.7709 | 143.8439 | 169.3465 | 54.85841 | 85.34917
365.168 | 4.683396 | -7.982956 | -0.0002387917 |  | 44.45675 | 115.9862 | 143.832 | 169.3145 | 54.74068 | 85.38347
365.2676 | 4.683056 | -11.00972 | -0.0002511686 |  | 44.4324 | 116.1996 | 143.8002 | 169.275 | 54.62913 | 85.39993
365.3671875 | 4.682422 | -12.24831 | -0.0002103031 |  | 44.45011 | 116.4015 | 143.7898 | 169.1853 | 54.47963 | 85.41814
365.4668 | 4.682682 | -18.11955 | -0.0002416836 |  | 44.42838 | 116.6593 | 143.7774 | 169.0672 | 54.3928 | 85.4566
365.5664 | 4.682106 | -20.69562 | -0.0002169992 |  | 44.38219 | 116.8542 | 143.9036 | 168.9663 | 54.29353 | 85.46931
365.666 | 4.682744 | -12.17676 | -0.0002259108 |  | 44.38723 | 117.1214 | 143.9642 | 168.9585 | 54.22752 | 85.49455
365.765625 | 4.683432 | -17.6716 | -0.0002467776 |  | 44.37867 | 117.3392 | 144.0313 | 168.9645 | 54.15571 | 85.5556
365.8652 | 4.683421 | -15.61411 | -0.0002218263 |  | 44.3535 | 117.532 | 144.1232 | 168.8871 | 54.05646 | 85.57549
365.9648 | 4.683469 | -12.05145 | -0.0002129963 |  | 44.35472 | 117.6233 | 144.2251 | 168.8688 | 53.98772 | 85.64226
366.0645 | 4.683166 | -14.20372 | -0.0002398904 |  | 44.36486 | 117.7399 | 144.2563 | 168.8799 | 53.9428 | 85.64247
366.1640625 | 4.682678 | -14.65851 | -0.0002640742 |  | 44.31019 | 117.8407 | 144.3034 | 168.9362 | 53.89516 | 85.65988
366.2637 | 4.682749 | -17.1038 | -0.0002593119 |  | 44.34939 | 117.9435 | 144.3561 | 169.0223 | 53.86681 | 85.70657
366.3633 | 4.682872 | -12.41829 | -0.0002516865 |  | 44.37081 | 118.07 | 144.3997 | 169.0164 | 53.82835 | 85.70364
366.4629 | 4.683295 | -17.55448 | -0.0002189229 |  | 44.35337 | 118.1584 | 144.4561 | 168.8922 | 53.83801 | 85.73017
366.5625 | 4.683552 | -11.89104 | -0.0002270081 |  | 44.38221 | 118.2201 | 144.4795 | 168.7757 | 53.86189 | 85.72375
366.6621 | 4.6832 | -15.50702 | -0.0002244086 |  | 44.39359 | 118.3397 | 144.5199 | 168.6285 | 53.84812 | 85.72576
366.7617 | 4.683605 | -14.66079 | -0.0002428699 |  | 44.37928 | 118.4981 | 144.5345 | 168.5023 | 53.86356 | 85.76011
366.8613 | 4.683233 | -17.09924 | -0.000204763 |  | 44.38688 | 118.6024 | 144.5512 | 168.3542 | 53.87939 | 85.79018
366.9609375 | 4.682834 | -12.47753 | -0.0002170604 |  | 44.42605 | 118.801 | 144.5167 | 168.1576 | 53.88573 | 85.81165
367.0605 | 4.683036 | -11.24258 | -0.0002379278 |  | 44.39037 | 118.9901 | 144.4474 | 167.9094 | 53.90076 | 85.88229
367.1602 | 4.682916 | -13.72979 | -0.0002143489 |  | 44.40352 | 119.1059 | 144.4049 | 167.6108 | 53.90665 | 85.90005
367.2598 | 4.682946 | -17.2364 | -0.0002128722 |  | 44.40638 | 119.2429 | 144.3059 | 167.2948 | 53.92941 | 85.94087
367.359375 | 4.68306 | -19.36772 | -0.0002134722 |  | 44.36924 | 119.2859 | 144.2173 | 167.0264 | 53.98625 | 85.96041
367.459 | 4.682852 | -16.09032 | -0.0002445833 |  | 44.33146 | 119.2956 | 144.1324 | 166.7751 | 54.04989 | 86.00311
367.5586 | 4.683503 | -15.2892 | -0.0002173318 |  | 44.30615 | 119.2465 | 144.0151 | 166.6311 | 54.07826 | 86.00943
367.6582 | 4.683022 | -13.52154 | -0.0002207744 |  | 44.26859 | 119.1564 | 143.917 | 166.4122 | 54.13171 | 86.03872
367.7578125 | 4.683147 | -16.56197 | -0.0002145583 |  | 44.21975 | 119.0792 | 143.8751 | 166.2677 | 54.20224 | 86.06243
367.8574 | 4.6835 | -22.58177 | -0.0002172677 |  | 44.13115 | 118.9291 | 143.8456 | 166.0989 | 54.2018 | 86.07467
367.957 | 4.682635 | -19.73592 | -0.0002043563 |  | 44.07589 | 118.8227 | 143.8537 | 166.0199 | 54.22715 | 86.08185
368.0566 | 4.683539 | -20.87107 | -0.0002278741 |  | 44.01315 | 118.6655 | 143.8555 | 166.014 | 54.23536 | 86.12815
368.15625 | 4.683287 | -23.56289 | -0.0002106419 |  | 44.0005 | 118.5342 | 143.8789 | 165.9413 | 54.26747 | 86.17158
368.2559 | 4.682501 | -16.47812 | -0.0002312987 |  | 43.92066 | 118.4662 | 143.8598 | 165.8497 | 54.28175 | 86.18228
368.3555 | 4.683288 | -16.06207 | -0.0002205084 |  | 43.90768 | 118.3924 | 143.8436 | 165.6436 | 54.27039 | 86.25147
368.4551 | 4.682969 | -13.9221 | -0.0001921205 |  | 43.901 | 118.2592 | 143.7956 | 165.5427 | 54.27851 | 86.2374
368.5546875 | 4.6836 | -19.66028 | -0.0002368845 |  | 43.85233 | 118.206 | 143.7595 | 165.4493 | 54.24616 | 86.29551
368.6543 | 4.683181 | -18.1756 | -0.0002316834 |  | 43.86422 | 118.0806 | 143.7093 | 165.3785 | 54.19007 | 86.30057
368.7539 | 4.683305 | -16.59296 | -0.000224783 |  | 43.86121 | 117.9368 | 143.6277 | 165.3637 | 54.18555 | 86.3295
368.8535 | 4.682735 | -17.25281 | -0.0002145858 |  | 43.87413 | 117.7518 | 143.572 | 165.4733 | 54.16032 | 86.31597
368.953125 | 4.683176 | -18.5593 | -0.0002096307 |  | 43.82352 | 117.505 | 143.4688 | 165.6813 | 54.13517 | 86.34348
369.0527 | 4.683907 | -17.24506 | -0.0002309907 |  | 43.82059 | 117.1786 | 143.3531 | 165.8927 | 54.13494 | 86.43225
369.1523 | 4.682935 | -21.10667 | -0.0002104937 |  | 43.83649 | 116.8439 | 143.2452 | 166.1399 | 54.14687 | 86.49413
369.252 | 4.682969 | -13.7266 | -0.0002151644 |  | 43.86055 | 116.4974 | 143.0625 | 166.3469 | 54.176 | 86.59888
369.3515625 | 4.682703 | -13.09546 | -0.0001994748 |  | 43.84453 | 116.0696 | 142.9093 | 166.406 | 54.26763 | 86.77077
369.4512 | 4.683938 | -13.23809 | -0.0002180642 |  | 43.81977 | 115.7032 | 142.8 | 166.3448 | 54.41986 | 86.90904
369.5508 | 4.683101 | -13.14057 | -0.0002334235 |  | 43.80981 | 115.4699 | 142.6669 | 166.2579 | 54.61471 | 87.0844
369.6504 | 4.683218 | -14.68175 | -0.0002342952 |  | 43.88523 | 115.3735 | 142.5091 | 166.175 | 54.88472 | 87.24493
369.75 | 4.682872 | -21.05973 | -0.0002075052 |  | 44.14892 | 115.4492 | 142.3488 | 166.2329 | 55.16689 | 87.45198
369.8496 | 4.683437 | -17.49479 | -0.0001976269 |  | 44.31934 | 115.5589 | 142.1585 | 166.3121 | 55.46174 | 87.57567
369.9492 | 4.682843 | -10.29245 | -0.0001915435 |  | 44.38105 | 115.7479 | 141.9834 | 166.437 | 55.8186 | 87.72775
370.0488 | 4.683539 | -15.50338 | -0.0002155836 |  | 44.40908 | 115.9129 | 141.7348 | 166.5309 | 56.19207 | 87.87383
370.1484375 | 4.683316 | -15.857 | -0.0002364276 |  | 44.40808 | 116.108 | 141.5352 | 166.6443 | 56.71661 | 88.06279
370.248 | 4.683456 | -15.16935 | -0.0002172215 |  | 44.33284 | 116.2568 | 141.363 | 166.7436 | 57.30223 | 88.21775
370.3477 | 4.682729 | -16.65812 | -0.0001849628 |  | 44.27826 | 116.4299 | 141.1563 | 166.8994 | 57.9144 | 88.51677
370.4473 | 4.682834 | -18.84047 | -0.0002586631 |  | 44.26678 | 116.4909 | 140.9698 | 167.05 | 58.548 | 88.74371
370.546875 | 4.683242 | -16.27579 | -0.0002492484 |  | 44.17586 | 116.534 | 140.7928 | 167.1847 | 59.10943 | 88.98451
370.6465 | 4.683249 | -17.57271 | -0.0002096978 |  | 44.39791 | 116.5567 | 140.6097 | 167.3763 | 59.60544 | 89.2017
370.7461 | 4.683612 | -17.21134 | -0.0001994194 |  | 44.67086 | 116.6244 | 140.4877 | 167.6256 | 60.09299 | 89.45254
370.8457 | 4.683509 | -16.51321 | -0.0002095605 |  | 44.89954 | 116.5508 | 140.3148 | 167.8259 | 60.49154 | 89.62229
370.9453125 | 4.683474 | -20.83279 | -0.0002291003 |  | 44.97381 | 116.5495 | 140.1787 | 167.9676 | 60.77669 | 89.78663
371.0449 | 4.682957 | -19.07835 | -0.000205404 |  | 45.01905 | 116.6924 | 140.0701 | 168.1425 | 60.99405 | 89.95463
371.1445 | 4.68309 | -20.08909 | -0.0002098455 |  | 45.01361 | 116.9103 | 139.9515 | 168.3371 | 61.18761 | 90.11267
371.2441 | 4.682998 | -18.24897 | -0.0002203136 |  | 45.00211 | 117.0448 | 139.8634 | 168.413 | 61.27609 | 90.26765
371.34375 | 4.683143 | -20.63912 | -0.0001949288 |  | 44.94897 | 117.1228 | 139.7597 | 168.4551 | 61.3847 | 90.38981
371.4434 | 4.683199 | -16.2284 | -0.0001946089 |  | 44.92982 | 117.2179 | 139.6291 | 168.5068 | 61.3752 | 90.46126
371.543 | 4.683053 | -17.07691 | -0.0002185354 |  | 44.85158 | 117.434 | 139.5528 | 168.5448 | 61.39722 | 90.55702
371.6426 | 4.68345 | -8.136072 | -0.0001904149 |  | 44.81931 | 117.7204 | 139.4725 | 168.5867 | 61.41064 | 90.59718
371.7421875 | 4.683037 | -16.22885 | -0.0002289397 |  | 44.7678 | 118.0679 | 139.3949 | 168.6056 | 61.39504 | 90.68751
371.8418 | 4.682481 | -17.24324 | -0.0002097798 |  | 44.70375 | 118.4329 | 139.3393 | 168.6386 | 61.31484 | 90.78172
371.9414 | 4.683211 | -15.77497 | -0.0002151606 |  | 44.62393 | 118.759 | 139.2489 | 168.6829 | 61.21991 | 90.84909
372.041 | 4.683245 | -14.97568 | -0.0002071988 |  | 44.57389 | 119.1214 | 139.0909 | 168.8479 | 61.13697 | 90.9475
372.140625 | 4.683723 | -20.5735 | -0.0002036269 |  | 44.54106 | 119.5425 | 138.954 | 168.9667 | 61.0336 | 91.00847
372.2402 | 4.683013 | -17.2364 | -0.0001872498 |  | 44.44121 | 119.9111 | 138.7999 | 169.1204 | 60.92167 | 91.0728
372.3398 | 4.683276 | -13.23217 | -0.0002064834 |  | 44.37609 | 120.2294 | 138.6382 | 169.3015 | 60.86556 | 91.22038
372.4395 | 4.683061 | -12.72543 | -0.0001946691 |  | 44.32851 | 120.5109 | 138.4908 | 169.447 | 60.75943 | 91.3187
372.5390625 | 4.683042 | -9.36145 | -0.0001932314 |  | 44.26482 | 120.7357 | 138.3328 | 169.6302 | 60.6666 | 91.42552
372.6387 | 4.683664 | -17.42142 | -0.0002091064 |  | 44.21138 | 120.8564 | 138.174 | 169.669 | 60.60424 | 91.5039
372.7383 | 4.683772 | -20.59902 | -0.0002373968 |  | 44.13172 | 120.8606 | 138.0373 | 169.6512 | 60.58378 | 91.51655
372.8379 | 4.68354 | -10.06642 | -0.0001695417 |  | 44.13027 | 120.78 | 137.9176 | 169.6022 | 60.53456 | 91.55794
372.9375 | 4.683006 | -10.51027 | -0.0002305951 |  | 44.11557 | 120.7292 | 137.7814 | 169.5139 | 60.51745 | 91.61337
373.0371 | 4.683391 | -14.52818 | -0.0001923817 |  | 44.15884 | 120.6596 | 137.6805 | 169.455 | 60.48656 | 91.67647
373.1367 | 4.683358 | -13.20665 | -0.000191817 |  | 44.35564 | 120.6881 | 137.555 | 169.3946 | 60.46202 | 91.74675
373.2363 | 4.682379 | -16.35052 | -0.0002016085 |  | 44.53538 | 120.6028 | 137.441 | 169.318 | 60.39982 | 91.82961
373.3359375 | 4.682959 | -15.75037 | -0.0001989946 |  | 44.61582 | 120.627 | 137.3349 | 169.1388 | 60.35878 | 91.86138
373.4355 | 4.683872 | -14.64985 | -0.0002092625 |  | 44.66765 | 120.687 | 137.2752 | 168.8652 | 60.29158 | 91.91262
373.5352 | 4.683496 | -17.08921 | -0.0002214459 |  | 44.7086 | 120.6554 | 137.1461 | 168.5538 | 60.23129 | 91.98169
373.6348 | 4.683655 | -14.56327 | -0.0002170968 |  | 44.73497 | 120.4405 | 137.0538 | 168.3625 | 60.15827 | 92.00606
373.734375 | 4.683328 | -14.19415 | -0.0001963137 |  | 44.76564 | 120.3276 | 136.94 | 168.2012 | 60.10336 | 92.07393
373.834 | 4.683352 | -23.03473 | -0.0002091332 |  | 44.76339 | 120.361 | 136.8645 | 168.0873 | 60.03228 | 92.12694
373.9336 | 4.684219 | -14.62388 | -0.0001710104 |  | 44.74929 | 120.4759 | 136.7827 | 167.9444 | 59.97411 | 92.23633
374.0332 | 4.68341 | -14.23562 | -0.0001791522 |  | 44.7586 | 120.5817 | 136.7142 | 167.8401 | 59.89177 | 92.28149
374.1328125 | 4.683834 | -12.30937 | -0.0001792111 |  | 44.71387 | 120.7305 | 136.6225 | 167.7812 | 59.82954 | 92.3439
374.2324 | 4.683621 | -16.9279 | -0.0001701016 |  | 44.67138 | 120.9208 | 136.5251 | 167.689 | 59.74101 | 92.39678
374.332 | 4.683002 | -16.58293 | -0.000192958 |  | 44.65442 | 121.0733 | 136.4213 | 167.714 | 59.63939 | 92.457
374.4316 | 4.682801 | -13.96767 | -0.0002043689 |  | 44.60922 | 121.2571 | 136.3229 | 167.7184 | 59.5801 | 92.51265
374.53125 | 4.68372 | -9.661756 | -0.0001949554 |  | 44.60626 | 121.3949 | 136.2409 | 167.7543 | 59.45957 | 92.58437
374.6309 | 4.683161 | -12.951 | -0.000225765 |  | 44.62717 | 121.517 | 136.1329 | 167.8603 | 59.30481 | 92.64909
374.7305 | 4.683339 | -21.30034 | -0.0002264771 |  | 44.62686 | 121.6393 | 136.0637 | 168.0237 | 59.189 | 92.67334
374.8301 | 4.683576 | -16.78116 | -0.0002006248 |  | 44.62647 | 121.6789 | 135.9666 | 168.1871 | 59.08377 | 92.7038
374.9296875 | 4.683484 | -16.92653 | -0.0001760035 |  | 44.53641 | 121.7589 | 135.8863 | 168.4077 | 58.96198 | 92.76604
375.0293 | 4.683578 | -15.17299 | -0.000204309 |  | 44.58447 | 121.815 | 135.7487 | 168.701 | 58.83728 | 92.80384
375.1289 | 4.68378 | -16.15457 | -0.0001751026 |  | 44.51818 | 121.9275 | 135.6649 | 168.876 | 58.70805 | 92.83974
375.2285 | 4.683159 | -13.38073 | -0.000249367 |  | 44.52379 | 122.0432 | 135.5575 | 169.1454 | 58.59036 | 92.85429
375.328125 | 4.683274 | -22.87797 | -0.000176926 |  | 44.47271 | 122.1621 | 135.5152 | 169.3565 | 58.48534 | 92.79971
375.4277 | 4.683425 | -15.99872 | -0.0002008888 |  | 44.42506 | 122.2411 | 135.4549 | 169.6109 | 58.36393 | 92.82817
375.5273 | 4.682824 | -18.21707 | -0.0002197994 |  | 44.36342 | 122.2634 | 135.397 | 169.7604 | 58.25898 | 92.84884
375.627 | 4.682489 | -15.43183 | -0.0002225876 |  | 44.35291 | 122.2908 | 135.3369 | 169.8612 | 58.15275 | 92.82349
375.7265625 | 4.682622 | -19.29982 | -0.000194653 |  | 44.29586 | 122.2796 | 135.2969 | 169.9125 | 58.04901 | 92.80859375
375.8262 | 4.683269 | -17.23139 | -0.000210158 |  | 44.2308 | 122.2439 | 135.2706 | 169.9512 | 57.97271 | 92.83958
375.9258 | 4.683201 | -13.62726 | -0.0001930344 |  | 44.18707 | 122.1531 | 135.1945 | 169.9531 | 57.82515 | 92.81041
376.0254 | 4.683778 | -17.06825 | -0.0001944822 |  | 44.10815 | 122.0384 | 135.1235 | 170.0067 | 57.77265 | 92.7762
376.125 | 4.68328 | -15.20034 | -0.000186007 |  | 44.08502 | 121.9902 | 135.0324 | 170.0322 | 57.71074 | 92.71796
376.2246 | 4.68338 | -15.25502 | -0.0001896575 |  | 44.08491 | 121.8617 | 134.9855 | 170.0826 | 57.58426 | 92.68218
376.3242 | 4.683298 | -20.05081 | -0.0002050628 |  | 44.09026 | 121.7446 | 134.8444 | 170.0891 | 57.53238 | 92.63533
376.4238 | 4.683198 | -22.43731 | -0.0001984725 |  | 44.05278 | 121.6661 | 134.7353 | 170.0744 | 57.45014 | 92.50116
376.5234375 | 4.683325 | -19.5787 | -0.0001874967 |  | 44.01681 | 121.5239 | 134.6005 | 170.1219 | 57.3915 | 92.48289
376.623 | 4.683272 | -19.49622 | -0.0001849976 |  | 44.01785 | 121.4164 | 134.4316 | 170.1433 | 57.33461 | 92.39125
376.7227 | 4.683319 | -16.7766 | -0.0001784677 |  | 43.9786 | 121.2796 | 134.2439 | 170.0731 | 57.26296 | 92.32799
376.8223 | 4.683683 | -15.15704 | -0.0001732934 |  | 43.88089 | 121.1026 | 134.1046 | 169.9974 | 57.25195 | 92.21192
376.921875 | 4.68275 | -13.35293 | -0.0002121316 |  | 43.84172 | 120.86 | 133.9508 | 169.9201 | 57.19718 | 92.19227
377.0215 | 4.683928 | -13.10001 | -0.0002011935 |  | 43.77878 | 120.6575 | 133.7238 | 169.73 | 57.1671 | 92.181
377.1211 | 4.683511 | -13.94352 | -0.000238675 |  | 43.71628 | 120.3501 | 133.5725 | 169.634 | 57.14911 | 92.21838
377.2207 | 4.683101 | -13.77718 | -0.0001963074 |  | 43.72624 | 120.1377 | 133.4187 | 169.5335 | 57.15821 | 92.1895
377.3203125 | 4.683502 | -10.87346 | -0.0001555904 |  | 43.71211 | 119.9101 | 133.2836 | 169.3524 | 57.15261 | 92.09982
377.4199 | 4.683223 | -10.93225 | -0.0002028469 |  | 43.69077 | 119.7095 | 133.1912 | 169.2145 | 57.21752 | 91.89104
377.5195 | 4.683036 | -14.07704 | -0.0002282843 |  | 43.67781 | 119.5249 | 133.1674 | 169.0915 | 57.19869 | 91.73609
377.6191 | 4.683245 | -18.5429 | -0.0001911644 |  | 43.70505 | 119.2784 | 133.1103 | 168.9074 | 57.24133 | 91.48536
377.71875 | 4.68359 | -12.51717 | -0.0001851704 |  | 43.8289 | 119.0328 | 133.1237 | 168.6958 | 57.26255 | 91.27699
377.8184 | 4.683301 | -9.197398 | -0.0001930822 |  | 43.93325 | 118.8523 | 133.1164 | 168.5259 | 57.26579 | 91.07812
377.918 | 4.682826 | -7.312621 | -0.0001970526 |  | 44.02333 | 118.5841 | 133.1552 | 168.2935 | 57.25024 | 90.927
378.0176 | 4.683084 | -16.80577 | -0.0001806853 |  | 44.05257 | 118.2234 | 133.1474 | 168.0728 | 57.26026 | 90.77854
378.1171875 | 4.682954 | -10.42141 | -0.0001693178 |  | 44.08245 | 117.9386 | 133.2327 | 167.9117 | 57.23742 | 90.66116
378.2168 | 4.683517 | -9.970266 | -0.0001894563 |  | 44.06638 | 117.5277 | 133.2483 | 167.7657 | 57.16589 | 90.40015
378.3164 | 4.683239 | -12.05145 | -0.000182838 |  | 44.13251 | 117.0951 | 133.2599 | 167.6816 | 57.10881 | 90.19609
378.416 | 4.683935 | -14.54048 | -0.0001612659 |  | 44.10836 | 116.6723 | 133.249 | 167.629 | 56.99485 | 89.95751
378.515625 | 4.683374 | -12.11616 | -0.0002365486 |  | 44.13037 | 116.2842 | 133.2657 | 167.6778 | 56.82222 | 89.76215
378.6152 | 4.683516 | -16.58384 | -0.0002209301 |  | 44.17074 | 115.848 | 133.2965 | 167.694 | 56.73376 | 89.59795
378.7148 | 4.683585 | -9.324993 | -0.0001905549 |  | 44.12713 | 115.3794 | 133.27 | 167.7767 | 56.62482 | 89.42085
378.8145 | 4.683204 | -16.29812 | -0.000185275 |  | 44.13835 | 114.8878 | 133.2344 | 167.9127 | 56.48642 | 89.29795
378.9140625 | 4.683561 | -11.00835 | -0.0001883243 |  | 44.14808 | 114.4264 | 133.2129 | 167.9908 | 56.37894 | 89.19164
379.0137 | 4.683274 | -15.71573 | -0.0001617249 |  | 44.11545 | 113.8723 | 133.159 | 168.0358 | 56.21993 | 89.19886
379.1133 | 4.683244 | -12.6548 | -0.000225226 |  | 44.07018 | 113.5044 | 133.1078 | 168.0623 | 56.10825 | 89.12659
379.2129 | 4.682595 | -16.43209 | -0.0001648688 |  | 44.00013 | 113.2209 | 133.1302 | 168.1287 | 55.95945 | 89.06672
379.3125 | 4.683254 | -13.54842 | -0.000199702 |  | 43.95527 | 113.0133 | 133.1248 | 168.2451 | 55.81024 | 88.97996
379.4121 | 4.683016 | -13.94853 | -0.0001692618 |  | 43.8713 | 112.8879 | 133.09375 | 168.3409 | 55.64489 | 88.88561
379.5117 | 4.68306 | -13.36569 | -0.0001840405 |  | 43.87926 | 112.8616 | 133.0933 | 168.4728 | 55.46158 | 88.76403
379.6113 | 4.683468 | -11.79215 | -0.0002185002 |  | 43.8532 | 112.8888 | 133.065 | 168.565 | 55.3107 | 88.63461
379.7109375 | 4.682929 | -10.69164 | -0.0001773839 |  | 43.83875 | 112.9796 | 133.09 | 168.6263 | 55.13051 | 88.59428
379.8105 | 4.683478 | -18.59257 | -0.0002046293 |  | 43.83478 | 113.1253 | 133.1302 | 168.832 | 54.99553 | 88.45814
379.9102 | 4.683368 | -15.42363 | -0.0001838305 |  | 43.80054 | 113.2425 | 133.2084 | 169.0386 | 54.87975 | 88.34817
380.0098 | 4.682641 | -15.54804 | -0.0002239955 |  | 43.75677 | 113.3425 | 133.3287 | 169.2251 | 54.772 | 88.23062
380.109375 | 4.683668 | -11.5119 | -0.0001954143 |  | 43.67258 | 113.3787 | 133.4984 | 169.3222 | 54.61512 | 88.13679
380.209 | 4.683265 | -17.72218 | -0.0002146309 |  | 43.64564 | 113.4703 | 133.6811 | 169.4812 | 54.50852 | 88.01646
380.3086 | 4.683219 | -13.48782 | -0.0001761931 |  | 43.61092 | 113.5139 | 133.8611 | 169.5656 | 54.36365 | 87.88046
380.4082 | 4.683455 | -15.27462 | -0.0001918288 |  | 43.54771 | 113.5162 | 134.087 | 169.6231 | 54.26289 | 87.82497
380.5078125 | 4.682516 | -10.80237 | -0.0001888324 |  | 43.53418 | 113.4797 | 134.2777 | 169.5953 | 54.12761 | 87.7291
380.6074 | 4.68346 | -18.55247 | -0.0002054868 |  | 43.51319 | 113.3155 | 134.4952 | 169.623 | 54.01493 | 87.63102
380.707 | 4.682908 | -13.84691 | -0.0002024136 |  | 43.48399 | 113.0183 | 134.7668 | 169.621 | 53.91332 | 87.52724
380.8066 | 4.683917 | -14.67446 | -0.0001868914 |  | 43.45697 | 112.6419 | 134.939 | 169.6472 | 53.81377 | 87.40796
380.90625 | 4.683276 | -18.50143 | -0.0001948327 |  | 43.42034 | 112.2763 | 135.1024 | 169.6713 | 53.71941 | 87.27946
381.0059 | 4.68366 | -15.47376 | -0.0001744333 |  | 43.36219 | 111.9634 | 135.268 | 169.7485 | 53.62449 | 87.13863
381.1055 | 4.683076 | -18.2435 | -0.0001733872 |  | 43.35617 | 111.827 | 135.4585 | 169.7163 | 53.47195 | 86.99406
381.2051 | 4.683727 | -17.89626 | -0.0001856818 |  | 43.32528 | 111.7245 | 135.6135 | 169.6179 | 53.34833 | 86.8509
381.3046875 | 4.683784 | -12.80837 | -0.0001634184 |  | 43.29605 | 111.7572 | 135.804 | 169.4735 | 53.25917 | 86.73457
381.4043 | 4.683142 | -18.3515 | -0.0001820658 |  | 43.28782 | 111.8251 | 135.995 | 169.3321 | 53.10533 | 86.58028
381.5039 | 4.683618 | -9.798466 | -0.0001936847 |  | 43.23472 | 111.9528 | 136.203 | 169.1929 | 52.98455 | 86.4002
381.6035 | 4.682983 | -6.233068 | -0.0001916204 |  | 43.23328 | 112.1974 | 136.3741 | 169.0390625 | 52.86224 | 86.24244
381.703125 | 4.683117 | -15.69568 | -0.0001982128 |  | 43.2031 | 112.4527 | 136.6225 | 168.9228 | 52.75532 | 86.05414
381.8027 | 4.683183 | -12.74912 | -0.0001936319 |  | 43.18729 | 112.8502 | 136.8179 | 168.8679 | 52.6356 | 85.85256
381.9023 | 4.68301 | -17.544 | -0.0001988053 |  | 43.13316 | 113.1575 | 137.0222 | 168.7024 | 52.51115 | 85.65893
382.002 | 4.683314 | -17.23003 | -0.0001489578 |  | 43.14961 | 113.4622 | 137.2593 | 168.5245 | 52.39994 | 85.49921
382.1015625 | 4.683676 | -21.2174 | -0.0001705448 |  | 43.05148 | 113.7416 | 137.4537 | 168.2764 | 52.26669 | 85.28636
382.2012 | 4.683024 | -16.76476 | -0.0001602517 |  | 42.99784 | 114.0263 | 137.6319 | 168.0874 | 52.15788 | 85.07993
382.3008 | 4.683542 | -12.4397 | -0.0001887149 |  | 42.93624 | 114.2487 | 137.8568 | 167.929 | 52.02568 | 84.86744
382.4004 | 4.682894 | -22.43002 | -0.0001845405 |  | 42.87529 | 114.4995 | 138.0321 | 167.8057 | 51.89059 | 84.65929
382.5 | 4.682855 | -15.1935 | -0.0001433479 |  | 42.85408 | 114.7845 | 138.1228 | 167.6773 | 51.75262 | 84.49735
382.5996 | 4.683301 | -15.51659 | -0.0001834148 |  | 42.78442 | 115.108 | 138.2409 | 167.5358 | 51.60011 | 84.28941
382.6992 | 4.683286 | -15.94085 | -0.0001867786 |  | 42.75881 | 115.3956 | 138.362 | 167.4064 | 51.44735 | 84.10289
382.7988 | 4.682663 | -14.62843 | -0.0001567783 |  | 42.70192 | 115.7096 | 138.5031 | 167.3146 | 51.27095 | 83.87526
382.8984375 | 4.683203 | -14.71957 | -0.0001530266 |  | 42.6674 | 116.0338 | 138.6218 | 167.2488 | 51.12736 | 83.69023
382.998 | 4.68269 | -16.15002 | -0.0001864118 |  | 42.60567 | 116.3109 | 138.7949 | 167.169 | 50.94828 | 83.47767
383.0977 | 4.683172 | -15.80141 | -0.0001995251 |  | 42.56598 | 116.5536 | 138.8866 | 167.2153 | 50.80729 | 83.31282
383.1973 | 4.682894 | -16.60754 | -0.0001564992 |  | 42.47325 | 116.7925 | 138.9295 | 167.186 | 50.63895 | 83.14327
383.296875 | 4.682566 | -18.52923 | -0.0002101641 |  | 42.44006 | 117.0014 | 138.9956 | 167.1714 | 50.53433 | 83.04479
383.3965 | 4.683026 | -12.50806 | -0.0001817752 |  | 42.39449 | 117.2895 | 139.0705 | 167.0949 | 50.37403 | 82.88954
383.4961 | 4.683768 | -9.310867 | -0.0001597322 |  | 42.32539 | 117.4924 | 139.104 | 167.0934 | 50.25529 | 82.65935
383.5957 | 4.68331 | -12.56138 | -0.0001578633 |  | 42.31158 | 117.6526 | 139.2311 | 167.1342 | 50.12234 | 82.47823
383.6953125 | 4.682725 | -14.68995 | -0.0001627653 |  | 42.25934 | 117.8294 | 139.2575 | 167.0978 | 50.0021 | 82.27744
383.7949 | 4.682907 | -14.15223 | -0.0001780623 |  | 42.14658 | 117.9814 | 139.4005 | 167.0987 | 49.83561 | 82.06773
383.8945 | 4.683674 | -16.5287 | -0.0001903474 |  | 42.09573 | 118.1309 | 139.4506 | 167.0925 | 49.67583 | 81.85867
383.9941 | 4.683246 | -17.02314 | -0.0001781145 |  | 42.02257 | 118.2889 | 139.5172 | 167.1251 | 49.53573 | 81.65871
384.09375 | 4.683177 | -15.78409 | -0.0001708637 |  | 41.97693 | 118.481 | 139.5789 | 167.1738 | 49.43342 | 81.43951
384.1934 | 4.682887 | -14.5136 | -0.0001837942 |  | 41.93764 | 118.5698 | 139.6859 | 167.0981 | 49.30272 | 81.20216
384.293 | 4.682871 | -13.17338 | -0.0001752654 |  | 41.89841 | 118.5457 | 139.737 | 167.0301 | 49.16029 | 80.97547
384.3926 | 4.683609 | -16.46172 | -0.0001631997 |  | 41.88542 | 118.5629 | 139.8017 | 166.8729 | 49.06184 | 80.73777
384.4921875 | 4.682248 | -12.42421 | -0.0001667128 |  | 41.80923 | 118.5326 | 139.8264 | 166.7753 | 48.93774 | 80.61057
384.5918 | 4.683374 | -9.268031 | -0.0001580134 |  | 41.91834 | 118.4425 | 139.8875 | 166.5839 | 48.86267 | 80.44443
384.6914 | 4.683547 | -11.72061 | -0.0001597691 |  | 41.93185 | 118.2531 | 139.9462 | 166.3235 | 48.77257 | 80.28706
384.791 | 4.683004 | -11.02476 | -0.0001870516 |  | 41.96696 | 118.1182 | 139.9595 | 166.0552 | 48.70223 | 80.17267
384.890625 | 4.682847 | -9.871378 | -0.0001610957 |  | 41.94918 | 117.9829 | 139.9417 | 165.8102 | 48.65472 | 80.09523
384.9902 | 4.683932 | -13.31237 | -0.0001879707 |  | 41.95 | 117.8597 | 139.9226 | 165.6579 | 48.6287 | 79.9878
385.0898 | 4.683636 | -14.21921 | -0.0001609694 |  | 41.86667 | 117.8345 | 139.8987 | 165.4691 | 48.57057 | 79.90009
385.1895 | 4.683198 | -14.77973 | -0.0001533645 |  | 41.83291 | 117.82 | 139.9163 | 165.3419 | 48.5404 | 79.79141
385.2890625 | 4.683257 | -13.54068 | -0.000173731 |  | 41.78782 | 117.8498 | 139.8933 | 165.1652 | 48.52594 | 79.71261
385.3887 | 4.682499 | -12.99885 | -0.0001319497 |  | 41.7667 | 117.8618 | 139.8853 | 164.9586 | 48.4912 | 79.62931
385.4883 | 4.683329 | -11.47544 | -0.0001332532 |  | 41.7309 | 117.8354 | 139.8669 | 164.8229 | 48.5027 | 79.59743
385.5879 | 4.682918 | -12.96239 | -0.0001424138 |  | 41.6732 | 117.7142 | 139.8282 | 164.7836 | 48.47317 | 79.57745
385.6875 | 4.683347 | -8.338403 | -0.0001431569 |  | 41.65125 | 117.6013 | 139.7546 | 164.679 | 48.44694 | 79.52494
385.7871 | 4.68334 | -10.17487 | -0.0001426439 |  | 41.61198 | 117.3739 | 139.6283 | 164.5571 | 48.44806 | 79.48744
385.8867 | 4.683331 | -15.9609 | -0.0001892952 |  | 41.60425 | 117.1774 | 139.5518 | 164.4335 | 48.40242 | 79.44589
385.9863 | 4.68336 | -8.84104 | -0.0001726512 |  | 41.58175 | 116.9719 | 139.4905 | 164.2695 | 48.43019 | 79.3906
386.0859375 | 4.682918 | -8.919876 | -0.0001709982 |  | 41.54489 | 116.7332 | 139.4598 | 164.2348 | 48.43839 | 79.31028
386.1855 | 4.68357 | -18.03069 | -0.0001709714 |  | 41.5298 | 116.4477 | 139.477 | 164.2022 | 48.4553 | 79.33347
386.2852 | 4.682997 | -16.0092 | -0.0001857792 |  | 41.54406 | 116.046 | 139.4426 | 164.1636 | 48.50318 | 79.33746
386.3848 | 4.683037 | -11.35058 | -0.0001561499 |  | 41.55096 | 115.6189 | 139.3296 | 164.0324 | 48.59509 | 79.33514
386.484375 | 4.683267 | -15.24454 | -0.0001695257 |  | 41.49147 | 115.3028 | 139.257 | 163.8826 | 48.67117 | 79.33036
386.584 | 4.683235 | -10.693 | -0.0001482026 |  | 41.48907 | 115.0897 | 139.0959 | 163.6515 | 48.73149 | 79.36545
386.6836 | 4.682796 | -14.52636 | -0.0001698063 |  | 41.437 | 114.9925 | 138.9135 | 163.4006 | 48.82008 | 79.32201
386.7832 | 4.683087 | -9.898265 | -0.0001739422 |  | 41.38863 | 114.8791 | 138.8049 | 163.1197 | 48.89683 | 79.36058
386.8828125 | 4.683373 | -13.76306 | -0.0001531108 |  | 41.34095 | 114.6474 | 138.665 | 162.8245 | 48.9915 | 79.31891
386.9824 | 4.68338 | -12.95237 | -0.0001480145 |  | 41.26982 | 114.3631 | 138.5402 | 162.502 | 49.05291 | 79.29089
387.082 | 4.683389 | -12.78649 | -0.0001519257 |  | 41.24166 | 113.9135 | 138.4767 | 162.1805 | 49.14075 | 79.25721
387.1816 | 4.683457 | -13.64093 | -0.0001823503 |  | 41.1902 | 113.437 | 138.3491 | 161.8928 | 49.20332 | 79.22675
387.28125 | 4.68332 | -9.923328 | -0.0001951282 |  | 41.1605 | 112.8391 | 138.2516 | 161.6156 | 49.30658 | 79.14912
387.3809 | 4.683707 | -14.59015 | -0.0001942549 |  | 41.08974 | 112.2066 | 138.1823 | 161.3592 | 49.38125 | 79.12193
387.4805 | 4.683074 | -16.06617 | -0.0001670801 |  | 41.07707 | 111.6404 | 138.0789 | 161.1724 | 49.46417 | 79.17024
387.5801 | 4.682852 | -14.32767 | -0.0001757995 |  | 41.04866 | 111.2277 | 138.0269 | 161.0138 | 49.53327 | 79.20242
387.6796875 | 4.683638 | -13.48827 | -0.0002017777 |  | 41.09801 | 110.8865 | 137.9746 | 160.9018 | 49.61649 | 79.23716
387.7793 | 4.682888 | -15.09097 | -0.0001570812 |  | 41.09412 | 110.6189 | 137.9653 | 160.7415 | 49.66494 | 79.32251
387.8789 | 4.682774 | -17.96006 | -0.0002014823 |  | 41.1345 | 110.4576 | 137.9501 | 160.657 | 49.70422 | 79.3692
387.9785 | 4.682908 | -13.6063 | -0.0001718319 |  | 41.07996 | 110.3272 | 137.8916 | 160.5082 | 49.74882 | 79.42034
388.078125 | 4.682467 | -10.74769 | -0.0001749764 |  | 41.07454 | 110.2405 | 137.8683 | 160.353 | 49.79138 | 79.49718
388.1777 | 4.683272 | -18.79444 | -0.0001629278 |  | 41.04971 | 110.1146 | 137.8531 | 160.2552 | 49.83389 | 79.55014
388.2773 | 4.683557 | -16.21427 | -0.0001570682 |  | 41.06776 | 110.0726 | 137.8821 | 160.1895 | 49.83256 | 79.60723
388.377 | 4.683791 | -13.59809 | -0.0001945185 |  | 41.03973 | 110.0533 | 137.885 | 160.0904 | 49.79341 | 79.66801
388.4765625 | 4.683465 | -16.30495 | -0.0001608242 |  | 41.03005 | 109.9713 | 137.8999 | 159.981 | 49.78316 | 79.7331
388.5762 | 4.683547 | -17.24187 | -0.0001644569 |  | 41.04301 | 109.8483 | 137.8655 | 159.8889 | 49.75961 | 79.78933
388.6758 | 4.683122 | -20.45 | -0.0001522635 |  | 41.01171 | 109.6725 | 137.8864 | 159.7475 | 49.77303 | 79.87833
388.7754 | 4.683319 | -13.97541 | -0.0001490527 |  | 41.03457 | 109.5524 | 137.8791 | 159.6438 | 49.65054 | 79.90256
388.875 | 4.683497 | -14.78975 | -0.0001462256 |  | 41.05909 | 109.4468 | 137.8793 | 159.5034 | 49.56865 | 79.91589
388.9746 | 4.682953 | -20.3739 | -0.0001312962 |  | 41.07553 | 109.3908 | 137.8708 | 159.3688 | 49.4876 | 79.94714
389.0742 | 4.683429 | -22.61959 | -0.000153271 |  | 41.05064 | 109.3037 | 137.8992 | 159.2259 | 49.37502 | 79.97009
389.1738 | 4.683257 | -20.16838 | -0.0001341693 |  | 41.07224 | 109.1687 | 137.9062 | 159.032 | 49.27924 | 79.9534
389.2734375 | 4.682954 | -23.22431 | -0.0001808427 |  | 41.05038 | 108.962 | 137.903 | 158.7906 | 49.18438 | 79.94979
389.373 | 4.682865 | -13.55936 | -0.0001500521 |  | 41.03456 | 108.7372 | 137.8962 | 158.7562 | 49.07729 | 79.95028
389.4727 | 4.682516 | -18.50644 | -0.0001323852 |  | 41.02687 | 108.5299 | 137.8378 | 158.7763 | 48.95527 | 79.91127
389.5723 | 4.682336 | -23.64173 | -0.000176704 |  | 41.03488 | 108.3627 | 137.8406 | 158.848 | 48.84164 | 79.91283
389.671875 | 4.682662 | -15.07639 | -0.0001547873 |  | 41.05315 | 108.2332 | 137.7852 | 158.9044 | 48.75768 | 79.90417
389.7715 | 4.683238 | -14.28438 | -0.0001152856 |  | 41.02603 | 108.2312 | 137.7769 | 158.9042 | 48.63989 | 79.88496
389.8711 | 4.683269 | -14.18823 | -0.0001641541 |  | 41.02616 | 108.2619 | 137.7476 | 158.8279 | 48.51587 | 79.83506
389.9707 | 4.683017 | -18.19019 | -0.000153799 |  | 41.00634 | 108.3381 | 137.7272 | 158.8427 | 48.36452 | 79.72836
390.0703125 | 4.682878 | -17.71489 | -0.0001404737 |  | 41.02155 | 108.4497 | 137.7228 | 158.8349 | 48.27972 | 79.65237
390.1699 | 4.682939 | -13.15379 | -0.0001466005 |  | 41.1478 | 108.6186 | 137.6758 | 158.8533 | 48.14975 | 79.58863
390.2695 | 4.682519 | -13.96858 | -0.0001743183 |  | 41.2585 | 108.8229 | 137.7035 | 158.9805 | 48.03655 | 79.50288
390.3691 | 4.683122 | -12.92366 | -0.0001374562 |  | 41.28091 | 109.0774 | 137.7105 | 158.9939 | 47.87913 | 79.40073
390.46875 | 4.682854 | -17.25691 | -0.0001265601 |  | 41.31543 | 109.3366 | 137.7368 | 159.0682 | 47.72405 | 79.32399
390.5684 | 4.682941 | -17.35306 | -0.0001721199 |  | 41.34858 | 109.4228 | 137.745 | 159.0893 | 47.60683 | 79.23172
390.668 | 4.683477 | -13.20118 | -0.0001631497 |  | 41.33667 | 109.6309 | 137.7887 | 159.0365 | 47.45156 | 79.15301
390.7676 | 4.68315 | -16.70506 | -0.0001197991 |  | 41.35709 | 109.8113 | 137.8036 | 158.996 | 47.27942 | 79.07131
390.8671875 | 4.682431 | -11.6755 | -0.0001603813 |  | 41.35962 | 110.0031 | 137.8309 | 159.0114 | 47.14322 | 78.98789
390.9668 | 4.682851 | -13.51744 | -0.0001468294 |  | 41.37284 | 110.2872 | 137.7927 | 159.111 | 46.99435 | 78.86449
391.0664 | 4.682076 | -14.22195 | -0.0001993192 |  | 41.40038 | 110.4622 | 137.7977 | 159.1922 | 46.83395 | 78.77376
391.166 | 4.682763 | -17.22046 | -0.0001415438 |  | 41.38636 | 110.5297 | 137.8623 | 159.1515 | 46.70281 | 78.67465
391.265625 | 4.683396 | -18.55794 | -0.0001849137 |  | 41.42798 | 110.5157 | 137.9042 | 159.0801 | 46.54797 | 78.54692
391.3652 | 4.6832 | -18.33282 | -0.0001672053 |  | 41.41332 | 110.4943 | 137.9845 | 158.9693 | 46.39729 | 78.44382
391.4648 | 4.683055 | -14.21056 | -0.0001426406 |  | 41.40435 | 110.5578 | 138.0398 | 158.9272 | 46.27791 | 78.301
391.5645 | 4.683153 | -14.71091 | -0.000161692 |  | 41.40201 | 110.695 | 138.1342 | 158.9946 | 46.15229 | 78.1823
391.6640625 | 4.682694 | -17.13934 | -0.0001497844 |  | 41.40196 | 110.9325 | 138.2275 | 159.0379 | 46.01857 | 78.01026
391.7637 | 4.683075 | -20.79087 | -0.0001386401 |  | 41.39127 | 111.14 | 138.2609 | 159.047 | 45.88493 | 77.89055
391.8633 | 4.683521 | -16.36921 | -0.0001892859 |  | 41.36071 | 111.3504 | 138.3381 | 159.1937 | 45.80283 | 77.7422
391.9629 | 4.683146 | -15.99781 | -0.0001592719 |  | 41.35623 | 111.6021 | 138.3837 | 159.3186 | 45.74631 | 77.65577
392.0625 | 4.683223 | -23.08805 | -0.0001705831 |  | 41.30774 | 111.8677 | 138.482 | 159.3574 | 45.6304 | 77.48701
392.1621 | 4.68279 | -14.33314 | -0.000167742 |  | 41.2892 | 112.1716 | 138.5337 | 159.3741 | 45.56329 | 77.3634
392.2617 | 4.682764 | -15.3416 | -0.0001340741 |  | 41.27478 | 112.3011 | 138.6429 | 159.4743 | 45.47627 | 77.25765
392.3613 | 4.683442 | -25.04346 | -0.0001457162 |  | 41.23928 | 112.3292 | 138.72 | 159.5537 | 45.43528 | 77.11906
392.4609375 | 4.682957 | -21.93786 | -0.0001459983 |  | 41.18081 | 112.131 | 138.7646 | 159.6801 | 45.37087 | 77.01672
392.5605 | 4.682776 | -16.17964 | -0.0001276095 |  | 41.13129 | 111.817 | 138.8411 | 159.8334 | 45.31031 | 76.93076
392.6602 | 4.682792 | -19.0984 | -0.0001553248 |  | 41.11127 | 111.542 | 138.8986 | 159.8991 | 45.29516 | 76.81213
392.7598 | 4.682956 | -19.32123 | -0.0001352924 |  | 41.04341 | 111.3723 | 138.9393 | 159.9673 | 45.25684 | 76.67243
392.859375 | 4.682382 | -22.88526 | -0.0001437005 |  | 40.99834 | 111.2962 | 138.9787 | 160.02 | 45.22664 | 76.58083
392.959 | 4.683185 | -18.87328 | -0.0001686911 |  | 40.93959 | 111.216 | 139.0257 | 160.0518 | 45.20978 | 76.44919
393.0586 | 4.683332 | -21.76743 | -0.0001311853 |  | 40.88022 | 111.1203 | 139.073 | 159.9573 | 45.20144 | 76.30951
393.1582 | 4.682191 | -23.86867 | -0.0001349808 |  | 40.87506 | 111.0108 | 139.103 | 159.8632 | 45.23388 | 76.19804
393.2578125 | 4.683015 | -22.02764 | -0.0001490572 |  | 40.82006 | 110.8533 | 139.0871 | 159.755 | 45.29033 | 76.1189
393.3574 | 4.682876 | -19.47845 | -0.0001602575 |  | 40.75208 | 110.6846 | 139.1021 | 159.6397 | 45.29109 | 76.03604
393.457 | 4.681544 | -21.83989 | -0.0001391603 |  | 40.68399 | 110.5646 | 139.1143 | 159.5377 | 45.36577 | 75.98931
393.5566 | 4.682646 | -17.29337 | -0.0001488992 |  | 40.67522 | 110.522 | 139.16 | 159.4394 | 45.38663 | 75.87241
393.65625 | 4.682564 | -14.39284 | -0.0001650825 |  | 40.63901 | 110.5161 | 139.1833 | 159.2937 | 45.47249 | 75.86231
393.7559 | 4.682754 | -15.67062 | -0.0001340778 |  | 40.6074 | 110.4734 | 139.24 | 159.024 | 45.528 | 75.85568
393.8555 | 4.682848 | -22.41908 | -0.0001302651 |  | 40.56664 | 110.2874 | 139.229 | 158.5768 | 45.60823 | 75.88368
393.9551 | 4.682296 | -20.54798 | -0.0001430796 |  | 40.52903 | 109.9405 | 139.1707 | 158.1431 | 45.67123 | 75.85434
394.0546875 | 4.682756 | -24.74862 | -0.0001266736 |  | 40.46194 | 109.6316 | 139.1534 | 157.9193 | 45.71219 | 75.85005
394.1543 | 4.682294 | -19.33171 | -0.0001535462 |  | 40.44081 | 109.3141 | 139.0985 | 157.7789 | 45.78835 | 75.84338
394.2539 | 4.682085 | -22.31473 | -0.0001640886 |  | 40.41198 | 109.031 | 139.1323 | 157.6655 | 45.86391 | 75.88794
394.3535 | 4.682093 | -20.23947 | -0.0001264258 |  | 40.34407 | 108.7307 | 139.1718 | 157.593 | 45.89729 | 75.89987
394.453125 | 4.682081 | -21.03649 | -0.0001165905 |  | 40.32528 | 108.4951 | 139.2286 | 157.536 | 45.94223 | 75.89538
394.5527 | 4.682336 | -22.37762 | -0.0001687279 |  | 40.2765 | 108.1962 | 139.2588 | 157.4489 | 45.98947 | 75.95679
394.6523 | 4.682114 | -23.26578 | -0.0001356959 |  | 40.27029 | 107.8872 | 139.2795 | 157.4202 | 45.99028 | 76.06417
394.752 | 4.682614 | -22.70207 | -0.000149316 |  | 40.23272 | 107.5839 | 139.2478 | 157.4709 | 46.00831 | 76.07857
394.8515625 | 4.682461 | -19.99521 | -0.0001225075 |  | 40.23485 | 107.3855 | 139.2873 | 157.515 | 45.98112 | 76.16605
394.9512 | 4.682083 | -26.60697 | -0.0001261078 |  | 40.20885 | 107.16 | 139.2894 | 157.4978 | 46.01635 | 76.18812
395.0508 | 4.68224 | -18.01018 | -0.0001386353 |  | 40.19473 | 107.0445 | 139.2893 | 157.409 | 46.03839 | 76.26445
395.1504 | 4.68141 | -17.89717 | -0.0001707941 |  | 40.20759 | 106.942 | 139.3206 | 157.2313 | 46.00463 | 76.34708
395.25 | 4.682656 | -27.45594 | -9.533241e-05 |  | 40.24963 | 106.7969 | 139.308 | 157.0875 | 45.99627 | 76.46614
395.3496 | 4.682162 | -16.9361 | -0.0001423277 |  | 40.31348 | 106.6943 | 139.3436 | 156.9539 | 45.97631 | 76.57372
395.4492 | 4.682278 | -18.4832 | -0.0001331134 |  | 40.38088 | 106.5607 | 139.3198 | 156.8565 | 45.95144 | 76.63328
395.5488 | 4.682447 | -23.37742 | -0.0001346903 |  | 40.42773 | 106.4317 | 139.2913 | 156.838 | 45.93203 | 76.67811
395.6484375 | 4.682216 | -21.88181 | -0.0001419017 |  | 40.52233 | 106.3696 | 139.2738 | 156.8841 | 45.90464 | 76.73515
395.748 | 4.682291 | -20.76398 | -0.000137526 |  | 40.56394 | 106.203 | 139.2199 | 156.9243 | 45.85842 | 76.80003
395.8477 | 4.681845 | -21.35229 | -0.0001469 |  | 40.58082 | 106.1191 | 139.1678 | 156.9612 | 45.82225 | 76.78379
395.9473 | 4.682256 | -25.06169 | -0.0001641736 |  | 40.63889 | 106.0234 | 139.0648 | 157.0214 | 45.77419 | 76.8272
396.046875 | 4.68179 | -19.59739 | -0.0001166441 |  | 40.664 | 105.975 | 139.0281 | 157.1362 | 45.72822 | 76.80553
396.1465 | 4.682162 | -21.9848 | -0.0001300784 |  | 40.69918 | 105.8904 | 138.9387 | 157.2294 | 45.62501 | 76.82504
396.2461 | 4.682377 | -22.85063 | -0.0001336472 |  | 40.7306 | 105.8144 | 138.8915 | 157.2927 | 45.57977 | 76.88026
396.3457 | 4.68181 | -24.57728 | -9.961906e-05 |  | 40.75639 | 105.7837 | 138.8572 | 157.2834 | 45.49123 | 76.92574
396.4453125 | 4.682043 | -24.16578 | -0.0001184623 |  | 40.76598 | 105.7019 | 138.8717 | 157.2635 | 45.45889 | 76.93573
396.5449 | 4.682638 | -20.10686 | -0.0001328718 |  | 40.7654 | 105.6768 | 138.9059 | 157.1677 | 45.40646 | 76.98868
396.6445 | 4.681813 | -20.11734 | -0.0001371794 |  | 40.76931 | 105.6613 | 138.9413 | 157.0005 | 45.33231 | 77.03007
396.7441 | 4.682284 | -20.42038 | -0.0001207485 |  | 40.77133 | 105.6833 | 138.9856 | 156.7597 | 45.23238 | 77.06453
396.84375 | 4.682181 | -15.39765 | -0.0001274991 |  | 40.77604 | 105.7082 | 139.0135 | 156.6423 | 45.16632 | 77.10741
396.9434 | 4.681788 | -22.13974 | -0.0001327325 |  | 40.77599 | 105.7333 | 139.0377 | 156.5541 | 45.07338 | 77.11485
397.043 | 4.68202 | -20.73163 | -0.0001408929 |  | 40.75029 | 105.7383 | 138.9915 | 156.5653 | 45.03162 | 77.16427
397.1426 | 4.681178 | -20.93077 | -0.0001022673 |  | 40.71011 | 105.7311 | 139.0057 | 156.6385 | 44.95233 | 77.22177
397.2421875 | 4.681511 | -23.23661 | -0.0001355961 |  | 40.73019 | 105.7301 | 138.9603 | 156.7116 | 44.83885 | 77.2422
397.3418 | 4.682118 | -17.46107 | -0.0001272629 |  | 40.72802 | 105.6656 | 139.0133 | 156.7878 | 44.79893 | 77.25245
397.4414 | 4.681658 | -22.45554 | -0.0001074136 |  | 40.69686 | 105.5448 | 138.9682 | 156.887 | 44.7461 | 77.3194
397.541 | 4.68189 | -23.76841 | -0.0001261516 |  | 40.69524 | 105.347 | 138.9724 | 156.9413 | 44.65756 | 77.31022
397.640625 | 4.681663 | -18.08629 | -0.0001170075 |  | 40.67658 | 105.1492 | 138.9434 | 157.0727 | 44.6008 | 77.30727
397.7402 | 4.682057 | -17.39317 | -0.0001139137 |  | 40.66167 | 104.804 | 138.9016 | 157.207 | 44.59026 | 77.34502
397.8398 | 4.681954 | -19.7464 | -0.0001202861 |  | 40.65608 | 104.3804 | 138.8646 | 157.3739 | 44.5514 | 77.42085
397.9395 | 4.681819 | -25.36382 | -0.0001542755 |  | 40.64066 | 103.8682 | 138.8257 | 157.4776 | 44.51817 | 77.45135
398.0390625 | 4.681988 | -27.07042 | -0.0001229332 |  | 40.61333 | 103.4239 | 138.7482 | 157.6421 | 44.50851 | 77.50204
398.1387 | 4.682722 | -18.54837 | -0.0001274286 |  | 40.62503 | 102.9129 | 138.7267 | 157.7625 | 44.49958 | 77.5423
398.2383 | 4.681813 | -19.71359 | -0.0001557708 |  | 40.58529 | 102.4339 | 138.6688 | 157.8772 | 44.51104 | 77.54363
398.3379 | 4.68184 | -19.2342 | -0.0001428684 |  | 40.61028 | 102.0142 | 138.5401 | 157.895 | 44.48948 | 77.54958
398.4375 | 4.682255 | -28.16911 | -0.000127535 |  | 40.60004 | 101.7175 | 138.453 | 157.9571 | 44.49475 | 77.52507
398.5371 | 4.681376 | -20.68742 | -0.0001182679 |  | 40.63233 | 101.6537 | 138.3618 | 157.9778 | 44.5054 | 77.52073
398.6367 | 4.68222 | -17.86026 | -0.0001163542 |  | 40.61731 | 101.6942 | 138.3191 | 157.9636 | 44.51233 | 77.51257
398.7363 | 4.682484 | -18.14097 | -0.0001195262 |  | 40.63747 | 101.8076 | 138.3288 | 157.9744 | 44.51161 | 77.50505
398.8359375 | 4.68165 | -22.35984 | -0.0001193161 |  | 40.63544 | 101.8856 | 138.3098 | 157.9949 | 44.47473 | 77.44862
398.9355 | 4.681792 | -23.03884 | -0.0001369728 |  | 40.60337 | 102.0328 | 138.299 | 157.965 | 44.47611 | 77.39912
399.0352 | 4.681833 | -18.8031 | -0.0001957835 |  | 40.63461 | 102.2165 | 138.2964 | 157.953 | 44.42257 | 77.34728
399.1348 | 4.68284 | -19.26381 | -0.0001318748 |  | 40.64061 | 102.399 | 138.2802 | 157.9315 | 44.3863 | 77.28755
399.234375 | 4.682133 | -23.25575 | -0.0001334881 |  | 40.70903 | 102.5282 | 138.3093 | 157.8952 | 44.35199 | 77.25715
399.334 | 4.682385 | -22.672 | -0.0001107465 |  | 40.7107 | 102.7043 | 138.3289 | 157.8267 | 44.29259 | 77.15289
399.4336 | 4.682602 | -20.61861 | -9.917763e-05 |  | 40.73883 | 102.8444 | 138.3916 | 157.7881 | 44.22513 | 77.07671
399.5332 | 4.682495 | -15.79092 | -9.039512e-05 |  | 40.72984 | 103.0374 | 138.4196 | 157.728 | 44.16106 | 76.96246
399.6328125 | 4.681784 | -20.42858 | -0.000139001 |  | 40.68446 | 103.1542 | 138.5047 | 157.672 | 44.09122 | 76.84431
399.7324 | 4.682497 | -20.87517 | -0.0001477216 |  | 40.69621 | 103.2686 | 138.5856 | 157.7307 | 44.02844 | 76.68346
399.832 | 4.682224 | -20.69699 | -0.0001472388 |  | 40.70086 | 103.2508 | 138.6373 | 157.7476 | 43.9654 | 76.59225
399.9316 | 4.682429 | -21.34728 | -8.990631e-05 |  | 40.70919 | 103.201 | 138.726 | 157.8044 | 43.92036 | 76.45148
400.03125 | 4.6824 | -21.90688 | -0.0001474941 |  | 40.80289 | 103.2533 | 138.7306 | 157.8522 | 43.81627 | 76.31959
400.1309 | 4.682813 | -13.52655 | -0.0001559665 |  | 40.86186 | 103.2994 | 138.7779 | 157.807 | 43.79155 | 76.15523
400.2305 | 4.68277 | -17.52988 | -0.000122665 |  | 40.93895 | 103.372 | 138.7724 | 157.7823 | 43.69779 | 76.05002
400.3301 | 4.683024 | -20.19891 | -0.0001286786 |  | 41.00936 | 103.3789 | 138.8225 | 157.7783 | 43.64892 | 75.91976
400.4296875 | 4.682953 | -16.03199 | -0.0001022449 |  | 41.06282 | 103.5012 | 138.8419 | 157.8545 | 43.59364 | 75.79388
400.5293 | 4.68264 | -16.46126 | -0.0001469916 |  | 41.05811 | 103.583 | 138.8867 | 157.9403 | 43.52493 | 75.67499
400.6289 | 4.681943 | -17.35899 | -0.0001346585 |  | 41.04639 | 103.6356 | 138.8947 | 158.1049 | 43.47947 | 75.57166
400.7285 | 4.682248 | -20.49876 | -9.891087e-05 |  | 41.02612 | 103.6507 | 138.9006 | 158.1152 | 43.446 | 75.41878
400.828125 | 4.682739 | -22.9837 | -0.0001107892 |  | 40.97182 | 103.7962 | 138.8804 | 158.0965 | 43.33766 | 75.3113
400.9277 | 4.682715 | -23.75656 | -0.0001183368 |  | 40.95934 | 103.8552 | 138.8447 | 158.0929 | 43.297 | 75.18204
401.0273 | 4.682979 | -22.0044 | -0.0001257557 |  | 40.94621 | 103.8946 | 138.8575 | 158.1099 | 43.26787 | 75.02949
401.127 | 4.682881 | -22.80962 | -0.0001308882 |  | 40.9227 | 103.8772 | 138.8176 | 158.1155 | 43.25182 | 74.88239
401.2265625 | 4.682629 | -24.27697 | -8.690818e-05 |  | 40.84985 | 103.7318 | 138.9064 | 158.259 | 43.12241 | 74.73793
401.3262 | 4.682847 | -21.55599 | -0.0001444904 |  | 40.80693 | 103.5547 | 138.9417 | 158.341 | 43.05569 | 74.58872
401.4258 | 4.683321 | -24.02725 | -9.109123e-05 |  | 40.77008 | 103.3926 | 138.9763 | 158.3077 | 43.01457 | 74.47699
401.5254 | 4.682709 | -20.66783 | -0.0001349384 |  | 40.78598 | 103.2535 | 139.0247 | 158.2798 | 42.95708 | 74.3289
401.625 | 4.682534 | -29.8192 | -0.0001303628 |  | 40.77895 | 103.1193 | 139.017 | 158.2209 | 42.92915 | 74.14124
401.7246 | 4.68275 | -19.33992 | -0.0001220707 |  | 40.80411 | 102.9317 | 139.0798 | 158.0847 | 42.88173 | 73.99311
401.8242 | 4.683513 | -22.98643 | -0.0001002428 |  | 40.77794 | 102.6371 | 139.1852 | 157.9934 | 42.81575 | 73.8374
401.9238 | 4.682819 | -25.18154 | -9.697211e-05 |  | 40.81939 | 102.35 | 139.2335 | 157.9654 | 42.80219 | 73.69839
402.0234375 | 4.683101 | -19.60103 | -0.0001169982 |  | 40.77721 | 102.1136 | 139.3251 | 157.9573 | 42.74089 | 73.55122
402.123 | 4.683007 | -21.6453 | -0.0001226603 |  | 40.81055 | 101.9646 | 139.3901 | 158.0596 | 42.71592 | 73.39709
402.2227 | 4.682623 | -22.44187 | -0.0001141355 |  | 40.81388 | 101.6569 | 139.4712 | 158.2147 | 42.65965 | 73.26746
402.3223 | 4.682807 | -21.36323 | -0.0001092592 |  | 40.82693 | 101.3955 | 139.5347 | 158.3733 | 42.62752 | 73.12229
402.421875 | 4.683444 | -18.40254 | -9.200965e-05 |  | 40.86163 | 101.2362 | 139.5732 | 158.5007 | 42.59715 | 72.90903
402.5215 | 4.682613 | -21.49401 | -0.0001159434 |  | 40.99106 | 101.1816 | 139.6372 | 158.6209 | 42.53153 | 72.78383
402.6211 | 4.68279 | -16.55787 | -0.0001365955 |  | 41.01707 | 101.2375 | 139.661 | 158.7799 | 42.47302 | 72.64514
402.7207 | 4.682608 | -20.48783 | -0.0001291697 |  | 41.08528 | 101.3674 | 139.6878 | 158.881 | 42.4198 | 72.47922
402.8203125 | 4.683134 | -14.83988 | -0.0001113932 |  | 41.07894 | 101.4627 | 139.6923 | 158.9198 | 42.34436 | 72.37243
402.9199 | 4.682613 | -17.3239 | -0.0001123948 |  | 41.06685 | 101.5429 | 139.7109 | 158.8964 | 42.29144 | 72.22401
403.0195 | 4.683214 | -17.04182 | -9.554018e-05 |  | 41.04729 | 101.6537 | 139.6724 | 158.8724 | 42.21448 | 72.08676
403.1191 | 4.682888 | -12.13803 | -0.000113656 |  | 41.02207 | 101.8004 | 139.7207 | 158.7233 | 42.1535 | 71.95522
403.21875 | 4.683381 | -15.54439 | -0.0001420882 |  | 41.04871 | 101.8893 | 139.7308 | 158.6767 | 42.07794 | 71.81172
403.3184 | 4.683516 | -22.40541 | -0.0001485847 |  | 41.01341 | 102.0204 | 139.754 | 158.6713 | 42.04361 | 71.66609
403.418 | 4.683265 | -18.76391 | -0.0001366618 |  | 40.98972 | 102.1837 | 139.7162 | 158.7068 | 41.94942 | 71.52286
403.5176 | 4.682319 | -21.58333 | -0.000108299 |  | 40.98661 | 102.3855 | 139.709 | 158.7823 | 41.93957 | 71.38656
403.6171875 | 4.683221 | -19.89222 | -0.0001255048 |  | 40.96609 | 102.6 | 139.7197 | 158.9062 | 41.93319 | 71.26196
403.7168 | 4.683721 | -21.35593 | -0.0001702359 |  | 40.94033 | 102.8477 | 139.744 | 159.0508 | 41.89999 | 71.07278
403.8164 | 4.683138 | -15.83558 | -9.875738e-05 |  | 40.91881 | 103.1196 | 139.7869 | 159.1753 | 41.92071 | 70.95985
403.916 | 4.68353 | -13.57075 | -0.0001552588 |  | 40.87166 | 103.3174 | 139.7681 | 159.2353 | 41.89742 | 70.85529
404.015625 | 4.68345 | -24.46108 | -0.000137603 |  | 40.85406 | 103.4906 | 139.849 | 159.3425 | 41.89862 | 70.76601
404.1152 | 4.683715 | -20.13238 | -9.318333e-05 |  | 40.78839 | 103.6897 | 139.9275 | 159.4172 | 41.93636 | 70.68188
404.2148 | 4.683612 | -15.64464 | -0.0001019681 |  | 40.7262 | 103.8361 | 139.992 | 159.3172 | 41.97998 | 70.5472
404.3145 | 4.683032 | -16.14683 | -0.0001176612 |  | 40.6987 | 103.8491 | 140.0318 | 159.2308 | 42.05171 | 70.44372
404.4140625 | 4.683025 | -19.43288 | -0.0001129773 |  | 40.62452 | 103.7975 | 140.015 | 158.9928 | 42.14638 | 70.35861
404.5137 | 4.683238 | -21.94561 | -0.0001221771 |  | 40.59246 | 103.7242 | 139.8796 | 158.7292 | 42.26712 | 70.22939
404.6133 | 4.682942 | -16.50865 | -9.735971e-05 |  | 40.49946 | 103.7048 | 139.7737 | 158.4987 | 42.36198 | 70.1474
404.7129 | 4.683679 | -22.20946 | -0.0001101628 |  | 40.42871 | 103.6401 | 139.6987 | 158.3885 | 42.48399 | 70.08069
404.8125 | 4.683386 | -22.68567 | -0.0001045431 |  | 40.38201 | 103.6543 | 139.6048 | 158.3042 | 42.62474 | 69.97424
404.9121 | 4.68337 | -19.01819 | -9.902759e-05 |  | 40.34581 | 103.7144 | 139.5541 | 158.1919 | 42.75364 | 69.93964
405.0117 | 4.68357 | -16.2726 | -0.0001071506 |  | 40.32364 | 103.7833 | 139.4597 | 158.0725 | 42.86623 | 69.87424
405.1113 | 4.684322 | -15.24044 | -0.0001055169 |  | 40.23167 | 103.8679 | 139.3286 | 157.985 | 42.97028 | 69.86298
405.2109375 | 4.68322 | -20.48236 | -0.0001125099 |  | 40.17869 | 103.8881 | 139.1588 | 157.9029 | 43.07004 | 69.7903
405.3105 | 4.68442 | -19.69582 | -0.000105849 |  | 40.10318 | 103.9267 | 139.1211 | 157.8629 | 43.11847 | 69.78671
405.4102 | 4.683867 | -18.62264 | -0.0001134175 |  | 40.03696 | 103.9434 | 139.0688 | 157.8105 | 43.19901 | 69.7488
405.5098 | 4.683324 | -23.33641 | -9.516105e-05 |  | 39.94719 | 104.0045 | 139.0517 | 157.7673 | 43.31266 | 69.74596
405.609375 | 4.683745 | -17.64152 | -0.0001047015 |  | 39.89935 | 104.1761 | 139.095 | 157.7453 | 43.4006 | 69.73032
405.709 | 4.683773 | -14.89684 | -0.0001103085 |  | 39.81846 | 104.5007 | 139.0979 | 157.7901 | 43.45296 | 69.70725
405.8086 | 4.682786 | -18.63632 | -0.0001504072 |  | 39.75527 | 104.8603 | 139.0767 | 157.8019 | 43.49039 | 69.68242
405.9082 | 4.683071 | -11.93752 | -0.0001085275 |  | 39.67859 | 105.299 | 139.0551 | 157.8822 | 43.55987 | 69.66652
406.0078125 | 4.683694 | -20.10185 | -0.0001268294 |  | 39.6152 | 105.7332 | 139.0612 | 157.9274 | 43.6364 | 69.62851
406.1074 | 4.683116 | -15.76085 | -0.0001239171 |  | 39.54184 | 106.1783 | 139.0049 | 157.9053 | 43.65599 | 69.61054
406.207 | 4.683172 | -16.03974 | -8.766292e-05 |  | 39.50587 | 106.5971 | 138.9319 | 157.9423 | 43.66308 | 69.56293
406.3066 | 4.682834 | -15.18348 | -9.112843e-05 |  | 39.46494 | 106.9831 | 138.86 | 158.0538 | 43.63835 | 69.50694
406.40625 | 4.683762 | -16.53599 | -0.0001038707 |  | 39.39887 | 107.3216 | 138.7365 | 158.1951 | 43.65291 | 69.45403
406.5059 | 4.683184 | -16.92334 | -0.0001086246 |  | 39.30519 | 107.5896 | 138.6272 | 158.3178 | 43.63596 | 69.41681
406.6055 | 4.683362 | -20.50788 | -9.98886e-05 |  | 39.30089 | 107.8491 | 138.5689 | 158.4798 | 43.62224 | 69.35944
406.7051 | 4.683335 | -14.49355 | -0.0001210686 |  | 39.24239 | 108.077 | 138.4678 | 158.6665 | 43.62971 | 69.30539
406.8046875 | 4.683649 | -14.7337 | -9.756528e-05 |  | 39.24105 | 108.2131 | 138.4471 | 158.8667 | 43.64396 | 69.26419
406.9043 | 4.68363 | -21.60201 | -8.494924e-05 |  | 39.20023 | 108.2734 | 138.3362 | 159.0728 | 43.64155 | 69.25736
407.0039 | 4.683688 | -19.12619 | -0.0001035169 |  | 39.19001 | 108.3504 | 138.3409 | 159.2293 | 43.63234 | 69.20652
407.1035 | 4.684134 | -16.54875 | -0.000105994 |  | 39.15233 | 108.2844 | 138.2446 | 159.2388 | 43.63253 | 69.16316
407.203125 | 4.683113 | -17.83246 | -4.154665e-05 |  | 39.08946 | 108.242 | 138.1538 | 159.19 | 43.64376 | 69.0848
407.3027 | 4.683322 | -21.68905 | -9.383014e-05 |  | 39.07324 | 108.2156 | 138.0587 | 159.0927 | 43.65168 | 69.01122
407.4023 | 4.683308 | -18.00836 | -8.187164e-05 |  | 39.02812 | 108.3148 | 137.977 | 159.037 | 43.66375 | 68.93166
407.502 | 4.683265 | -15.43867 | -0.0001028209 |  | 39.03188 | 108.388 | 137.8862 | 158.9827 | 43.65083 | 68.85626
407.6015625 | 4.683424 | -15.06363 | -0.000119834 |  | 39.0295 | 108.4456 | 137.7575 | 158.9785 | 43.65338 | 68.78742
407.7012 | 4.683423 | -19.17085 | -0.0001204847 |  | 39.03619 | 108.5286 | 137.6434 | 158.9151 | 43.6685 | 68.71466
407.8008 | 4.683398 | -19.49987 | -0.00012635 |  | 39.02213 | 108.5942 | 137.5247 | 158.9288 | 43.69563 | 68.69883
407.9004 | 4.683259 | -16.51594 | -7.21945e-05 |  | 39.03407 | 108.5848 | 137.4476 | 158.9587 | 43.72667 | 68.73096
408 | 4.684223 | -14.29896 | -9.776933e-05 |  | 39.0421 | 108.526 | 137.3967 | 159.047 | 43.7527 | 68.71715
408.0996 | 4.682583 | -23.28081 | -0.0001113513 |  | 38.99733 | 108.3248 | 137.3206 | 159.1267 | 43.76817 | 68.72893
408.1992 | 4.682847 | -17.9473 | -9.074878e-05 |  | 39.12766 | 108.0483 | 137.2432 | 159.1894 | 43.81525 | 68.72715
408.2988 | 4.683622 | -19.16493 | -8.005408e-05 |  | 39.24667 | 107.8227 | 137.1846 | 159.268 | 43.86631 | 68.69426
408.3984375 | 4.683477 | -16.00784 | -0.0001313158 |  | 39.27694 | 107.594 | 137.0358 | 159.3699 | 43.91523 | 68.67757
408.498 | 4.683314 | -14.75557 | -0.0001089241 |  | 39.31526 | 107.4335 | 136.9171 | 159.4116 | 43.97592 | 68.68679
408.5977 | 4.683666 | -12.62745 | -8.660504e-05 |  | 39.29946 | 107.2492 | 136.8071 | 159.3834 | 44.02687 | 68.69234
408.6973 | 4.68403 | -14.58332 | -7.847626e-05 |  | 39.30172 | 107.061 | 136.6645 | 159.4624 | 44.07919 | 68.65029
408.796875 | 4.68393 | -19.27885 | -9.928565e-05 |  | 39.27941 | 106.8827 | 136.5195 | 159.5067 | 44.13041 | 68.62737
408.8965 | 4.683656 | -22.88435 | -7.66755e-05 |  | 39.27362 | 106.7131 | 136.3782 | 159.4579 | 44.1495 | 68.62935
408.9961 | 4.683238 | -21.89229 | -7.929018e-05 |  | 39.25768 | 106.5775 | 136.1648 | 159.3512 | 44.20357 | 68.58526
409.0957 | 4.683693 | -17.03954 | -0.0001143772 |  | 39.24046 | 106.4169 | 136.0143 | 159.2314 | 44.2054 | 68.53295
409.1953125 | 4.683158 | -25.1829 | -9.694998e-05 |  | 39.2003 | 106.23 | 135.7514 | 159.019 | 44.22468 | 68.50747
409.2949 | 4.683667 | -19.26473 | -8.011518e-05 |  | 39.23861 | 106.0523 | 135.5305 | 158.7773 | 44.26013 | 68.41791
409.3945 | 4.683205 | -21.09391 | -8.966947e-05 |  | 39.31006 | 105.9076 | 135.2908 | 158.459 | 44.2524 | 68.36437
409.4941 | 4.683325 | -20.54889 | -7.97789e-05 |  | 39.38633 | 105.7871 | 135.0492 | 158.0562 | 44.26278 | 68.30641
409.59375 | 4.683353 | -17.91996 | -6.716605e-05 |  | 39.33828 | 105.7527 | 134.8094 | 157.7529 | 44.3259 | 68.25443
409.6934 | 4.683155 | -21.68495 | -6.30084e-05 |  | 39.33474 | 105.7495 | 134.5885 | 157.5911 | 44.31561 | 68.2549
409.793 | 4.683891 | -20.29506 | -7.38285e-05 |  | 39.36277 | 105.7747 | 134.3802 | 157.4513 | 44.3562 | 68.17529
409.8926 | 4.683552 | -18.34786 | -8.611893e-05 |  | 39.36916 | 105.7605 | 134.2144 | 157.3114 | 44.38459 | 68.13998
409.9921875 | 4.683421 | -23.35828 | -9.143207e-05 |  | 39.3783 | 105.7321 | 134.092 | 157.1851 | 44.39684 | 68.13339
410.0918 | 4.68388 | -23.5196 | -9.430751e-05 |  | 39.37074 | 105.7102 | 133.9362 | 157.1646 | 44.4367 | 68.13421
410.1914 | 4.683248 | -15.17983 | -8.472818e-05 |  | 39.36882 | 105.661 | 133.8407 | 157.1384 | 44.51703 | 68.14487
410.291 | 4.683144 | -18.57935 | -6.559591e-05 |  | 39.37662 | 105.5594 | 133.7662 | 157.209 | 44.60263 | 68.18176
410.390625 | 4.683703 | -17.52258 | -7.817157e-05 |  | 39.35098 | 105.5245 | 133.6594 | 157.2895 | 44.64265 | 68.24341
410.4902 | 4.683365 | -20.45137 | -7.294468e-05 |  | 39.33441 | 105.513 | 133.6233 | 157.3274 | 44.6977 | 68.33958
410.5898 | 4.683144 | -16.6964 | -8.246897e-05 |  | 39.33424 | 105.4893 | 133.5897 | 157.3765 | 44.82407 | 68.45477
410.6895 | 4.68317 | -15.41224 | -8.641615e-05 |  | 39.34003 | 105.4816 | 133.5748 | 157.429 | 44.87052 | 68.57241
410.7890625 | 4.683406 | -20.79315 | -0.0001022582 |  | 39.30237 | 105.4436 | 133.5968 | 157.4818 | 44.90138 | 68.64841
410.8887 | 4.68349 | -21.98663 | -0.00010867 |  | 39.28312 | 105.3775 | 133.5871 | 157.5449 | 44.95741 | 68.75121
410.9883 | 4.683709 | -25.40073 | -8.189562e-05 |  | 39.28901 | 105.3553 | 133.5508 | 157.4658 | 44.98338 | 68.86064
411.0879 | 4.683138 | -22.48744 | -8.675466e-05 |  | 39.25586 | 105.3332 | 133.5338 | 157.3321 | 44.98405 | 68.99141
411.1875 | 4.683983 | -20.58079 | -7.207473e-05 |  | 39.29985 | 105.2692 | 133.5259 | 157.1581 | 44.95296 | 69.14853
411.2871 | 4.683052 | -21.9611 | -7.374861e-05 |  | 39.28448 | 105.264 | 133.4906 | 157.0683 | 44.93214 | 69.25963
411.3867 | 4.683128 | -25.76803 | -9.177261e-05 |  | 39.2915 | 105.15 | 133.4704 | 156.9764 | 44.90212 | 69.37382
411.4863 | 4.683057 | -20.73163 | -0.0001301044 |  | 39.28293 | 105.1332 | 133.4398 | 156.9507 | 44.87515 | 69.5282
411.5859375 | 4.683192 | -26.58236 | -9.35573e-05 |  | 39.26266 | 105.0695 | 133.4137 | 156.9664 | 44.81704 | 69.67773
411.6855 | 4.683929 | -29.31337 | -9.898021e-05 |  | 39.27305 | 105.0674 | 133.4262 | 156.9754 | 44.75532 | 69.79932
411.7852 | 4.684133 | -28.8162 | -9.718112e-05 |  | 39.25824 | 105.0437 | 133.398 | 156.9318 | 44.69485 | 69.94421
411.8848 | 4.682896 | -28.41883 | -0.0001189566 |  | 39.2701 | 104.976 | 133.3969 | 156.8931 | 44.66074 | 70.05764
411.984375 | 4.683477 | -31.00721 | -8.261598e-05 |  | 39.29012 | 104.9238 | 133.3301 | 156.7991 | 44.59746 | 70.26085
412.084 | 4.683993 | -30.09353 | -9.251932e-05 |  | 39.30239 | 104.7649 | 133.3711 | 156.6124 | 44.54843 | 70.37704
412.1836 | 4.683653 | -27.3493 | -9.389795e-05 |  | 39.27588 | 104.6411 | 133.3232 | 156.4379 | 44.5437 | 70.50497
412.2832 | 4.682963 | -28.39058 | -8.492684e-05 |  | 39.29127 | 104.4808 | 133.2771 | 156.2027 | 44.49677 | 70.65443
412.3828125 | 4.683408 | -25.18564 | -8.578136e-05 |  | 39.32692 | 104.2484 | 133.2367 | 155.9986 | 44.4534 | 70.77242
412.4824 | 4.684628 | -28.17959 | -8.053319e-05 |  | 39.33048 | 104.0943 | 133.2214 | 155.8859 | 44.40366 | 70.90852
412.582 | 4.682636 | -25.14964 | -9.985168e-05 |  | 39.35016 | 103.9076 | 133.1779 | 155.7684 | 44.37138 | 71.03323
412.6816 | 4.683238 | -25.45131 | -7.91479e-05 |  | 39.33568 | 103.7381 | 133.0906 | 155.6764 | 44.30015 | 71.19334
412.78125 | 4.683735 | -32.95396 | -6.258826e-05 |  | 39.33666 | 103.5908 | 133.0518 | 155.5573 | 44.24002 | 71.33476
412.8809 | 4.683708 | -23.79074 | -7.507199e-05 |  | 39.33414 | 103.4483 | 132.9594 | 155.4098 | 44.21061 | 71.45697
412.9805 | 4.682799 | -26.88631 | -9.664323e-05 |  | 39.30836 | 103.3514 | 132.7802 | 155.1682 | 44.14954 | 71.55805
413.0801 | 4.683896 | -29.41909 | -8.636517e-05 |  | 39.33019 | 103.1973 | 132.6781 | 155.0735 | 44.13218 | 71.69711
413.1796875 | 4.683076 | -25.3146 | -7.662521e-05 |  | 39.34043 | 103.0863 | 132.5627 | 155.0451 | 44.06361 | 71.77818
413.2793 | 4.68281 | -28.08161 | -6.543734e-05 |  | 39.3479 | 103.0794 | 132.507 | 155.0266 | 44.01753 | 71.90257
413.3789 | 4.683413 | -25.84504 | -9.085725e-05 |  | 39.34668 | 103.1132 | 132.4152 | 154.9772 | 43.96896 | 72.09145
413.4785 | 4.683474 | -28.53139 | -9.244864e-05 |  | 39.33347 | 103.161 | 132.3504 | 154.8161 | 43.94762 | 72.21833
413.578125 | 4.683853 | -22.68248 | -7.045927e-05 |  | 39.31456 | 103.2189 | 132.3082 | 154.6453 | 43.91761 | 72.30094
413.6777 | 4.683015 | -25.99679 | -8.716072e-05 |  | 39.34126 | 103.2352 | 132.2426 | 154.3628 | 43.92411 | 72.4141
413.7773 | 4.683246 | -30.55333 | -7.382434e-05 |  | 39.30948 | 103.2098 | 132.1757 | 154.1727 | 43.94362 | 72.50741
413.877 | 4.683518 | -24.43738 | -9.806237e-05 |  | 39.28011 | 103.1813 | 132.1277 | 154.0383 | 43.9862 | 72.61508
413.9765625 | 4.683361 | -25.14189 | -0.0001038499 |  | 39.2356 | 103.1091 | 132.0856 | 153.8476 | 43.97123 | 72.67269
414.0762 | 4.683594 | -27.97407 | -6.377731e-05 |  | 39.18708 | 102.9783 | 132.0722 | 153.6556 | 44.02663 | 72.78336
414.1758 | 4.683553 | -31.55542 | -0.0001064899 |  | 39.1573 | 102.7467 | 132.0722 | 153.3688 | 44.08111 | 72.83057
414.2754 | 4.683326 | -27.92668 | -8.695731e-05 |  | 39.10275 | 102.4346 | 132.048 | 153.1891 | 44.10007 | 72.87622
414.375 | 4.682837 | -29.18714 | -6.93641e-05 |  | 39.05462 | 102.0335 | 132.0349 | 153.0511 | 44.16454 | 72.9644
414.4746 | 4.682407 | -28.3801 | -8.596666e-05 |  | 39.04118 | 101.572 | 132.013 | 153.0172 | 44.14177 | 73.10078
414.5742 | 4.68323 | -31.68894 | -8.871998e-05 |  | 39.01651 | 101.0761 | 131.9975 | 153.0484 | 44.17781 | 73.13
414.6738 | 4.683546 | -30.13546 | -9.287301e-05 |  | 38.96339 | 100.6913 | 131.9792 | 153.1234 | 44.20432 | 73.20612
414.7734375 | 4.684248 | -33.6644 | -8.287368e-05 |  | 38.95449 | 100.339 | 131.9359 | 153.0542 | 44.22734 | 73.24962
414.873 | 4.683296 | -36.45101 | -8.390706e-05 |  | 38.9848 | 100.0676 | 131.9291 | 152.7463 | 44.2849 | 73.27422
414.9727 | 4.683113 | -25.32645 | -0.0001099306 |  | 38.98936 | 99.87379 | 131.8529 | 152.3778 | 44.30171 | 73.3319
415.0723 | 4.68385 | -32.41441 | -6.039358e-05 |  | 39.00604 | 99.62827 | 131.7859 | 151.9752 | 44.33052 | 73.39243
415.171875 | 4.683579 | -35.01054 | -9.179199e-05 |  | 39.02499 | 99.40396 | 131.7073 | 151.551 | 44.33858 | 73.38344
415.2715 | 4.683206 | -28.98618 | -8.541565e-05 |  | 39.04549 | 99.16687 | 131.5918 | 151.2884 | 44.3713 | 73.39455
415.3711 | 4.68371 | -25.20888 | -9.000085e-05 |  | 39.04192 | 99.04113 | 131.4726 | 151.1801 | 44.39897 | 73.44797
415.4707 | 4.683022 | -29.06456 | -7.868178e-05 |  | 39.08522 | 99.0032 | 131.3595 | 151.0583 | 44.3819 | 73.48967
415.5703125 | 4.68324 | -29.99054 | -8.807001e-05 |  | 39.10518 | 99.05389 | 131.1875 | 151.073 | 44.40431 | 73.51173
415.6699 | 4.683082 | -28.57286 | -9.419948e-05 |  | 39.08126 | 99.10085 | 130.9688 | 151.1306 | 44.42766 | 73.51098
415.7695 | 4.683817 | -30.49318 | -0.0001307543 |  | 39.11146 | 99.00614 | 130.826 | 151.1847 | 44.47697 | 73.53073
415.8691 | 4.683223 | -34.61499 | -6.930112e-05 |  | 39.12597 | 98.86643 | 130.68 | 151.2605 | 44.47555 | 73.52245
415.96875 | 4.683867 | -32.20661 | -0.0001401556 |  | 39.13962 | 98.74709 | 130.4876 | 151.4185 | 44.48468 | 73.51072
416.0684 | 4.683168 | -35.14679 | -8.689226e-05 |  | 39.14943 | 98.63424 | 130.4105 | 151.5797 | 44.4838 | 73.47998
416.168 | 4.683041 | -33.99159 | -0.0001047976 |  | 39.11619 | 98.54628 | 130.3315 | 151.7602 | 44.45586 | 73.41243
416.2676 | 4.682926 | -38.17857 | -8.082962e-05 |  | 39.08377 | 98.52315 | 130.2766 | 151.9207 | 44.41597 | 73.37587
416.3671875 | 4.683365 | -36.20447 | -7.605623e-05 |  | 39.11361 | 98.49803 | 130.2923 | 152.1044 | 44.35609 | 73.30893
416.4668 | 4.68346 | -25.73294 | -8.021386e-05 |  | 39.13366 | 98.47832 | 130.2909 | 152.2284 | 44.34187 | 73.26063
416.5664 | 4.68362 | -35.26208 | -8.457395e-05 |  | 39.17681 | 98.46284 | 130.3008 | 152.3476 | 44.28765 | 73.18894
416.666 | 4.683677 | -32.68783 | -0.0001104502 |  | 39.21346 | 98.47872 | 130.3487 | 152.4115 | 44.20482 | 73.05339
416.765625 | 4.683301 | -31.78737 | -7.01324e-05 |  | 39.17513 | 98.42773 | 130.4013 | 152.5248 | 44.19994 | 72.94629
416.8652 | 4.684109 | -30.00923 | -0.0001112642 |  | 39.12885 | 98.50346 | 130.4509 | 152.6697 | 44.17451 | 72.8283
416.9648 | 4.683362 | -29.97824 | -8.71111e-05 |  | 39.16061 | 98.59402 | 130.4534 | 152.9482 | 44.20195 | 72.75783
417.0645 | 4.683643 | -30.61759 | -0.0001203328 |  | 39.14082 | 98.74079 | 130.4539 | 153.0468 | 44.23583 | 72.68092
417.1640625 | 4.683567 | -31.84296 | -8.877811e-05 |  | 39.12762 | 98.92665 | 130.4863 | 153.0612 | 44.2307 | 72.59419
417.2637 | 4.68259 | -33.26156 | -0.000101723 |  | 39.12906 | 99.06367 | 130.5418 | 153.1693 | 44.20993 | 72.57114
417.3633 | 4.682913 | -32.0061 | -0.0001356162 |  | 39.12708 | 99.18575 | 130.5772 | 153.3178 | 44.23209 | 72.53147
417.4629 | 4.682988 | -32.47092 | -0.0001035353 |  | 39.10022 | 99.39346 | 130.6286 | 153.2709 | 44.16797 | 72.47962
417.5625 | 4.683036 | -34.48648 | -7.051918e-05 |  | 39.09393 | 99.53203 | 130.5884 | 153.1949 | 44.15132 | 72.45981
417.6621 | 4.683372 | -29.95272 | -7.956154e-05 |  | 39.10136 | 99.6273 | 130.5408 | 153.1562 | 44.10312 | 72.38485
417.7617 | 4.683492 | -33.12257 | -9.282956e-05 |  | 39.08484 | 99.68208 | 130.4681 | 153.0927 | 44.02906 | 72.32578
417.8613 | 4.683349 | -34.11144 | -7.564703e-05 |  | 39.08222 | 99.6712 | 130.3471 | 153.0508 | 43.96185 | 72.29251
417.9609375 | 4.683683 | -34.35159 | -8.921688e-05 |  | 39.06522 | 99.69877 | 130.216 | 152.9126 | 43.90423 | 72.25725
418.0605 | 4.682902 | -28.66901 | -4.6807e-05 |  | 39.08331 | 99.72089 | 130.0397 | 152.668 | 43.84201 | 72.1986
418.1602 | 4.683146 | -29.40497 | -0.0001045892 |  | 39.0938 | 99.72503 | 129.8632 | 152.376 | 43.79974 | 72.19018
418.2598 | 4.683675 | -27.8565 | -9.098665e-05 |  | 39.23604 | 99.75453 | 129.6534 | 152.0505 | 43.78832 | 72.1685
418.359375 | 4.682615 | -33.48303 | -9.61273e-05 |  | 39.27848 | 99.84853 | 129.5142 | 151.7385 | 43.7782 | 72.18484
418.459 | 4.683459 | -25.88149 | -5.809457e-05 |  | 39.37682 | 99.98834 | 129.2934 | 151.522 | 43.77958 | 72.2123
418.5586 | 4.68333 | -31.27197 | -8.600229e-05 |  | 39.40107 | 100.1749 | 129.0838 | 151.33 | 43.79616 | 72.21712
418.6582 | 4.683809 | -30.99308 | -0.0001069112 |  | 39.38815 | 100.342 | 128.9061 | 151.2056 | 43.82814 | 72.24227
418.7578125 | 4.682566 | -31.2706 | -8.827425e-05 |  | 39.32746 | 100.5002 | 128.7394 | 151.1069 | 43.88423 | 72.22726
418.8574 | 4.682899 | -26.4935 | -9.921706e-05 |  | 39.29787 | 100.685 | 128.5424 | 151.0891 | 43.95899 | 72.26678
418.957 | 4.683023 | -33.93782 | -8.077233e-05 |  | 39.25961 | 100.7855 | 128.4266 | 151.0167 | 44.00494 | 72.35114
419.0566 | 4.682779 | -28.31676 | -0.0001017526 |  | 39.19544 | 100.8309 | 128.259 | 150.8376 | 44.05039 | 72.35057
419.15625 | 4.683376 | -31.99426 | -8.103161e-05 |  | 39.13369 | 100.8348 | 128.1511 | 150.6392 | 44.06186 | 72.42074
419.2559 | 4.683561 | -30.60027 | -9.70526e-05 |  | 39.10668 | 100.8409 | 128.0557 | 150.4414 | 44.13722 | 72.49489
419.3555 | 4.68287 | -25.20706 | -9.448238e-05 |  | 39.06783 | 100.8252 | 127.89 | 150.1386 | 44.19534 | 72.49381
419.4551 | 4.683345 | -30.39885 | -7.924094e-05 |  | 39.06519 | 100.8711 | 127.7697 | 149.9561 | 44.17958 | 72.52989
419.5546875 | 4.683026 | -30.24163 | -7.43081e-05 |  | 39.03207 | 101.0078 | 127.6722 | 149.85 | 44.21984 | 72.57714
419.6543 | 4.682322 | -33.41695 | -0.0001194916 |  | 39.04134 | 101.0718 | 127.5571 | 149.661 | 44.22477 | 72.60502
419.7539 | 4.683151 | -31.20134 | -8.459182e-05 |  | 39.02444 | 101.1514 | 127.4377 | 149.6452 | 44.26066 | 72.63216
419.8535 | 4.682482 | -27.14059 | -0.0001269611 |  | 39.09413 | 101.104 | 127.3537 | 149.6846 | 44.30151 | 72.61937
419.953125 | 4.683002 | -29.02947 | -0.000110977 |  | 39.09087 | 101.0859 | 127.2091 | 149.6851 | 44.30574 | 72.61777
420.0527 | 4.683028 | -33.95377 | -0.0001401225 |  | 39.1222 | 101.0426 | 127.08 | 149.5878 | 44.31021 | 72.55027
420.1523 | 4.682633 | -27.57761 | -8.160613e-05 |  | 39.15245 | 101.0594 | 126.9979 | 149.3848 | 44.21516 | 72.56094
420.252 | 4.683083 | -34.44046 | -0.0001025207 |  | 39.16841 | 101.0787 | 126.8417 | 149.1245 | 44.212 | 72.53696
420.3515625 | 4.68285 | -32.14783 | -8.487274e-05 |  | 39.15084 | 101.1142 | 126.7563 | 148.844 | 44.16672 | 72.52153
420.4512 | 4.683036 | -32.81361 | -0.000112182 |  | 39.21103 | 101.0953 | 126.6806 | 148.5884 | 44.18344 | 72.47943
420.5508 | 4.683079 | -29.65834 | -8.656366e-05 |  | 39.28694 | 101.1101 | 126.6309 | 148.4004 | 44.18667 | 72.39912
420.6504 | 4.683238 | -30.83268 | -9.253743e-05 |  | 39.37988 | 101.0188 | 126.5817 | 148.249 | 44.20203 | 72.39938
420.75 | 4.682721 | -31.38316 | -6.870306e-05 |  | 39.41943 | 101.0302 | 126.498 | 148.0772 | 44.22322 | 72.37711
420.8496 | 4.683436 | -27.94992 | -0.00010667 |  | 39.43392 | 100.9945 | 126.4114 | 147.9104 | 44.25867 | 72.4038
420.9492 | 4.682973 | -34.61408 | -9.370556e-05 |  | 39.4765625 | 100.9437 | 126.2738 | 147.7204 | 44.29159 | 72.43536
421.0488 | 4.682481 | -31.76732 | -0.0001124158 |  | 39.39907 | 100.9233 | 126.1932 | 147.6253 | 44.31157 | 72.46925
421.1484375 | 4.682723 | -32.69877 | -6.603225e-05 |  | 39.39864 | 100.9016 | 126.1099 | 147.4731 | 44.30718 | 72.5323
421.248 | 4.682634 | -36.10558 | -5.771065e-05 |  | 39.34836 | 100.9155 | 126.0164 | 147.2963 | 44.30342 | 72.58058
421.3477 | 4.682927 | -39.34835 | -7.453023e-05 |  | 39.37001 | 100.8838 | 125.9165 | 147.1996 | 44.34494 | 72.71999
421.4473 | 4.683162 | -31.59415 | -4.541167e-05 |  | 39.28839 | 100.8305 | 125.8458 | 147.061 | 44.3779 | 72.78587
421.546875 | 4.682671 | -33.50034 | -8.238694e-05 |  | 39.30247 | 100.7132 | 125.7689 | 146.963 | 44.37767 | 72.87371
421.6465 | 4.683321 | -29.75722 | -6.933376e-05 |  | 39.31721 | 100.6092 | 125.6835 | 146.8716 | 44.44744 | 72.92974
421.7461 | 4.683256 | -28.38511 | -6.563834e-05 |  | 39.28222 | 100.4781 | 125.6066 | 146.8053 | 44.49099 | 72.9401
421.8457 | 4.682409 | -32.33056 | -7.576057e-05 |  | 39.27573 | 100.3881 | 125.5183 | 146.7512 | 44.51782 | 72.96221
421.9453125 | 4.683478 | -31.5381 | -0.0001040047 |  | 39.29613 | 100.3052 | 125.453 | 146.7767 | 44.57121 | 72.94341
422.0449 | 4.682827 | -31.10701 | -9.336032e-05 |  | 39.36007 | 100.2503 | 125.3882 | 146.7477 | 44.62275 | 72.98276
422.1445 | 4.682391 | -32.1419 | -6.587429e-05 |  | 39.3693 | 100.2109 | 125.3423 | 146.6929 | 44.67707 | 73.10224
422.2441 | 4.682653 | -29.53028 | -9.943135e-05 |  | 39.37794 | 100.2805 | 125.2599 | 146.576 | 44.71988 | 73.14333
422.34375 | 4.683381 | -33.18591 | -7.072659e-05 |  | 39.35033 | 100.3201 | 125.2106 | 146.3542 | 44.75007 | 73.19206
422.4434 | 4.682257 | -29.93176 | -7.461626e-05 |  | 39.38448 | 100.4045 | 125.1611 | 146.2425 | 44.77201 | 73.26479
422.543 | 4.682806 | -28.23245 | -6.770016e-05 |  | 39.38309 | 100.4956 | 125.1369 | 146.139 | 44.70397 | 73.25862
422.6426 | 4.683458 | -29.53484 | -7.574102e-05 |  | 39.40733 | 100.5154 | 125.1123 | 146.0464 | 44.66553 | 73.28859
422.7421875 | 4.682376 | -28.90689 | -7.190983e-05 |  | 39.34674 | 100.5065 | 125.1472 | 145.849 | 44.63885 | 73.30152
422.8418 | 4.683195 | -24.68255 | -3.904206e-05 |  | 39.35023 | 100.5331 | 125.1475 | 145.6384 | 44.54674 | 73.32446
422.9414 | 4.683045 | -28.05701 | -9.626182e-05 |  | 39.30925 | 100.5803 | 125.1987 | 145.4093 | 44.44589 | 73.3231
423.041 | 4.682808 | -27.39168 | -7.294357e-05 |  | 39.26978 | 100.6931 | 125.2835 | 145.3783 | 44.36575 | 73.35626
423.140625 | 4.683042 | -30.02973 | -6.805804e-05 |  | 39.2921 | 100.7528 | 125.3598 | 145.3213 | 44.23889 | 73.34277
423.2402 | 4.682603 | -30.17601 | -5.983772e-05 |  | 39.26221 | 100.9534 | 125.4131 | 145.3528 | 44.11032 | 73.31746
423.3398 | 4.682723 | -26.05922 | -4.426327e-05 |  | 39.24644 | 101.0661 | 125.5101 | 145.3811 | 43.98341 | 73.32138
423.4395 | 4.682855 | -29.7709 | -9.818884e-05 |  | 39.23655 | 101.2475 | 125.6198 | 145.2938 | 43.8788 | 73.31078
423.5390625 | 4.682879 | -30.16918 | -0.0001028256 |  | 39.20873 | 101.4088 | 125.705 | 145.2379 | 43.71546 | 73.32534
423.6387 | 4.682745 | -29.99829 | -9.622504e-05 |  | 39.13673 | 101.531 | 125.8017 | 145.1961 | 43.57652 | 73.33827
423.7383 | 4.683143 | -27.37072 | -6.667904e-05 |  | 39.1059 | 101.7669 | 125.9183 | 145.0769 | 43.42776 | 73.32991
423.8379 | 4.682435 | -30.01925 | -6.934402e-05 |  | 39.07288 | 101.9677 | 125.964 | 144.9624 | 43.29345 | 73.27608
423.9375 | 4.682817 | -29.79323 | -7.679981e-05 |  | 39.06817 | 102.2541 | 126.0537 | 144.8564 | 43.17189 | 73.25287
424.0371 | 4.68264 | -26.89041 | -7.524887e-05 |  | 38.98022 | 102.5588 | 126.177 | 144.7394 | 43.03072 | 73.20113
424.1367 | 4.682408 | -27.18844 | -0.000104214 |  | 38.93349 | 102.929 | 126.2859 | 144.7134 | 42.86795 | 73.10436
424.2363 | 4.683128 | -29.13109 | -8.667429e-05 |  | 38.89061 | 103.2537 | 126.413 | 144.5896 | 42.71735 | 73.02625
424.3359375 | 4.683092 | -26.04828 | -0.0001057209 |  | 38.82857 | 103.5778 | 126.563 | 144.5938 | 42.59794 | 72.93085
424.4355 | 4.68264 | -30.19971 | -0.0001067447 |  | 38.77867 | 103.8259 | 126.6573 | 144.6206 | 42.47782 | 72.8113
424.5352 | 4.682732 | -31.25329 | -0.0001043437 |  | 38.7213 | 104.0692 | 126.7408 | 144.7329 | 42.37369 | 72.73434
424.6348 | 4.682817 | -25.69967 | -5.505273e-05 |  | 38.68953 | 104.2426 | 126.8269 | 144.8708 | 42.28601 | 72.66355
424.734375 | 4.683065 | -32.32965 | -9.557548e-05 |  | 38.6449 | 104.4102 | 126.9765 | 145.0205 | 42.17371 | 72.55704
424.834 | 4.682809 | -28.30628 | -8.15065e-05 |  | 38.59668 | 104.5939 | 127.0064 | 145.1703 | 42.08549 | 72.42603
424.9336 | 4.682776 | -34.14653 | -7.485448e-05 |  | 38.56104 | 104.7242 | 127.0268 | 145.2606 | 41.97721 | 72.31423
425.0332 | 4.682414 | -34.93398 | -6.013255e-05 |  | 38.52396 | 104.8619 | 127.0546 | 145.3364 | 41.87868 | 72.19125
425.1328125 | 4.682677 | -31.02681 | -7.30143e-05 |  | 38.47575 | 105.0051 | 127.0819 | 145.309 | 41.78469 | 72.05307
425.2324 | 4.682506 | -28.43843 | -9.417789e-05 |  | 38.4483 | 105.1786 | 127.0266 | 145.3472 | 41.69068 | 71.89625
425.332 | 4.682777 | -34.13195 | -0.0001002747 |  | 38.50035 | 105.3309 | 126.9816 | 145.3632 | 41.60368 | 71.77963
425.4316 | 4.683033 | -29.59089 | -9.576914e-05 |  | 38.56949 | 105.4354 | 126.9645 | 145.2931 | 41.49171 | 71.5792
425.53125 | 4.681894 | -35.87773 | -7.500938e-05 |  | 38.57889 | 105.5258 | 126.838 | 145.2104 | 41.39009 | 71.42091
425.6309 | 4.683096 | -34.97317 | -6.676005e-05 |  | 38.52951 | 105.5741 | 126.7257 | 145.1611 | 41.28672 | 71.22971
425.7305 | 4.682907 | -31.44605 | -6.499476e-05 |  | 38.51152 | 105.5984 | 126.6592 | 145.2046 | 41.2346 | 71.04652
425.8301 | 4.682995 | -39.63088 | -6.490162e-05 |  | 38.47317 | 105.5173 | 126.5834 | 145.1985 | 41.21326 | 70.84071
425.9296875 | 4.683086 | -35.62072 | -8.610711e-05 |  | 38.44436 | 105.5237 | 126.5358 | 145.2911 | 41.20667 | 70.71503
426.0293 | 4.682781 | -37.93522 | -7.659018e-05 |  | 38.46117 | 105.5691 | 126.4386 | 145.4207 | 41.22466 | 70.53146
426.1289 | 4.683362 | -35.95611 | -8.647608e-05 |  | 38.47138 | 105.6626 | 126.3738 | 145.5936 | 41.21416 | 70.36086
426.2285 | 4.682651 | -33.16404 | -9.572347e-05 |  | 38.48673 | 105.7375 | 126.4147 | 145.8046 | 41.2316 | 70.16689
426.328125 | 4.682706 | -34.38942 | -6.597411e-05 |  | 38.42913 | 105.7305 | 126.4254 | 145.9649 | 41.20308 | 69.97707
426.4277 | 4.682506 | -33.88222 | -6.087128e-05 |  | 38.41435 | 105.7856 | 126.536 | 146.1598 | 41.17842 | 69.7789
426.5273 | 4.68306 | -34.50653 | -6.089259e-05 |  | 38.36361 | 105.8965 | 126.6167 | 146.4044 | 41.11847 | 69.59408
426.627 | 4.682688 | -33.86855 | -6.713141e-05 |  | 38.34098 | 106.0194 | 126.7102 | 146.674 | 41.09402 | 69.40424
426.7265625 | 4.683016 | -36.36624 | -7.098132e-05 |  | 38.31843 | 106.1957 | 126.8698 | 146.9052 | 41.05359 | 69.20708
426.8262 | 4.682866 | -33.82025 | -7.195161e-05 |  | 38.27666 | 106.3737 | 127.0017 | 147.1263 | 40.99243 | 69.0088
426.9258 | 4.682816 | -36.00396 | -4.194534e-05 |  | 38.22647 | 106.4795 | 127.0961 | 147.3419 | 40.93988 | 68.80889
427.0254 | 4.68234 | -33.31168 | -0.0001054315 |  | 38.24135 | 106.6416 | 127.2499 | 147.5413 | 40.90186 | 68.65514
427.125 | 4.682469 | -34.61453 | -6.25618e-05 |  | 38.21814 | 106.6824 | 127.3041 | 147.7217 | 40.84615 | 68.46744
427.2246 | 4.682397 | -26.65026 | -7.466456e-05 |  | 38.20868 | 106.6928 | 127.3907 | 147.8599 | 40.77338 | 68.27737
427.3242 | 4.683358 | -29.58041 | -9.048525e-05 |  | 38.18771 | 106.6826 | 127.4418 | 148.0358 | 40.69284 | 68.16061
427.4238 | 4.68286 | -28.45392 | -9.709788e-05 |  | 38.13986 | 106.7063 | 127.5175 | 148.0962 | 40.65248 | 67.99187
427.5234375 | 4.682265 | -25.88879 | -7.911846e-05 |  | 38.1314 | 106.7657 | 127.5808 | 148.1338 | 40.57006 | 67.83092
427.623 | 4.683105 | -32.29046 | -7.359008e-05 |  | 38.10004 | 106.8866 | 127.6688 | 148.1647 | 40.49504 | 67.66451
427.7227 | 4.682688 | -31.17172 | -3.707901e-05 |  | 38.06861 | 106.9806 | 127.7144 | 148.2036 | 40.40168 | 67.56725
427.8223 | 4.682102 | -27.93533 | -9.359752e-05 |  | 38.0135 | 107.0331 | 127.7081 | 148.265 | 40.34119 | 67.41779
427.921875 | 4.683045 | -25.20888 | -8.213236e-05 |  | 37.98285 | 107.1 | 127.7681 | 148.2722 | 40.24908 | 67.29129
428.0215 | 4.68271 | -24.63105 | -9.359057e-05 |  | 37.94386 | 107.1006 | 127.7996 | 148.319 | 40.17261 | 67.1713
428.1211 | 4.682449 | -34.56714 | -0.0001204689 |  | 37.93634 | 107.1094 | 127.8426 | 148.3096 | 40.09101 | 67.05431
428.2207 | 4.682881 | -31.45243 | -6.723151e-05 |  | 37.90067 | 107.0923 | 127.8284 | 148.1876 | 40.03431 | 66.99679
428.3203125 | 4.683087 | -34.88841 | -5.738846e-05 |  | 37.88663 | 106.9704 | 127.8592 | 148.0424 | 39.98034 | 66.91859
428.4199 | 4.68272 | -35.08664 | -0.00010081 |  | 37.84969 | 106.8206 | 127.8859 | 147.8349 | 39.92145 | 66.82798
428.5195 | 4.681943 | -30.59754 | -9.535022e-05 |  | 37.84364 | 106.579 | 127.9181 | 147.5909 | 39.89755 | 66.78655
428.6191 | 4.682522 | -32.65867 | -9.606834e-05 |  | 37.82501 | 106.275 | 127.9245 | 147.2993 | 39.89219 | 66.71219
428.71875 | 4.68242 | -33.82845 | -7.171286e-05 |  | 37.75842 | 105.9996 | 127.881 | 146.997 | 39.87086 | 66.61343
428.8184 | 4.682545 | -34.20896 | -0.0001077769 |  | 37.75911 | 105.6555 | 127.8898 | 146.753 | 39.86996 | 66.59841
428.918 | 4.682947 | -39.28865 | -5.174811e-05 |  | 37.7394 | 105.2959 | 127.9007 | 146.6663 | 39.87377 | 66.56822
429.0176 | 4.682778 | -36.02356 | -7.819173e-05 |  | 37.71292 | 105.0028 | 127.8829 | 146.6458 | 39.91987 | 66.56575
429.1171875 | 4.68275 | -34.91985 | -0.0001420953 |  | 37.72252 | 104.6523 | 127.7943 | 146.64 | 39.9739 | 66.52466
429.2168 | 4.68281 | -34.27002 | -0.0001196749 |  | 37.72338 | 104.3807 | 127.7506 | 146.5948 | 40.0382 | 66.52099
429.3164 | 4.681954 | -30.44579 | -7.602596e-05 |  | 37.75352 | 104.0584 | 127.6375 | 146.5843 | 40.11293 | 66.45518
429.416 | 4.682243 | -32.43993 | -4.754218e-05 |  | 37.90842 | 103.7663 | 127.5683 | 146.5224 | 40.20856 | 66.41715
429.515625 | 4.683009 | -31.86165 | -8.705315e-05 |  | 38.10654 | 103.368 | 127.4785 | 146.2719 | 40.24834 | 66.40831
429.6152 | 4.682961 | -25.40301 | -8.333073e-05 |  | 38.25092 | 102.8993 | 127.4143 | 145.9147 | 40.3391 | 66.36947
429.7148 | 4.682908 | -33.21326 | -9.069655e-05 |  | 38.40554 | 102.5445 | 127.3128 | 145.6362 | 40.38607 | 66.40237
429.8145 | 4.682404 | -27.48055 | -6.205418e-05 |  | 38.58715 | 102.1732 | 127.2116 | 145.2094 | 40.43677 | 66.40439
429.9140625 | 4.682508 | -32.29775 | -8.514158e-05 |  | 38.66988 | 101.7784 | 127.1524 | 144.9086 | 40.58737 | 66.46586
430.0137 | 4.681938 | -30.2626 | -5.172577e-05 |  | 38.73841 | 101.3215 | 127.0541 | 144.5842 | 40.66311 | 66.52845
430.1133 | 4.682646 | -30.36741 | -7.265394e-05 |  | 38.69249 | 100.9561 | 126.9376 | 144.1443 | 40.79036 | 66.59566
430.2129 | 4.683173 | -29.76725 | -9.697793e-05 |  | 38.68655 | 100.594 | 126.8601 | 143.7732 | 40.93592 | 66.67805
430.3125 | 4.682443 | -30.84863 | -0.0001064513 |  | 38.692 | 100.3403 | 126.7902 | 143.4201 | 41.09692 | 66.79543
430.4121 | 4.682026 | -33.64845 | -6.347293e-05 |  | 38.71889 | 100.0571 | 126.7534 | 143.0135 | 41.27501 | 66.85635
430.5117 | 4.683064 | -34.96315 | -3.801147e-05 |  | 38.65779 | 99.91717 | 126.7202 | 142.6714 | 41.43557 | 66.98166
430.6113 | 4.682679 | -37.50914 | -4.96988e-05 |  | 38.63536 | 99.84027 | 126.672 | 142.4183 | 41.59046 | 67.10527
430.7109375 | 4.682631 | -31.80332 | -8.148421e-05 |  | 38.58785 | 99.79406 | 126.6025 | 142.1799 | 41.68191 | 67.18514
430.8105 | 4.682976 | -34.98228 | -8.250774e-05 |  | 38.53435 | 99.8902 | 126.5597 | 141.8897 | 41.76709 | 67.25432
430.9102 | 4.682324 | -33.88131 | -9.286263e-05 |  | 38.51148 | 99.9715 | 126.5022 | 141.6999 | 41.80206 | 67.38818
431.0098 | 4.682623 | -27.22034 | -7.322642e-05 |  | 38.4945 | 100.0031 | 126.4445 | 141.5177 | 41.88853 | 67.39696
431.109375 | 4.6822 | -31.70808 | -8.356967e-05 |  | 38.49007 | 99.99333 | 126.3999 | 141.2787 | 41.87139 | 67.51157
431.209 | 4.682426 | -29.81327 | -7.057978e-05 |  | 38.44969 | 99.95371 | 126.3601 | 141.1044 | 41.86654 | 67.56526
431.3086 | 4.682438 | -31.99061 | -0.0001051809 |  | 38.44668 | 99.89982 | 126.2978 | 140.8802 | 41.91637 | 67.57275
431.4082 | 4.683157 | -31.7541 | -5.72429e-05 |  | 38.3933 | 99.8066 | 126.2259 | 140.628 | 41.90269 | 67.65947
431.5078125 | 4.683091 | -26.78743 | -4.874841e-05 |  | 38.37442 | 99.69891 | 126.1355 | 140.3967 | 41.88406 | 67.67922
431.6074 | 4.682878 | -38.63108 | -7.125278e-05 |  | 38.34949 | 99.68103 | 126.0262 | 140.1802 | 41.81628 | 67.76324
431.707 | 4.681678 | -28.75878 | -5.637782e-05 |  | 38.29695 | 99.60807 | 125.9337 | 139.8165 | 41.8228 | 67.84946
431.8066 | 4.682953 | -36.20857 | -4.039469e-05 |  | 38.32811 | 99.51832 | 125.8184 | 139.3815 | 41.7961 | 67.92542
431.90625 | 4.682242 | -31.27334 | -3.541565e-05 |  | 38.25867 | 99.48472 | 125.7215 | 139.0876 | 41.80856 | 68.00041
432.0059 | 4.683121 | -28.48901 | -7.311813e-05 |  | 38.25032 | 99.49921 | 125.6045 | 138.9105 | 41.76079 | 68.03381
432.1055 | 4.681667 | -33.6448 | -9.17336e-05 |  | 38.19542 | 99.5377 | 125.4846 | 138.7793 | 41.71938 | 68.10865
432.2051 | 4.682631 | -30.86412 | -4.553525e-05 |  | 38.16467 | 99.55418 | 125.4233 | 138.8513 | 41.69218 | 68.14648
432.3046875 | 4.682419 | -33.92278 | -5.375759e-05 |  | 38.13989 | 99.53577 | 125.3571 | 138.9292 | 41.65893 | 68.16673
432.4043 | 4.68237 | -37.42666 | -7.246196e-05 |  | 38.11761 | 99.4967 | 125.317 | 139.0659 | 41.62085 | 68.18156
432.5039 | 4.682224 | -33.39325 | -5.780094e-05 |  | 38.12954 | 99.4248 | 125.3374 | 139.2421 | 41.57221 | 68.1496
432.6035 | 4.682897 | -33.23285 | -3.896176e-05 |  | 38.12463 | 99.38277 | 125.4194 | 139.4816 | 41.53206 | 68.11772
432.703125 | 4.682096 | -31.98742 | -4.439224e-05 |  | 38.13197 | 99.24631 | 125.4428 | 139.8185 | 41.50278 | 68.11018
432.8027 | 4.682431 | -31.89947 | -4.634133e-05 |  | 38.11106 | 99.06213 | 125.5174 | 140.1305 | 41.44952 | 68.08221
432.9023 | 4.682664 | -32.34515 | -7.336063e-05 |  | 38.06664 | 98.73643 | 125.5024 | 140.2211 | 41.33777 | 68.06328
433.002 | 4.682524 | -36.59637 | -6.832316e-05 |  | 38.03744 | 98.29845 | 125.5609 | 140.3899 | 41.28137 | 68.0164
433.1015625 | 4.682726 | -36.08417 | -8.258493e-05 |  | 37.93176 | 97.86332 | 125.5591 | 140.5474 | 41.21924 | 67.95714
433.2012 | 4.682227 | -33.56369 | -7.153468e-05 |  | 37.86421 | 97.32114 | 125.5069 | 140.6215 | 41.18695 | 67.94073
433.3008 | 4.683125 | -31.32848 | -9.040236e-05 |  | 37.8301 | 96.81107 | 125.4322 | 140.6703 | 41.09353 | 67.90857
433.4004 | 4.68261 | -34.21078 | -9.943274e-05 |  | 37.74047 | 96.34599 | 125.3211 | 140.5629 | 41.05696 | 67.88154
433.5 | 4.682783 | -42.35961 | -9.496438e-05 |  | 37.82863 | 95.89745 | 125.2967 | 140.5378 | 41.02748 | 67.91814
433.5996 | 4.682309 | -29.70254 | -5.645082e-05 |  | 37.98491 | 95.47992 | 125.2184 | 140.4705 | 40.98091 | 67.921
433.6992 | 4.682301 | -36.25915 | -9.021199e-05 |  | 38.00133 | 95.18602 | 125.136 | 140.2496 | 40.93703 | 67.93281
433.7988 | 4.683025 | -32.55067 | -6.088427e-05 |  | 38.04348 | 94.94655 | 125.065 | 140.1548 | 40.87484 | 67.96392
433.8984375 | 4.682509 | -41.49059 | -5.291381e-05 |  | 38.11638 | 94.84714 | 125.0467 | 140.1036 | 40.81149 | 68.01341
433.998 | 4.682385 | -41.99141 | -4.766146e-05 |  | 38.23576 | 94.77251 | 124.9787 | 139.9742 | 40.73366 | 67.96976
434.0977 | 4.682446 | -40.66122 | -9.100637e-05 |  | 38.4363 | 94.75025 | 124.958 | 139.7843 | 40.67872 | 67.91267
434.1973 | 4.682095 | -33.45569 | -5.147786e-05 |  | 38.59378 | 94.71262 | 124.9075 | 139.6982 | 40.64514 | 67.87632
434.296875 | 4.682807 | -38.73771 | -9.485905e-05 |  | 38.70293 | 94.65056 | 124.8927 | 139.7023 | 40.60513 | 67.75768
434.3965 | 4.68293 | -31.97557 | -4.917999e-05 |  | 38.73109 | 94.58786 | 124.795 | 139.7041 | 40.54379 | 67.72935
434.4961 | 4.682626 | -36.80235 | -6.926167e-05 |  | 38.74647 | 94.5321 | 124.7285 | 139.6931 | 40.54136 | 67.62166
434.5957 | 4.682601 | -39.41761 | -9.392966e-05 |  | 38.77002 | 94.38136 | 124.6827 | 139.6914 | 40.4853 | 67.53818
434.6953125 | 4.683068 | -40.70952 | -5.951516e-05 |  | 38.71753 | 94.19848 | 124.6465 | 139.766 | 40.45112 | 67.47781
434.7949 | 4.682994 | -40.39372 | -5.150756e-05 |  | 38.66988 | 93.97226 | 124.5689 | 139.8012 | 40.44257 | 67.40341
434.8945 | 4.68263 | -35.15362 | -3.048358e-05 |  | 38.60921 | 93.79356 | 124.4983 | 139.838 | 40.43584 | 67.30714
434.9941 | 4.683134 | -35.02148 | -9.568295e-05 |  | 38.51387 | 93.6587 | 124.489 | 139.7828 | 40.37873 | 67.23626
435.09375 | 4.683209 | -39.4764 | -6.571932e-05 |  | 38.47322 | 93.58145 | 124.4131 | 139.7897 | 40.37668 | 67.15681
435.1934 | 4.682602 | -37.78529 | -5.65406e-05 |  | 38.54089 | 93.36433 | 124.4097 | 139.8084 | 40.390625 | 67.10407
435.293 | 4.682224 | -43.07597 | -5.073227e-05 |  | 38.65102 | 93.11433 | 124.3775 | 139.7615 | 40.39772 | 67.03658
435.3926 | 4.682429 | -46.01479 | -4.690426e-05 |  | 38.65566 | 92.84386 | 124.3195 | 139.5161 | 40.41768 | 67.00456
435.4921875 | 4.682749 | -44.09446 | -6.007238e-05 |  | 38.66576 | 92.53233 | 124.3238 | 139.5185 | 40.49163 | 66.96231
435.5918 | 4.682749 | -36.23318 | -4.305902e-05 |  | 38.69876 | 92.2748 | 124.2536 | 139.4811 | 40.63868 | 66.93913
435.6914 | 4.682982 | -37.33734 | -7.2251e-05 |  | 38.65566 | 92.01411 | 124.1512 | 139.4887 | 40.73972 | 66.94133
435.791 | 4.682994 | -38.09107 | -6.010615e-05 |  | 38.60685 | 91.83875 | 124.08 | 139.5664 | 40.79271 | 66.92381
435.890625 | 4.682337 | -38.78966 | -5.990236e-05 |  | 38.5564 | 91.78504 | 123.989 | 139.4962 | 40.88103 | 66.91212
435.9902 | 4.683761 | -41.20623 | -5.661406e-05 |  | 38.54598 | 91.68893 | 123.8741 | 139.4437 | 40.9252 | 66.89862
436.0898 | 4.683027 | -36.6383 | -6.680452e-05 |  | 38.47853 | 91.59761 | 123.7974 | 139.2898 | 40.98893 | 66.9116
436.1895 | 4.682559 | -35.71778 | -7.084097e-05 |  | 38.47316 | 91.49984 | 123.6723 | 139.1855 | 41.02774 | 66.9052
436.2890625 | 4.683074 | -41.18573 | -4.81776e-05 |  | 38.45346 | 91.45933 | 123.5655 | 139.0943 | 41.01828 | 66.89997
436.3887 | 4.682413 | -37.6855 | -8.046665e-05 |  | 38.43922 | 91.46998 | 123.471 | 139.101 | 41.02924 | 66.90616
436.4883 | 4.683224 | -37.02701 | -2.797609e-05 |  | 38.41751 | 91.41068 | 123.3183 | 139.117 | 41.03653 | 66.92551
436.5879 | 4.682572 | -33.82526 | -5.819819e-05 |  | 38.41264 | 91.3966 | 123.2134 | 139.2669 | 41.01949 | 66.91838
436.6875 | 4.682644 | -39.67144 | -4.199869e-05 |  | 38.35501 | 91.35494 | 123.1672 | 139.3404 | 41.00491 | 66.83733
436.7871 | 4.682392 | -42.67769 | -2.603862e-05 |  | 38.3671 | 91.22002 | 123.1282 | 139.4759 | 41.01268 | 66.81657
436.8867 | 4.682122 | -39.21209 | -5.777063e-05 |  | 38.36807 | 91.13712 | 123.0858 | 139.7448 | 41.00757 | 66.79657
436.9863 | 4.682122 | -30.53282 | -7.636325e-05 |  | 38.3695 | 91.0583 | 123.0576 | 139.8573 | 41.03347 | 66.73486
437.0859375 | 4.682626 | -33.91412 | -4.143177e-05 |  | 38.3744 | 91.035 | 123.056 | 140.0163 | 40.98146 | 66.6814
437.1855 | 4.682702 | -34.6273 | -5.758417e-05 |  | 38.33656 | 90.99028 | 123.0565 | 140.0904 | 40.96377 | 66.63619
437.2852 | 4.682643 | -37.83269 | -3.028619e-05 |  | 38.36598 | 90.89796 | 123.0745 | 140.1826 | 40.94024 | 66.55896
437.3848 | 4.682264 | -40.55003 | -8.021296e-05 |  | 38.34684 | 90.84962 | 123.1085 | 140.2643 | 40.8946 | 66.53291
437.484375 | 4.683161 | -43.68479 | -5.427801e-05 |  | 38.33605 | 90.86797 | 123.1699 | 140.3695 | 40.85608 | 66.47592
437.584 | 4.682605 | -41.23358 | -7.922659e-05 |  | 38.32219 | 90.83332 | 123.168 | 140.4833 | 40.79093 | 66.42568
437.6836 | 4.683317 | -38.50667 | -7.024139e-05 |  | 38.29165 | 90.93826 | 123.1229 | 140.6011 | 40.73426 | 66.39891
437.7832 | 4.682182 | -40.39053 | -6.417367e-05 |  | 38.26689 | 90.94424 | 123.037 | 140.7967 | 40.66551 | 66.35229
437.8828125 | 4.682931 | -41.41358 | -7.365101e-05 |  | 38.20989 | 90.9915 | 123.033 | 140.8899 | 40.58113 | 66.31078
437.9824 | 4.682151 | -37.99218 | -0.0001071638 |  | 38.16443 | 91.03661 | 122.9321 | 140.9564 | 40.5003 | 66.27335
438.082 | 4.683253 | -30.8149 | -8.266092e-05 |  | 38.26218 | 91.05318 | 122.9114 | 140.9932 | 40.35236 | 66.18932
438.1816 | 4.683048 | -37.8418 | -9.246299e-05 |  | 38.30427 | 91.05019 | 122.7965 | 140.9345 | 40.26687 | 66.09676
438.28125 | 4.682952 | -34.87793 | -4.571041e-05 |  | 38.36543 | 91.06274 | 122.743 | 140.7571 | 40.10529 | 66.03596
438.3809 | 4.683033 | -41.65738 | -5.592705e-05 |  | 38.32978 | 91.06139 | 122.6915 | 140.723 | 40.03233 | 65.99188
438.4805 | 4.683153 | -32.05623 | -7.256516e-05 |  | 38.32165 | 91.06276 | 122.7402 | 140.697 | 39.90291 | 65.94923
438.5801 | 4.683226 | -40.81525 | -4.850728e-05 |  | 38.26895 | 91.12444 | 122.8212 | 140.7412 | 39.80688 | 65.90323
438.6796875 | 4.682757 | -36.90078 | -6.316361e-05 |  | 38.27278 | 91.28654 | 122.8808 | 140.8208 | 39.67512 | 65.81237
438.7793 | 4.682959 | -32.60717 | -4.991299e-05 |  | 38.20972 | 91.65446 | 123.006 | 140.8846 | 39.59571 | 65.76403
438.8789 | 4.682567 | -35.2279 | -4.568134e-05 |  | 38.17509 | 92.08549 | 123.1536 | 141.0753 | 39.47997 | 65.67892
438.9785 | 4.683337 | -35.71049 | -6.948778e-05 |  | 38.17874 | 92.54538 | 123.2171 | 141.1893 | 39.3882 | 65.61018
439.078125 | 4.683204 | -30.43576 | -5.14428e-05 |  | 38.13149 | 92.98277 | 123.3089 | 141.398 | 39.27243 | 65.56277
439.1777 | 4.683191 | -31.98696 | -5.817406e-05 |  | 38.09822 | 93.47212 | 123.431 | 141.5426 | 39.23328 | 65.50648
439.2773 | 4.682545 | -37.31456 | -5.898873e-05 |  | 38.08606 | 93.87843 | 123.548 | 141.6091 | 39.17926 | 65.43581
439.377 | 4.683259 | -36.91445 | -5.955195e-05 |  | 37.99464 | 94.25442 | 123.6414 | 141.777 | 39.08712 | 65.38699
439.4765625 | 4.682582 | -38.04869 | -7.872386e-05 |  | 38.01673 | 94.65128 | 123.7158 | 141.9646 | 39.033 | 65.28159
439.5762 | 4.682301 | -32.97264 | -7.202284e-05 |  | 37.94802 | 94.98603 | 123.8277 | 142.2128 | 38.97429 | 65.20934
439.6758 | 4.683433 | -35.72689 | -6.127622e-05 |  | 37.90012 | 95.23105 | 123.8954 | 142.4372 | 38.91496 | 65.13523
439.7754 | 4.683125 | -34.96223 | -3.471419e-05 |  | 37.86586 | 95.39131 | 123.9637 | 142.6935 | 38.89191 | 65.02639
439.875 | 4.682769 | -33.11027 | -5.851773e-05 |  | 37.8438 | 95.37964 | 123.9801 | 142.9354 | 38.86831 | 64.98314
439.9746 | 4.682675 | -31.54767 | -5.443833e-05 |  | 37.81618 | 95.26815 | 123.9781 | 143.1088 | 38.81711 | 64.91997
440.0742 | 4.683818 | -30.55288 | -6.612267e-05 |  | 37.7689 | 95.18636 | 124.0068 | 143.1971 | 38.82291 | 64.87619
440.1738 | 4.682934 | -32.47001 | -8.240477e-05 |  | 37.74315 | 95.24766 | 124.0032 | 143.2941 | 38.79121 | 64.80016
440.2734375 | 4.68268 | -31.3458 | -1.381845e-05 |  | 37.69662 | 95.26993 | 124.0705 | 143.5319 | 38.80185 | 64.75443
440.373 | 4.682479 | -30.07758 | -5.529681e-05 |  | 37.61167 | 95.30305 | 124.1172 | 143.5944 | 38.81464 | 64.68192
440.4727 | 4.682533 | -33.04647 | -7.999418e-05 |  | 37.60455 | 95.37595 | 124.1453 | 143.5835 | 38.79271 | 64.60564
440.5723 | 4.683476 | -38.69077 | -5.433085e-05 |  | 37.53 | 95.35322 | 124.1848 | 143.5594 | 38.77773 | 64.54916
440.671875 | 4.683363 | -33.91549 | -5.501871e-05 |  | 37.48542 | 95.34003 | 124.2546 | 143.6252 | 38.7804 | 64.50272
440.7715 | 4.68285 | -33.71498 | -3.388198e-05 |  | 37.45675 | 95.27972 | 124.2558 | 143.719 | 38.78614 | 64.43835
440.8711 | 4.682386 | -33.5163 | -4.377554e-05 |  | 37.41834 | 95.25706 | 124.2339 | 143.7897 | 38.73753 | 64.37749
440.9707 | 4.683096 | -33.149 | -2.332039e-05 |  | 37.37575 | 95.17588 | 124.2362 | 143.7411 | 38.7795 | 64.28934
441.0703125 | 4.682351 | -33.78744 | -3.781605e-05 |  | 37.33879 | 95.08895 | 124.1861 | 143.6343 | 38.75694 | 64.22636
441.1699 | 4.6828 | -33.24333 | -5.189888e-05 |  | 37.29242 | 95.01332 | 124.1911 | 143.5357 | 38.71682 | 64.10489
441.2695 | 4.682666 | -38.19451 | -5.780546e-05 |  | 37.2466 | 94.92484 | 124.1361 | 143.2623 | 38.68053 | 64.0518
441.3691 | 4.682509 | -38.13391 | -7.98098e-05 |  | 37.21899 | 94.79293 | 124.0365 | 143.0048 | 38.66568 | 63.95148
441.46875 | 4.6831 | -37.00331 | -7.091371e-05 |  | 37.2028 | 94.62313 | 124.0027 | 142.7591 | 38.6376 | 63.90169
441.5684 | 4.683038 | -30.92473 | -5.667287e-05 |  | 37.17069 | 94.40847 | 123.8946 | 142.5755 | 38.6192 | 63.86348
441.668 | 4.682722 | -35.40016 | -6.226393e-05 |  | 37.17149 | 94.1448 | 123.817 | 142.4715 | 38.59954 | 63.80323
441.7676 | 4.682465 | -36.92357 | -2.83646e-05 |  | 37.1387 | 93.85374 | 123.74 | 142.4791 | 38.59435 | 63.75313
441.8671875 | 4.682772 | -28.53731 | -7.117597e-05 |  | 37.1062 | 93.61791 | 123.6414 | 142.4487 | 38.62537 | 63.67909
441.9668 | 4.682361 | -35.94655 | -4.881509e-05 |  | 37.06454 | 93.33852 | 123.5705 | 142.4714 | 38.60426 | 63.67073
442.0664 | 4.682783 | -37.21704 | -9.253799e-05 |  | 37.06417 | 93.1718 | 123.4859 | 142.598 | 38.67065 | 63.66735
442.166 | 4.682819 | -32.39436 | -7.815644e-05 |  | 37.01771 | 92.9566 | 123.4524 | 142.6502 | 38.7289 | 63.63499
442.265625 | 4.68297 | -34.87748 | -9.276486e-05 |  | 36.98573 | 92.77959 | 123.4188 | 142.6658 | 38.7691 | 63.6368
442.3652 | 4.682859 | -38.9209 | -5.174894e-05 |  | 36.95573 | 92.64789 | 123.4173 | 142.7366 | 38.81912 | 63.62423
442.4648 | 4.682873 | -36.54989 | -0.0001032347 |  | 36.95359 | 92.50923 | 123.3594 | 142.8542 | 38.877 | 63.63638
442.5645 | 4.682822 | -35.54872 | -7.002366e-05 |  | 36.94944 | 92.40496 | 123.3595 | 142.9518 | 38.95792 | 63.65702
442.6640625 | 4.682655 | -30.60209 | -8.259652e-05 |  | 36.90609 | 92.25399 | 123.272 | 143.0582 | 39.02605 | 63.65982
442.7637 | 4.683318 | -33.36318 | -2.110498e-05 |  | 36.89956 | 92.13358 | 123.2697 | 143.2146 | 39.07341 | 63.69205
442.8633 | 4.682976 | -30.59116 | -4.832536e-05 |  | 36.81882 | 92.00009 | 123.2529 | 143.403 | 39.11629 | 63.70564
442.9629 | 4.682477 | -29.99009 | -7.710448e-05 |  | 36.77887 | 91.83949 | 123.2845 | 143.5773 | 39.21042 | 63.74139
443.0625 | 4.682655 | -31.87076 | -5.428551e-05 |  | 36.77106 | 91.6175 | 123.3203 | 143.7145 | 39.27081 | 63.79124
443.1621 | 4.683366 | -30.52964 | -6.71327e-05 |  | 36.71845 | 91.43859 | 123.3288 | 143.7691 | 39.34523 | 63.7867
443.2617 | 4.683436 | -36.70802 | -4.719833e-05 |  | 36.66825 | 91.2877 | 123.3199 | 143.6915 | 39.4287 | 63.81511
443.3613 | 4.682495 | -31.41825 | -6.395578e-05 |  | 36.66622 | 91.17757 | 123.3502 | 143.6213 | 39.56981 | 63.85185
443.4609375 | 4.68267 | -28.36324 | -2.54499e-05 |  | 36.70675 | 91.07897 | 123.3181 | 143.56 | 39.65231 | 63.86803
443.5605 | 4.68258 | -27.06631 | -7.448127e-05 |  | 36.72635 | 91.04224 | 123.2234 | 143.4483 | 39.79203 | 63.90903
443.6602 | 4.682912 | -34.10825 | -7.322335e-05 |  | 36.69338 | 91.10672 | 123.1926 | 143.4173 | 39.90313 | 63.95235
443.7598 | 4.682848 | -32.49371 | -7.777597e-05 |  | 36.71121 | 91.2431 | 123.1223 | 143.369 | 39.99862 | 64.0069
443.859375 | 4.683071 | -31.75547 | -4.607263e-05 |  | 36.76721 | 91.50559 | 123.0646 | 143.3094 | 40.19352 | 64.03098
443.959 | 4.683007 | -34.87884 | -7.630394e-05 |  | 36.91917 | 91.77937 | 122.98 | 143.2148 | 40.32154 | 64.08038
444.0586 | 4.683247 | -31.70124 | -3.689776e-05 |  | 37.26852 | 91.96482 | 122.9385 | 142.9712 | 40.46764 | 64.21774
444.1582 | 4.683102 | -35.36598 | -4.947258e-05 |  | 37.47799 | 92.21111 | 122.8268 | 142.6427 | 40.70761 | 64.28139
444.2578125 | 4.683094 | -32.98723 | -6.316672e-05 |  | 37.53952 | 92.2968 | 122.75 | 142.1886 | 40.98119 | 64.36391
444.3574 | 4.682923 | -32.69695 | -4.327976e-05 |  | 37.59885 | 92.31891 | 122.7094 | 141.714 | 41.31048 | 64.41883
444.457 | 4.682827 | -29.26598 | -6.061492e-05 |  | 37.5657 | 92.24992 | 122.5866 | 141.2662 | 41.68493 | 64.52375
444.5566 | 4.682501 | -32.82135 | -4.315139e-07 |  | 37.54406 | 92.22318 | 122.487 | 140.8758 | 42.14488 | 64.59467
444.65625 | 4.683221 | -29.32613 | -7.873918e-05 |  | 37.48797 | 92.38119 | 122.3649 | 140.501 | 42.60693 | 64.6235
444.7559 | 4.683179 | -31.37952 | -2.304313e-05 |  | 37.40989 | 92.439 | 122.2441 | 140.0382 | 42.97747 | 64.62995
444.8555 | 4.683158 | -28.52638 | -9.866278e-05 |  | 37.27119 | 92.56293 | 122.0559 | 139.6639 | 43.32029 | 64.64131
444.9551 | 4.682775 | -30.33414 | -5.337526e-05 |  | 37.16022 | 92.6615 | 121.8998 | 139.2349 | 43.54409 | 64.71154
445.0546875 | 4.682779 | -33.5883 | -4.983024e-05 |  | 37.02523 | 92.63349 | 121.7329 | 138.885 | 43.75344 | 64.78454
445.1543 | 4.68261 | -31.67436 | -3.98765e-05 |  | 36.98338 | 92.55263 | 121.5684 | 138.3844 | 43.83668 | 64.84624
445.2539 | 4.68242 | -25.94165 | -3.879551e-05 |  | 36.90895 | 92.46653 | 121.4599 | 138.0914 | 43.91264 | 64.87578
445.3535 | 4.682884 | -31.26514 | -6.497461e-05 |  | 36.8356 | 92.51976 | 121.3634 | 137.6436 | 44.00103 | 64.83176
445.453125 | 4.683094 | -34.26775 | -4.310864e-05 |  | 36.79514 | 92.60378 | 121.2465 | 137.1964 | 44.00446 | 64.74334
445.5527 | 4.683418 | -31.15805 | -5.395477e-05 |  | 36.71101 | 92.66532 | 121.0931 | 136.7523 | 43.98615 | 64.71453
445.6523 | 4.683416 | -26.73502 | -7.08637e-06 |  | 36.66324 | 92.75417 | 121.041 | 136.3194 | 44.0013 | 64.65055
445.752 | 4.682504 | -30.37333 | -3.61405e-05 |  | 36.62479 | 92.94408 | 120.9213 | 135.9271 | 43.96362 | 64.58478
445.8515625 | 4.683536 | -32.73158 | -5.983293e-05 |  | 36.57136 | 93.26583 | 120.8149 | 135.6985 | 43.95487 | 64.52329
445.9512 | 4.682887 | -29.36806 | -4.858106e-05 |  | 36.48403 | 93.57963 | 120.747 | 135.5859 | 43.95709 | 64.46408
446.0508 | 4.683144 | -30.32138 | -9.839784e-05 |  | 36.40785 | 93.94459 | 120.5899 | 135.4715 | 43.90685 | 64.3538
446.1504 | 4.682788 | -34.30603 | -0.0001040419 |  | 36.34718 | 94.32892 | 120.4674 | 135.4014 | 43.86626 | 64.23883
446.25 | 4.683132 | -27.1251 | -6.610194e-05 |  | 36.26369 | 94.71789 | 120.341 | 135.3726 | 43.82383 | 64.17593
446.3496 | 4.682764 | -36.10103 | -6.471462e-05 |  | 36.19723 | 94.99569 | 120.2706 | 135.3435 | 43.7823 | 64.10414
446.4492 | 4.68309 | -33.5368 | -6.025398e-05 |  | 36.0824 | 95.32798 | 120.1878 | 135.3183 | 43.7621 | 64.05759
446.5488 | 4.683539 | -30.57065 | -3.572836e-05 |  | 35.96847 | 95.57547 | 120.0883 | 135.3053 | 43.69496 | 64.00071
446.6484375 | 4.682572 | -29.80598 | -8.486169e-05 |  | 35.93638 | 95.83765 | 120.0325 | 135.3172 | 43.62968 | 63.93665
446.748 | 4.682355 | -33.6562 | -3.824987e-05 |  | 35.88054 | 96.02982 | 119.9471 | 135.2874 | 43.52525 | 63.84274
446.8477 | 4.68338 | -36.90671 | -7.012625e-05 |  | 35.77224 | 96.24731 | 119.8001 | 135.3566 | 43.45259 | 63.847
446.9473 | 4.682591 | -34.17342 | -8.224761e-05 |  | 35.7216 | 96.43016 | 119.7223 | 135.3841 | 43.38358 | 63.80256
447.046875 | 4.682684 | -30.21839 | -4.036391e-05 |  | 35.66109 | 96.66383 | 119.5907 | 135.328 | 43.27515 | 63.7711
447.1465 | 4.683002 | -31.09425 | -5.793637e-05 |  | 35.5551 | 96.8996 | 119.4493 | 135.358 | 43.19205 | 63.78926
447.2461 | 4.683343 | -30.91926 | -5.644251e-05 |  | 35.44207 | 97.09908 | 119.3367 | 135.3146 | 43.06544 | 63.73443
447.3457 | 4.683194 | -34.74668 | -6.108909e-05 |  | 35.36477 | 97.27467 | 119.2276 | 135.3104 | 42.95933 | 63.72648
447.4453125 | 4.683214 | -33.67397 | -6.063723e-05 |  | 35.26309 | 97.39621 | 119.0684 | 135.2946 | 42.88754 | 63.67043
447.5449 | 4.682666 | -29.55991 | -5.089656e-05 |  | 35.16835 | 97.42885 | 118.9639 | 135.2928 | 42.7178 | 63.65569
447.6445 | 4.683036 | -34.49559 | -3.900068e-05 |  | 35.16105 | 97.47934 | 118.8532 | 135.3411 | 42.58001 | 63.55751
447.7441 | 4.682295 | -31.85117 | -3.313888e-05 |  | 35.0522 | 97.53846 | 118.7259 | 135.3994 | 42.48386 | 63.50803
447.84375 | 4.683037 | -28.21422 | -5.730063e-05 |  | 34.95888 | 97.56801 | 118.6299 | 135.483 | 42.38342 | 63.42372
447.9434 | 4.682557 | -32.79492 | -4.691759e-05 |  | 34.90142 | 97.6416 | 118.5776 | 135.5625 | 42.29473 | 63.35329
448.043 | 4.683009 | -33.3928 | -2.988667e-05 |  | 34.77647 | 97.69968 | 118.5322 | 135.6405 | 42.23148 | 63.31433
448.1426 | 4.682935 | -30.70508 | -2.551391e-05 |  | 34.72181 | 97.68399 | 118.4769 | 135.6013 | 42.16892 | 63.26454
448.2421875 | 4.683155 | -36.86113 | -5.18512e-05 |  | 34.62643 | 97.66109 | 118.4162 | 135.6813 | 42.08524 | 63.23069
448.3418 | 4.682851 | -33.90091 | -2.812725e-05 |  | 34.53983 | 97.6075 | 118.3458 | 135.7287 | 42.03004 | 63.20244
448.4414 | 4.682847 | -38.76505 | -4.354331e-05 |  | 34.45139 | 97.49461 | 118.3027 | 135.7704 | 41.97609 | 63.21868
448.541 | 4.682958 | -32.40165 | -4.072588e-05 |  | 34.34413 | 97.46751 | 118.2689 | 135.8173 | 41.92109 | 63.23614
448.640625 | 4.683182 | -36.9901 | -7.184267e-05 |  | 34.28613 | 97.51741 | 118.236 | 135.7961 | 41.90307 | 63.27515
448.7402 | 4.683143 | -37.4859 | -6.548279e-05 |  | 34.17089 | 97.54644 | 118.2399 | 135.7541 | 41.83402 | 63.27674
448.8398 | 4.683057 | -38.25011 | -5.930754e-05 |  | 34.10311 | 97.57068 | 118.2034 | 135.7186 | 41.78492 | 63.27688
448.9395 | 4.683144 | -40.29575 | -6.14011e-05 |  | 34.03306 | 97.63201 | 118.1681 | 135.5643 | 41.70032 | 63.27836
449.0390625 | 4.682968 | -34.49149 | -4.456949e-05 |  | 33.9975 | 97.73196 | 118.0885 | 135.307 | 41.65562 | 63.32024
449.1387 | 4.682881 | -34.74304 | -1.248337e-05 |  | 33.90173 | 97.74851 | 118.0432 | 134.9284 | 41.60588 | 63.26543
449.2383 | 4.683139 | -40.62431 | -4.403756e-05 |  | 33.83931 | 97.67741 | 118.0451 | 134.5649 | 41.60772 | 63.27288
449.3379 | 4.682805 | -35.76973 | -6.638863e-05 |  | 33.81915 | 97.53742 | 118.0182 | 134.1649 | 41.53968 | 63.22442
449.4375 | 4.682951 | -34.29782 | -9.009478e-05 |  | 33.76456 | 97.48245 | 118.0149 | 133.7798 | 41.50186 | 63.13254
449.5371 | 4.683193 | -34.13878 | -4.771948e-05 |  | 33.67048 | 97.38185 | 118.0321 | 133.4035 | 41.48738 | 63.07817
449.6367 | 4.68325 | -35.09894 | -5.650319e-05 |  | 33.64957 | 97.12983 | 118.0621 | 133.0804 | 41.45491 | 62.93018
449.7363 | 4.68314 | -37.95117 | -4.018587e-05 |  | 33.60867 | 96.98743 | 118.0862 | 132.7542 | 41.37954 | 62.88963
449.8359375 | 4.682664 | -29.61003 | -2.430454e-05 |  | 33.56846 | 96.86857 | 118.0295 | 132.3732 | 41.3207 | 62.78936
449.9355 | 4.682684 | -33.01138 | -4.955714e-06 |  | 33.49714 | 96.79512 | 118.0326 | 131.9354 | 41.29897 | 62.73373
450.0352 | 4.683266 | -33.65437 | -4.812744e-05 |  | 33.44132 | 96.75923 | 118.0587 | 131.6335 | 41.252 | 62.65273
450.1348 | 4.6834 | -29.75905 | -3.922964e-05 |  | 33.43195 | 96.72134 | 118.0903 | 131.2459 | 41.22118 | 62.61789
450.234375 | 4.682713 | -30.66042 | -7.134267e-05 |  | 33.39288 | 96.70013 | 118.064 | 131.0072 | 41.11848 | 62.53592
450.334 | 4.683221 | -33.32262 | -6.323819e-05 |  | 33.31127 | 96.61886 | 118.0321 | 130.775 | 41.05887 | 62.46111
450.4336 | 4.682664 | -31.25101 | -1.363964e-06 |  | 33.28994 | 96.59853 | 117.9977 | 130.6629 | 40.9963 | 62.38797
450.5332 | 4.682342 | -32.49826 | -2.905886e-05 |  | 33.21795 | 96.59624 | 118.0179 | 130.4356 | 40.91635 | 62.25396
450.6328125 | 4.682544 | -35.82578 | -5.022707e-05 |  | 33.16526 | 96.53867 | 117.9753 | 130.169 | 40.79896 | 62.18066
450.7324 | 4.683169 | -39.40668 | -6.736953e-05 |  | 33.13379 | 96.49217 | 117.984 | 129.8077 | 40.69474 | 62.05709
450.832 | 4.682645 | -33.62977 | -5.401233e-05 |  | 33.09754 | 96.45136 | 118.0045 | 129.489 | 40.57133 | 61.93016
450.9316 | 4.683291 | -28.29397 | -4.972596e-05 |  | 33.10207 | 96.40166 | 117.943 | 129.2581 | 40.43652 | 61.77025
451.03125 | 4.682378 | -36.35075 | -6.707034e-05 |  | 33.06865 | 96.37414 | 117.9021 | 129.0848 | 40.30641 | 61.63751
451.1309 | 4.683274 | -37.16144 | -4.530324e-05 |  | 33.03995 | 96.26271 | 117.8497 | 129.0827 | 40.19648 | 61.50291
451.2305 | 4.682628 | -40.26203 | -6.256442e-05 |  | 33.02054 | 96.19328 | 117.7091 | 129.1664 | 40.09537 | 61.31956
451.3301 | 4.68262 | -38.59371 | -7.943389e-05 |  | 32.98476 | 96.13726 | 117.6129 | 129.262 | 39.97543 | 61.13861
451.4296875 | 4.682497 | -36.8265 | -2.732474e-05 |  | 32.96085 | 96.16248 | 117.5504 | 129.3726 | 39.88821 | 60.97205
451.5293 | 4.682838 | -33.53179 | -9.851264e-06 |  | 32.91333 | 96.13914 | 117.4767 | 129.4855 | 39.81573 | 60.79876
451.6289 | 4.683185 | -33.684 | -2.84085e-05 |  | 32.95967 | 96.13558 | 117.4434 | 129.5401 | 39.71694 | 60.65928
451.7285 | 4.682729 | -39.61402 | -3.286487e-05 |  | 32.89769 | 96.14668 | 117.3594 | 129.5903 | 39.67816 | 60.51583
451.828125 | 4.683126 | -37.9138 | -2.877502e-05 |  | 32.89113 | 96.18967 | 117.3136 | 129.7454 | 39.59872 | 60.39323
451.9277 | 4.682772 | -32.27041 | -7.481932e-05 |  | 32.90337 | 96.28317 | 117.2301 | 129.8442 | 39.54497 | 60.34375
452.0273 | 4.68272 | -39.05761 | -3.488641e-05 |  | 32.90889 | 96.29299 | 117.1603 | 129.9709 | 39.50613 | 60.29195
452.127 | 4.683026 | -31.0742 | -4.962345e-05 |  | 32.90149 | 96.26006 | 117.0362 | 130.1442 | 39.47699 | 60.18198
452.2265625 | 4.683017 | -37.90924 | -1.863871e-05 |  | 32.92649 | 96.23579 | 116.8866 | 130.3503 | 39.43903 | 60.15033
452.3262 | 4.682438 | -43.90034 | -4.345413e-05 |  | 32.93794 | 96.20441 | 116.7639 | 130.5264 | 39.41748 | 60.08094
452.4258 | 4.683262 | -38.22732 | -4.921265e-05 |  | 32.9522 | 96.16165 | 116.6286 | 130.6985 | 39.44036 | 60.04392
452.5254 | 4.682485 | -42.95203 | -3.491268e-05 |  | 32.97563 | 96.26921 | 116.4467 | 130.8536 | 39.43589 | 59.9589
452.625 | 4.682933 | -44.81538 | -5.249885e-05 |  | 32.98082 | 96.2705 | 116.3279 | 131.0294 | 39.38502 | 59.91659
452.7246 | 4.683041 | -40.17863 | -3.156623e-05 |  | 32.95929 | 96.20497 | 116.2112 | 131.1423 | 39.37449 | 59.85417
452.8242 | 4.682828 | -39.29959 | -4.527382e-05 |  | 32.94878 | 96.18346 | 116.1037 | 131.2162 | 39.3758 | 59.79577
452.9238 | 4.68241 | -40.69677 | -2.159885e-05 |  | 32.96802 | 96.2159 | 116.0026 | 131.1857 | 39.31672 | 59.77349
453.0234375 | 4.683286 | -36.55536 | -2.568196e-05 |  | 32.92658 | 96.20094 | 115.9074 | 131.2305 | 39.31602 | 59.72646
453.123 | 4.683229 | -38.85072 | -3.247321e-05 |  | 32.92222 | 96.14677 | 115.8003 | 131.2574 | 39.27039 | 59.66613
453.2227 | 4.682523 | -34.32379 | -1.745486e-05 |  | 32.90094 | 96.05427 | 115.6918 | 131.2234 | 39.26397 | 59.62806
453.3223 | 4.682813 | -32.2572 | -4.439498e-05 |  | 32.83807 | 95.98726 | 115.5653 | 131.1886 | 39.25455 | 59.58445
453.421875 | 4.682969 | -34.32835 | -4.768998e-05 |  | 32.81497 | 95.91597 | 115.4301 | 131.0858 | 39.2 | 59.62027
453.5215 | 4.682825 | -36.48974 | -4.521066e-05 |  | 32.80171 | 95.92621 | 115.285 | 131.1138 | 39.21581 | 59.66077
453.6211 | 4.682912 | -31.92864 | -5.527203e-05 |  | 32.71707 | 95.95604 | 115.1566 | 131.1974 | 39.2086 | 59.66558
453.7207 | 4.683241 | -36.96048 | -6.281688e-06 |  | 32.70312 | 95.98248 | 114.9596 | 131.353 | 39.20856 | 59.69782
453.8203125 | 4.682876 | -38.87351 | -2.801981e-05 |  | 32.68523 | 96.05533 | 114.8553 | 131.4913 | 39.1682 | 59.72854
453.9199 | 4.68375 | -36.57678 | -4.106255e-05 |  | 32.64841 | 96.14024 | 114.7035 | 131.6857 | 39.17975 | 59.7694
454.0195 | 4.683017 | -30.64402 | -4.799877e-05 |  | 32.65911 | 96.11205 | 114.5837 | 131.812 | 39.19671 | 59.8344
454.1191 | 4.683409 | -42.82397 | -4.394288e-05 |  | 32.63481 | 96.07967 | 114.4764 | 131.9084 | 39.27854 | 59.86189
454.21875 | 4.682167 | -38.92546 | -7.565592e-05 |  | 32.62484 | 96.08193 | 114.3777 | 131.9377 | 39.31213 | 59.99617
454.3184 | 4.683227 | -39.45544 | -3.677697e-05 |  | 32.62768 | 96.00043 | 114.3744 | 131.9809 | 39.3823 | 60.09931
454.418 | 4.682266 | -35.97981 | -5.263866e-05 |  | 32.6618 | 95.91676 | 114.2924 | 132.028 | 39.48687 | 60.2645
454.5176 | 4.683192 | -39.75255 | -3.027769e-05 |  | 32.65762 | 95.8557 | 114.1598 | 132.1197 | 39.55283 | 60.36195
454.6171875 | 4.683272 | -41.89161 | -1.864596e-05 |  | 32.6641 | 95.72785 | 114.0316 | 132.2127 | 39.63653 | 60.50443
454.7168 | 4.683969 | -35.50224 | -9.042537e-06 |  | 32.69725 | 95.61811 | 113.8153 | 132.3649 | 39.69795 | 60.61112
454.8164 | 4.68287 | -37.96757 | -6.360912e-05 |  | 32.72413 | 95.43417 | 113.657 | 132.5328 | 39.75293 | 60.71852
454.916 | 4.683404 | -30.99536 | -2.144127e-05 |  | 32.71228 | 95.26086 | 113.5097 | 132.6804 | 39.83915 | 60.82012
455.015625 | 4.682762 | -34.55711 | -3.535453e-05 |  | 32.72776 | 95.10188 | 113.3624 | 132.7685 | 39.87186 | 60.97585
455.1152 | 4.682393 | -42.54645 | -4.862157e-05 |  | 32.72397 | 94.99658 | 113.2516 | 132.9787 | 39.90132 | 61.13305
455.2148 | 4.682747 | -31.14255 | -6.408735e-05 |  | 32.74298 | 95.00527 | 113.1081 | 133.1925 | 39.93381 | 61.31865
455.3145 | 4.683274 | -37.05754 | -4.274543e-05 |  | 32.71782 | 94.98121 | 112.9911 | 133.4091 | 39.97891 | 61.50262
455.4140625 | 4.682848 | -40.3878 | -6.377921e-05 |  | 32.69857 | 94.97524 | 112.9283 | 133.5753 | 40.04012 | 61.70262
455.5137 | 4.682627 | -42.82534 | -6.575313e-05 |  | 32.73812 | 94.92936 | 112.7896 | 133.6049 | 40.08799 | 61.92419
455.6133 | 4.682823 | -37.58707 | -6.721009e-05 |  | 32.76888 | 94.94341 | 112.6847 | 133.5787 | 40.13834 | 62.08069
455.7129 | 4.683382 | -34.03807 | -4.1108e-05 |  | 32.75552 | 94.96156 | 112.5909 | 133.5014 | 40.22444 | 62.2899
455.8125 | 4.683204 | -37.13547 | -3.561312e-05 |  | 32.76743 | 94.99879 | 112.4818 | 133.4033 | 40.27257 | 62.52496
455.9121 | 4.682637 | -39.94987 | -2.838414e-05 |  | 32.75681 | 95.08133 | 112.3773 | 133.3584 | 40.32791 | 62.70569
456.0117 | 4.683181 | -40.1882 | -3.676158e-05 |  | 32.77341 | 95.2532 | 112.2802 | 133.4579 | 40.39417 | 62.9283
456.1113 | 4.683028 | -40.46937 | -3.301598e-05 |  | 32.77363 | 95.36555 | 112.2138 | 133.5697 | 40.40533 | 63.10151
456.2109375 | 4.682313 | -39.79493 | -1.323524e-05 |  | 32.77876 | 95.50632 | 112.1355 | 133.7099 | 40.45535 | 63.29604
456.3105 | 4.682939 | -44.60986 | -3.471981e-05 |  | 32.77382 | 95.60802 | 112.0875 | 133.8272 | 40.5083 | 63.47372
456.4102 | 4.683023 | -41.77222 | -7.679915e-05 |  | 32.79789 | 95.69552 | 112.0554 | 134.0103 | 40.53595 | 63.64779
456.5098 | 4.683134 | -37.46312 | -3.220586e-05 |  | 32.78812 | 95.7319 | 112.0275 | 134.1318 | 40.55198 | 63.78108
456.609375 | 4.682869 | -42.67815 | -6.303096e-05 |  | 32.78246 | 95.6785 | 112.0126 | 134.2417 | 40.5675 | 63.97483
456.709 | 4.683139 | -40.48988 | -5.066989e-05 |  | 32.79596 | 95.69846 | 111.961 | 134.3515 | 40.58046 | 64.13271
456.8086 | 4.682825 | -40.25291 | -3.107806e-05 |  | 32.77509 | 95.66026 | 111.9133 | 134.4207 | 40.56772 | 64.30618
456.9082 | 4.682544 | -43.75952 | -5.019145e-05 |  | 32.81319 | 95.68757 | 111.8779 | 134.4387 | 40.62383 | 64.54408
457.0078125 | 4.682798 | -40.72593 | -1.937002e-05 |  | 32.81418 | 95.81131 | 111.8597 | 134.5253 | 40.61278 | 64.81669
457.1074 | 4.682864 | -43.81011 | -2.812989e-05 |  | 32.81007 | 95.94643 | 111.8288 | 134.6147 | 40.584 | 65.11433
457.207 | 4.683447 | -41.55576 | -2.822208e-05 |  | 32.80658 | 96.07238 | 111.83 | 134.6918 | 40.62397 | 65.35164
457.3066 | 4.68323 | -38.21001 | -4.186255e-07 |  | 32.82427 | 96.18134 | 111.8643 | 134.7156 | 40.60506 | 65.64872
457.40625 | 4.683164 | -42.50817 | -5.942822e-05 |  | 32.875 | 96.26549 | 111.865 | 134.771 | 40.63025 | 65.95674
457.5059 | 4.682958 | -38.13254 | -3.486526e-05 |  | 32.83278 | 96.295 | 111.8139 | 134.8022 | 40.662 | 66.24239
457.6055 | 4.68259 | -45.08151 | -1.795854e-05 |  | 32.82748 | 96.29893 | 111.8521 | 134.8369 | 40.64075 | 66.43398
457.7051 | 4.682747 | -44.10586 | -1.807861e-05 |  | 32.81281 | 96.38382 | 111.8374 | 134.8055 | 40.68793 | 66.63146
457.8046875 | 4.682915 | -42.08893 | 5.838206e-06 |  | 32.79744 | 96.45905 | 111.8468 | 134.7204 | 40.74256 | 66.81469
457.9043 | 4.68269 | -39.16516 | -2.240033e-05 |  | 32.81272 | 96.45306 | 111.8676 | 134.6489 | 40.88205 | 67.03302
458.0039 | 4.683297 | -38.33259 | -2.148909e-05 |  | 32.85604 | 96.35677 | 111.8423 | 134.5124 | 41.09484 | 67.19418
458.1035 | 4.682769 | -41.11601 | -1.688862e-05 |  | 32.87856 | 96.28101 | 111.881 | 134.2816 | 41.27288 | 67.34159
458.203125 | 4.682875 | -40.69904 | -4.811701e-05 |  | 32.89977 | 96.09481 | 111.889 | 133.9657 | 41.43837 | 67.46002
458.3027 | 4.683391 | -38.86667 | 3.738483e-07 |  | 32.89351 | 95.89931 | 111.929 | 133.6927 | 41.55168 | 67.52058
458.4023 | 4.682504 | -41.01985 | 3.671373e-06 |  | 32.92236 | 95.65874 | 111.9299 | 133.4374 | 41.65886 | 67.58216
458.502 | 4.683515 | -40.56917 | -7.921194e-05 |  | 33.00073 | 95.48749 | 111.9987 | 133.2874 | 41.72545 | 67.69968
458.6015625 | 4.683116 | -42.05019 | -2.713827e-05 |  | 33.11 | 95.31353 | 112.0305 | 133.0563 | 41.81324 | 67.7364
458.7012 | 4.682555 | -42.54691 | -2.270597e-05 |  | 33.15295 | 95.15977 | 112.0532 | 132.8725 | 41.92347 | 67.7635
458.8008 | 4.68242 | -35.87409 | -4.093409e-05 |  | 33.21864 | 95.03566 | 112.079 | 132.7106 | 41.98513 | 67.84624
458.9004 | 4.682736 | -34.25772 | -2.50405e-05 |  | 33.25098 | 94.79985 | 112.0972 | 132.6019 | 42.04836 | 67.93306
459 | 4.682549 | -40.28481 | -1.000559e-05 |  | 33.32848 | 94.43924 | 112.1311 | 132.463 | 42.10146 | 67.99753
459.0996 | 4.68354 | -40.26977 | -2.36834e-05 |  | 33.41555 | 94.02882 | 112.0775 | 132.3075 | 42.17029 | 68.05475
459.1992 | 4.683255 | -36.84519 | -4.099786e-05 |  | 33.48128 | 93.58004 | 112.0696 | 132.1695 | 42.26218 | 68.10112
459.2988 | 4.683004 | -38.63244 | -7.585263e-06 |  | 33.5162 | 93.06084 | 112.029 | 132.0838 | 42.26345 | 68.20869
459.3984375 | 4.68297 | -42.942 | 2.160931e-07 |  | 33.54927 | 92.64353 | 111.9986 | 132.0325 | 42.34446 | 68.32027
459.498 | 4.682741 | -43.64332 | -3.134942e-05 |  | 33.61234 | 92.21043 | 111.9451 | 132.0152 | 42.42272 | 68.50345
459.5977 | 4.683354 | -44.55062 | -1.675179e-05 |  | 33.62724 | 91.90169 | 111.8814 | 132.0135 | 42.46546 | 68.6862
459.6973 | 4.683055 | -41.12694 | -5.913919e-05 |  | 33.61129 | 91.73403 | 111.8536 | 132.0473 | 42.53606 | 68.83792
459.796875 | 4.682699 | -44.15826 | -4.329848e-05 |  | 33.58234 | 91.58171 | 111.761 | 132.0579 | 42.61903 | 68.97395
459.8965 | 4.683405 | -45.67347 | -2.24114e-05 |  | 33.62096 | 91.45378 | 111.6959 | 132.0942 | 42.73887 | 69.1656
459.9961 | 4.682372 | -37.81036 | 3.499189e-06 |  | 33.59466 | 91.35146 | 111.6328 | 132.0531 | 42.84521 | 69.31958
460.0957 | 4.682975 | -38.95371 | -1.152915e-05 |  | 33.5715 | 91.27139 | 111.5948 | 131.9115 | 42.97646 | 69.50095
460.1953125 | 4.682777 | -35.59748 | -1.020599e-05 |  | 33.57344 | 91.1384 | 111.5105 | 131.7666 | 43.12774 | 69.67956
460.2949 | 4.682766 | -40.84259 | -3.022831e-05 |  | 33.60296 | 91.04807 | 111.462 | 131.6083 | 43.24134 | 69.87907
460.3945 | 4.68263 | -48.8538 | -2.677114e-06 |  | 33.59622 | 90.88523 | 111.3823 | 131.4615 | 43.32743 | 70.03188
460.4941 | 4.682663 | -43.78595 | -2.504341e-05 |  | 33.59178 | 90.70935 | 111.3216 | 131.3512 | 43.43565 | 70.2147
460.59375 | 4.682484 | -39.50192 | -2.330016e-05 |  | 33.59394 | 90.59778 | 111.2608 | 131.3137 | 43.50021 | 70.38665
460.6934 | 4.682968 | -41.60543 | -2.307834e-05 |  | 33.64629 | 90.50777 | 111.1951 | 131.3536 | 43.52918 | 70.48009
460.793 | 4.683109 | -40.93418 | -2.711465e-05 |  | 33.57901 | 90.37486 | 111.1681 | 131.3858 | 43.54637 | 70.59991
460.8926 | 4.683129 | -41.12421 | -3.146583e-05 |  | 33.59815 | 90.23903 | 111.129 | 131.4956 | 43.59608 | 70.77648
460.9921875 | 4.682667 | -39.87058 | -4.498816e-05 |  | 33.58163 | 90.04898 | 111.0195 | 131.6561 | 43.63692 | 70.89214
461.0918 | 4.682634 | -42.44483 | -1.6644e-05 |  | 33.55582 | 89.87344 | 111.0059 | 131.8562 | 43.66216 | 70.98125
461.1914 | 4.683247 | -46.20436 | 1.45194e-05 |  | 33.61413 | 89.65132 | 110.9285 | 132.1075 | 43.68349 | 71.13723
461.291 | 4.682395 | -47.04968 | -4.604029e-05 |  | 33.65784 | 89.44775 | 110.9052 | 132.3841 | 43.69295 | 71.29287
461.390625 | 4.683504 | -47.86949 | -2.862051e-05 |  | 33.71445 | 89.1725 | 110.8126 | 132.681 | 43.68866 | 71.40972
461.4902 | 4.682735 | -44.86779 | -2.839544e-05 |  | 33.71587 | 88.95466 | 110.7772 | 133.0382 | 43.70745 | 71.57592
461.5898 | 4.683206 | -44.16692 | -2.858738e-05 |  | 33.70278 | 88.70377 | 110.7444 | 133.2758 | 43.66545 | 71.73924
461.6895 | 4.683313 | -46.76031 | -1.989409e-05 |  | 33.755 | 88.5761 | 110.6938 | 133.5553 | 43.65468 | 71.87028
461.7890625 | 4.682915 | -40.80476 | 3.256766e-07 |  | 33.69257 | 88.45375 | 110.6322 | 133.7747 | 43.62893 | 72.00092
461.8887 | 4.68319 | -43.17258 | -1.751158e-05 |  | 33.71438 | 88.43343 | 110.62 | 133.9556 | 43.59584 | 72.14003
461.9883 | 4.683009 | -38.08241 | -1.809925e-05 |  | 33.69283 | 88.39317 | 110.5835 | 134.147 | 43.56197 | 72.2282
462.0879 | 4.682992 | -41.67743 | -4.672878e-05 |  | 33.66732 | 88.44771 | 110.6344 | 134.3397 | 43.51442 | 72.35968
462.1875 | 4.683153 | -40.91368 | -4.500406e-05 |  | 33.60924 | 88.47313 | 110.5841 | 134.4733 | 43.47732 | 72.45787
462.2871 | 4.683427 | -39.80131 | 7.398305e-06 |  | 33.57757 | 88.45812 | 110.6 | 134.6038 | 43.41051 | 72.5123
462.3867 | 4.683789 | -38.13573 | -2.585993e-05 |  | 33.54272 | 88.26452 | 110.5984 | 134.6388 | 43.37686 | 72.59785
462.4863 | 4.683097 | -35.82305 | 7.843738e-06 |  | 33.49001 | 87.99158 | 110.6039 | 134.7896 | 43.32619 | 72.64853
462.5859375 | 4.682833 | -36.3266 | -1.242856e-05 |  | 33.44083 | 87.72039 | 110.5538 | 135.0439 | 43.3133 | 72.72716
462.6855 | 4.682719 | -35.88138 | 1.93817e-05 |  | 33.41332 | 87.56505 | 110.5729 | 135.2547 | 43.28828 | 72.7765
462.7852 | 4.682718 | -40.78015 | 9.275454e-06 |  | 33.36816 | 87.41118 | 110.5604 | 135.4079 | 43.23099 | 72.88427
462.8848 | 4.682855 | -35.99804 | -3.113394e-06 |  | 33.34119 | 87.30902 | 110.5054 | 135.5074 | 43.15373 | 72.86832
462.984375 | 4.682714 | -45.32075 | -2.234897e-05 |  | 33.3386 | 87.21795 | 110.4689 | 135.5943 | 43.06789 | 72.95189
463.084 | 4.682743 | -35.58836 | 1.070244e-05 |  | 33.26785 | 87.15298 | 110.4444 | 135.5908 | 42.98619 | 73.00899
463.1836 | 4.683857 | -39.31873 | 1.372453e-05 |  | 33.24625 | 87.10556 | 110.4014 | 135.6793 | 42.93211 | 73.01933
463.2832 | 4.683912 | -38.40687 | -3.39222e-05 |  | 33.27569 | 87.0289 | 110.3044 | 135.7833 | 42.85051 | 73.09969
463.3828125 | 4.682762 | -38.23006 | -1.57635e-05 |  | 33.39326 | 86.91734 | 110.2648 | 135.9387 | 42.79685 | 73.10743
463.4824 | 4.682033 | -38.16444 | -4.481788e-05 |  | 33.54986 | 86.81991 | 110.1995 | 136.1404 | 42.7396 | 73.14626
463.582 | 4.682555 | -37.01334 | -7.473015e-06 |  | 33.69118 | 86.69554 | 110.1326 | 136.2229 | 42.75681 | 73.14021
463.6816 | 4.682495 | -38.97148 | -1.697736e-05 |  | 33.79916 | 86.56141 | 110.091 | 136.2326 | 42.84181 | 73.16499
463.78125 | 4.683973 | -32.59122 | -4.679152e-05 |  | 33.95053 | 86.53677 | 110.0467 | 136.2184 | 42.93034 | 73.1314
463.8809 | 4.68257 | -42.00143 | -1.934637e-05 |  | 34.04045 | 86.63305 | 110.0144 | 136.2239 | 42.99664 | 73.14732
463.9805 | 4.682458 | -31.99608 | -1.789303e-05 |  | 34.15403 | 86.82851 | 109.97 | 136.2225 | 43.06519 | 73.21991
464.0801 | 4.683471 | -36.73308 | 9.270272e-06 |  | 34.39998 | 86.95564 | 109.9604 | 136.2533 | 43.0977 | 73.23306
464.1796875 | 4.682922 | -35.24841 | -4.499387e-05 |  | 34.70385 | 87.03115 | 109.9624 | 136.3219 | 43.14474 | 73.23949
464.2793 | 4.682699 | -35.97389 | -1.308899e-05 |  | 35.11969 | 87.10978 | 109.9395 | 136.4191 | 43.13177 | 73.24315
464.3789 | 4.682375 | -35.65034 | -2.550054e-05 |  | 35.46958 | 87.17574 | 109.9407 | 136.6026 | 43.17774 | 73.24988
464.4785 | 4.682793 | -37.7379 | -9.287893e-06 |  | 35.84879 | 87.16823 | 109.9301 | 136.7899 | 43.16824 | 73.27585
464.578125 | 4.682979 | -42.50589 | -6.435751e-06 |  | 36.17989 | 87.13808 | 109.9037 | 136.8817 | 43.15019 | 73.25777
464.6777 | 4.683055 | -40.40603 | -5.969896e-06 |  | 36.53137 | 87.12089 | 109.8509 | 136.9857 | 43.10469 | 73.22147
464.7773 | 4.682724 | -40.74051 | 1.368973e-05 |  | 36.89627 | 87.00954 | 109.8209 | 137.062 | 43.13044 | 73.21256
464.877 | 4.683206 | -37.76023 | -8.855451e-06 |  | 37.21377 | 86.94516 | 109.7795 | 137.0842 | 43.09298 | 73.18995
464.9765625 | 4.683125 | -36.45602 | -1.491357e-05 |  | 37.43195 | 86.82146 | 109.7165 | 137.0555 | 43.03926 | 73.19912
465.0762 | 4.683283 | -35.81621 | -1.282523e-05 |  | 37.61993 | 86.73592 | 109.6416 | 137.1638 | 43.01872 | 73.15755
465.1758 | 4.682575 | -34.17843 | -1.054204e-05 |  | 37.81057 | 86.66035 | 109.5884 | 137.3021 | 42.93786 | 73.06161
465.2754 | 4.682547 | -38.47021 | -1.083695e-05 |  | 38.06144 | 86.58569 | 109.4906 | 137.4137 | 42.8676 | 73.04532
465.375 | 4.683057 | -39.30961 | -1.365646e-05 |  | 38.1803 | 86.46976 | 109.4382 | 137.5743 | 42.80753 | 72.94992
465.4746 | 4.682367 | -41.61864 | 6.670183e-07 |  | 38.24693 | 86.34377 | 109.3695 | 137.7141 | 42.70539 | 72.88902
465.5742 | 4.683256 | -34.44683 | -4.357069e-06 |  | 38.30336 | 86.14761 | 109.3276 | 137.8482 | 42.62787 | 72.77063
465.6738 | 4.682651 | -40.62249 | 3.762588e-06 |  | 38.30214 | 85.95804 | 109.2584 | 137.9773 | 42.58338 | 72.7048
465.7734375 | 4.683113 | -33.14171 | -2.15505e-05 |  | 38.33997 | 85.81769 | 109.2166 | 138.1086 | 42.5098 | 72.58686
465.873 | 4.683349 | -32.34469 | 9.252489e-06 |  | 38.30153 | 85.68295 | 109.177 | 138.1702 | 42.45461 | 72.52685
465.9727 | 4.683317 | -38.34626 | -1.301158e-05 |  | 38.24925 | 85.60087 | 109.1723 | 138.2742 | 42.4453 | 72.43447
466.0723 | 4.683281 | -36.13429 | 2.110286e-06 |  | 38.19206 | 85.53298 | 109.1389 | 138.4028 | 42.4762 | 72.32139
466.171875 | 4.682817 | -35.9388 | -3.102675e-05 |  | 38.11981 | 85.44516 | 109.1211 | 138.5403 | 42.42884 | 72.21716
466.2715 | 4.683327 | -35.17687 | -1.441754e-05 |  | 38.04271 | 85.40899 | 109.0936 | 138.6203 | 42.42707 | 72.17333
466.3711 | 4.683299 | -35.98254 | -6.399852e-06 |  | 38.00015 | 85.33302 | 109.0431 | 138.6369 | 42.38453 | 72.12372
466.4707 | 4.683151 | -41.48604 | -4.883971e-06 |  | 37.97567 | 85.23264 | 109.0707 | 138.6909 | 42.34417 | 72.04283
466.5703125 | 4.683093 | -35.84538 | 1.113365e-05 |  | 37.8532 | 85.12388 | 109.0437 | 138.7402 | 42.30243 | 71.98882
466.6699 | 4.682949 | -38.22413 | 1.824089e-05 |  | 37.80902 | 85.01212 | 109.1298 | 138.8719 | 42.25222 | 71.90595
466.7695 | 4.68323 | -30.13682 | -2.057882e-05 |  | 37.77705 | 84.96732 | 109.1972 | 138.9383 | 42.16463 | 71.83268
466.8691 | 4.682921 | -39.7088 | 4.467295e-06 |  | 37.69452 | 84.91691 | 109.3086 | 138.9643 | 42.09858 | 71.73633
466.96875 | 4.682461 | -31.21501 | 5.807233e-06 |  | 37.63656 | 84.90799 | 109.4382 | 139.0592 | 42.04272 | 71.65572
467.0684 | 4.683572 | -31.58048 | -4.762419e-06 |  | 37.6011 | 84.92714 | 109.6227 | 139.2028 | 41.98775 | 71.52483
467.168 | 4.683244 | -36.14842 | 2.546721e-05 |  | 37.52573 | 85.09998 | 109.7642 | 139.2823 | 41.93549 | 71.43231
467.2676 | 4.682304 | -32.20342 | 2.457739e-06 |  | 37.50648 | 85.23469 | 109.9696 | 139.4999 | 41.8911 | 71.3187
467.3671875 | 4.682914 | -35.20056 | -3.640791e-05 |  | 37.43719 | 85.50175 | 110.1465 | 139.6055 | 41.80693 | 71.20349
467.4668 | 4.682828 | -36.0108 | 6.740944e-06 |  | 37.37579 | 85.7422 | 110.2705 | 139.645 | 41.72497 | 71.09363
467.5664 | 4.682983 | -32.35882 | -2.236326e-05 |  | 37.29459 | 86.06236 | 110.4555 | 139.7594 | 41.66433 | 71.00944
467.666 | 4.68254 | -33.64845 | -4.885169e-06 |  | 37.23154 | 86.34461 | 110.5985 | 139.6981 | 41.61261 | 70.86932
467.765625 | 4.683319 | -33.01001 | -1.26337e-05 |  | 37.16468 | 86.67175 | 110.8068 | 139.5909 | 41.5528 | 70.75145
467.8652 | 4.683559 | -38.9373 | 1.369064e-07 |  | 37.09669 | 86.9827 | 110.9489 | 139.6952 | 41.46274 | 70.62357
467.9648 | 4.682769 | -35.45849 | -3.084552e-05 |  | 37.06274 | 87.2709 | 111.1779 | 139.5825 | 41.38491 | 70.43242
468.0645 | 4.683195 | -37.89375 | -4.289946e-05 |  | 37.0498 | 87.51312 | 111.3508 | 139.6532 | 41.32924 | 70.23944
468.1640625 | 4.68307 | -42.24205 | -1.53387e-05 |  | 37.03603 | 87.77818 | 111.3988 | 139.6408 | 41.26352 | 70.06939
468.2637 | 4.683594 | -35.37783 | -2.662002e-05 |  | 37.00031 | 88.01776 | 111.4475 | 139.6213 | 41.21387 | 69.89962
468.3633 | 4.682896 | -33.62567 | 2.608942e-05 |  | 36.98309 | 88.25183 | 111.5438 | 139.5041 | 41.16081 | 69.73664
468.4629 | 4.683097 | -37.49729 | 7.852935e-06 |  | 36.94836 | 88.45936 | 111.6397 | 139.3212 | 41.10179 | 69.63528
468.5625 | 4.682895 | -36.56402 | -1.158428e-05 |  | 36.89901 | 88.64278 | 111.7642 | 139.044 | 41.08288 | 69.50722
468.6621 | 4.68363 | -36.52847 | -7.15006e-06 |  | 36.89927 | 88.79888 | 111.8932 | 138.7202 | 41.02703 | 69.35435
468.7617 | 4.682665 | -39.22212 | 8.991704e-06 |  | 36.85152 | 88.88248 | 111.9488 | 138.4549 | 40.95541 | 69.19466
468.8613 | 4.682642 | -37.60073 | -9.495635e-06 |  | 36.84834 | 89.05157 | 112.0054 | 138.1423 | 40.93488 | 69.03037
468.9609375 | 4.683087 | -38.20226 | 1.099573e-05 |  | 36.93761 | 89.13287 | 112.05 | 137.8595 | 40.91742 | 68.85681
469.0605 | 4.682761 | -40.80613 | -1.646092e-05 |  | 36.89357 | 89.19977 | 112.0736 | 137.3805 | 40.91857 | 68.71919
469.1602 | 4.682911 | -36.5549 | 1.659698e-06 |  | 36.87432 | 89.26379 | 112.0503 | 136.8837 | 40.93017 | 68.57981
469.2598 | 4.682956 | -34.55757 | -2.981759e-05 |  | 36.88449 | 89.36486 | 112.0237 | 136.439 | 40.93223 | 68.43188
469.359375 | 4.683 | -37.58707 | -1.10264e-05 |  | 36.87227 | 89.37405 | 111.9918 | 135.9466 | 40.91156 | 68.2422
469.459 | 4.683534 | -35.38512 | -1.843254e-05 |  | 36.84114 | 89.35579 | 111.9402 | 135.5481 | 40.90308 | 68.12912
469.5586 | 4.682972 | -40.43154 | 2.279345e-06 |  | 36.82788 | 89.21406 | 111.9015 | 135.2348 | 40.90371 | 67.98402
469.6582 | 4.68292 | -34.29417 | -6.20215e-06 |  | 36.83591 | 89.12089 | 111.8779 | 134.9168 | 40.88671875 | 67.83646
469.7578125 | 4.682991 | -36.0026 | -1.01319e-05 |  | 36.84143 | 88.99801 | 111.8339 | 134.7534 | 40.8925 | 67.69703
469.8574 | 4.682673 | -34.16977 | -6.054397e-06 |  | 37.00781 | 88.83318 | 111.8244 | 134.6615 | 40.89016 | 67.58892
469.957 | 4.68341 | -33.6849 | -1.710681e-05 |  | 37.18144 | 88.67514 | 111.7554 | 134.6591 | 40.86914 | 67.45377
470.0566 | 4.683524 | -36.73764 | -1.150712e-06 |  | 37.42129 | 88.5378 | 111.7452 | 134.6882 | 40.88735 | 67.32466
470.15625 | 4.683776 | -34.56897 | -1.143067e-05 |  | 37.62082 | 88.43213 | 111.7132 | 134.7976 | 40.85178 | 67.19122
470.2559 | 4.68399 | -36.61187 | -2.684468e-05 |  | 37.81296 | 88.36951 | 111.7254 | 134.9391 | 40.81395 | 67.06799
470.3555 | 4.683101 | -34.83054 | 1.030781e-05 |  | 37.92657 | 88.2917 | 111.7755 | 135.099 | 40.82576 | 66.89581
470.4551 | 4.683241 | -36.00077 | 2.048922e-05 |  | 38.07558 | 88.23292 | 111.8165 | 135.1809 | 40.77674 | 66.76661
470.5546875 | 4.683044 | -41.95359 | -2.468424e-05 |  | 38.19824 | 88.27708 | 111.8795 | 135.1864 | 40.76281 | 66.58607
470.6543 | 4.682842 | -39.92116 | 2.847632e-06 |  | 38.2147 | 88.28983 | 111.9221 | 135.275 | 40.74323 | 66.40865
470.7539 | 4.68274 | -41.55576 | 1.465645e-06 |  | 38.20554 | 88.26431 | 111.9766 | 135.3416 | 40.76236 | 66.23093
470.8535 | 4.682451 | -34.18663 | -5.119104e-06 |  | 38.18501 | 88.3215 | 112.0244 | 135.38 | 40.69492 | 66.05882
470.953125 | 4.683792 | -35.60887 | 8.572994e-07 |  | 38.19213 | 88.43716 | 112.0943 | 135.4347 | 40.72402 | 65.90747
471.0527 | 4.682498 | -34.83692 | -1.765161e-05 |  | 38.1597 | 88.50687 | 112.2268 | 135.4763 | 40.6935 | 65.7381
471.1523 | 4.683547 | -34.02258 | -2.016358e-05 |  | 38.13097 | 88.63828 | 112.3069 | 135.5572 | 40.68572 | 65.57005
471.252 | 4.683324 | -36.35075 | -3.830489e-05 |  | 38.0989 | 88.66999 | 112.3726 | 135.6223 | 40.67654 | 65.38995
471.3515625 | 4.68227 | -29.98918 | -1.959621e-05 |  | 38.05034 | 88.68213 | 112.4459 | 135.6856 | 40.66725 | 65.21136
471.4512 | 4.682601 | -29.93859 | -2.943946e-05 |  | 38.03166 | 88.6663 | 112.4856 | 135.7395 | 40.67391 | 65.05505
471.5508 | 4.68262 | -35.30902 | -3.041446e-05 |  | 37.99625 | 88.62706 | 112.495 | 135.6969 | 40.63366 | 64.8665
471.6504 | 4.683474 | -32.34287 | -1.932623e-05 |  | 37.93545 | 88.53719 | 112.5063 | 135.6663 | 40.6348 | 64.66453
471.75 | 4.683037 | -30.49318 | -3.903137e-05 |  | 37.89019 | 88.43474 | 112.4302 | 135.6245 | 40.62085 | 64.48183
471.8496 | 4.683421 | -28.99119 | 1.517346e-05 |  | 37.85472 | 88.37221 | 112.3567 | 135.5871 | 40.64254 | 64.2938
471.9492 | 4.683146 | -34.6642 | -8.270787e-06 |  | 37.84385 | 88.19732 | 112.2261 | 135.5744 | 40.64404 | 64.1422
472.0488 | 4.682533 | -30.2266 | -1.889864e-05 |  | 37.78164 | 88.08389 | 112.2026 | 135.5505 | 40.62851 | 63.9651
472.1484375 | 4.682709 | -28.20648 | -3.142589e-05 |  | 37.75996 | 87.98827 | 112.0946 | 135.5309 | 40.62433 | 63.84606
472.248 | 4.683325 | -30.02563 | -1.966744e-06 |  | 37.73669 | 87.96368 | 112.0538 | 135.4963 | 40.61714 | 63.7146
472.3477 | 4.682932 | -31.57729 | -7.296984e-05 |  | 37.74226 | 87.97451 | 111.9789 | 135.5232 | 40.64886 | 63.64494
472.4473 | 4.68312 | -38.2378 | -8.35728e-06 |  | 37.73318 | 88.06245 | 111.9129 | 135.5667 | 40.58616 | 63.54898
472.546875 | 4.683796 | -33.85989 | -4.792394e-05 |  | 37.74611 | 88.14839 | 111.8503 | 135.6154 | 40.60643 | 63.46861
472.6465 | 4.68278 | -28.49174 | -4.712672e-05 |  | 37.72364 | 88.1978 | 111.784 | 135.691 | 40.56004 | 63.38979
472.7461 | 4.683274 | -34.92122 | -3.023521e-05 |  | 37.67142 | 88.20267 | 111.7347 | 135.7109 | 40.54243 | 63.32255
472.8457 | 4.682891 | -36.32842 | -1.14587e-06 |  | 37.65338 | 88.13152 | 111.7115 | 135.7493 | 40.53552 | 63.27901
472.9453125 | 4.683146 | -32.90475 | -2.083971e-05 |  | 37.63375 | 87.96439 | 111.7034 | 135.7828 | 40.53592 | 63.24637
473.0449 | 4.683298 | -30.25622 | -2.622942e-05 |  | 37.62262 | 87.82576 | 111.6568 | 135.7836 | 40.54562 | 63.23393
473.1445 | 4.683232 | -35.69363 | -2.246973e-05 |  | 37.56784 | 87.72211 | 111.6454 | 135.7514 | 40.52618 | 63.21146
473.2441 | 4.682581 | -37.94844 | 3.490865e-06 |  | 37.529 | 87.56344 | 111.6478 | 135.7663 | 40.53063 | 63.21721
473.34375 | 4.682781 | -30.67227 | -7.550548e-06 |  | 37.50738 | 87.38686 | 111.6315 | 135.7631 | 40.50938 | 63.21968
473.4434 | 4.682858 | -35.24841 | -1.397304e-05 |  | 37.47698 | 87.16038 | 111.5855 | 135.8196 | 40.43549 | 63.25643
473.543 | 4.682848 | -37.02975 | -4.556142e-06 |  | 37.43767 | 86.89016 | 111.5763 | 135.8296 | 40.42275 | 63.21127
473.6426 | 4.682639 | -34.57944 | 8.882032e-06 |  | 37.43723 | 86.69861 | 111.5095 | 135.8092 | 40.40526 | 63.21852
473.7421875 | 4.682776 | -40.47393 | -2.378706e-05 |  | 37.35831 | 86.51927 | 111.5385 | 135.8082 | 40.39006 | 63.21806
473.8418 | 4.682975 | -36.04497 | 1.288382e-05 |  | 37.26832 | 86.33367 | 111.518 | 135.712 | 40.39878 | 63.20813
473.9414 | 4.6832 | -40.82983 | 4.829194e-06 |  | 37.24064 | 86.14391 | 111.5024 | 135.626 | 40.38113 | 63.22588
474.041 | 4.683459 | -37.28858 | 1.162688e-05 |  | 37.23291 | 85.91886 | 111.4901 | 135.592 | 40.38217 | 63.22452
474.140625 | 4.68315 | -35.49905 | -2.720901e-05 |  | 37.27631 | 85.74181 | 111.5083 | 135.4986 | 40.37866 | 63.26962
474.2402 | 4.683037 | -36.74858 | -4.327442e-06 |  | 37.35145 | 85.62385 | 111.4658 | 135.3569 | 40.41333 | 63.2923
474.3398 | 4.683317 | -37.82631 | -7.740924e-06 |  | 37.35516 | 85.4611 | 111.4265 | 135.2078 | 40.46912 | 63.34962
474.4395 | 4.682882 | -43.08691 | 3.474075e-06 |  | 37.37304 | 85.35011 | 111.4151 | 135.0229 | 40.54667 | 63.40147
474.5390625 | 4.683912 | -36.64057 | 2.456545e-05 |  | 37.33076 | 85.15591 | 111.372 | 134.7816 | 40.61177 | 63.41296
474.6387 | 4.683227 | -38.40414 | -8.581238e-06 |  | 37.31441 | 84.90359 | 111.2965 | 134.5102 | 40.66951 | 63.45325
474.7383 | 4.683587 | -36.42275 | -2.888186e-05 |  | 37.31324 | 84.62406 | 111.2123 | 134.1619 | 40.69611 | 63.4399
474.8379 | 4.683101 | -35.74375 | 4.605279e-05 |  | 37.29178 | 84.37856 | 111.1461 | 133.7793 | 40.69928 | 63.51612
474.9375 | 4.683258 | -35.99713 | -8.735714e-07 |  | 37.27858 | 84.10561 | 111.1035 | 133.4283 | 40.71604 | 63.5364
475.0371 | 4.683123 | -35.0397 | 3.352645e-06 |  | 37.33455 | 83.81969 | 110.9942 | 133.1304 | 40.70316 | 63.5218
475.1367 | 4.683607 | -35.67404 | 1.937407e-05 |  | 37.33141 | 83.53377 | 110.8912 | 132.8901 | 40.68978 | 63.46833
475.2363 | 4.682529 | -36.24913 | 8.93691e-06 |  | 37.34713 | 83.34587 | 110.733 | 132.7234 | 40.69978 | 63.44777
475.3359375 | 4.68313 | -38.42692 | -3.984975e-06 |  | 37.33309 | 83.11761 | 110.5741 | 132.5468 | 40.66642 | 63.42153
475.4355 | 4.683294 | -42.50909 | 1.401974e-06 |  | 37.32769 | 83.09851 | 110.4131 | 132.3742 | 40.60403 | 63.40472
475.5352 | 4.683033 | -36.79643 | -2.389567e-05 |  | 37.29732 | 83.03198 | 110.2802 | 132.1673 | 40.56216 | 63.38447
475.6348 | 4.682769 | -36.53485 | -2.356171e-05 |  | 37.29998 | 82.5593 | 110.0834 | 131.9113 | 40.46826 | 63.36274
475.734375 | 4.682996 | -45.50121 | -3.195726e-06 |  | 37.25293 | 82.06498 | 109.9647 | 131.6847 | 40.37791 | 63.36053
475.834 | 4.683898 | -35.0675 | 1.286546e-06 |  | 37.21517 | 81.61615 | 109.882 | 131.5 | 40.3437 | 63.43022
475.9336 | 4.682596 | -35.29307 | -2.098779e-06 |  | 37.1418 | 81.33197 | 109.7833 | 131.3306 | 40.30306 | 63.48004
476.0332 | 4.683152 | -31.23734 | -1.369596e-05 |  | 37.11492 | 81.21143 | 109.686 | 131.0296 | 40.23091 | 63.54547
476.1328125 | 4.683634 | -35.77611 | -4.003362e-05 |  | 37.038 | 80.86411 | 109.645 | 130.816 | 40.19736 | 63.61944
476.2324 | 4.682887 | -34.28005 | -4.956683e-05 |  | 37.07035 | 80.56055 | 109.5891 | 130.7904 | 40.16382 | 63.66751
476.332 | 4.68278 | -40.38507 | -4.585945e-05 |  | 37.10973 | 80.22773 | 109.5224 | 130.6858 | 40.06631 | 63.64001
476.4316 | 4.683747 | -31.91223 | -2.880039e-05 |  | 37.12846 | 80.07886 | 109.5284 | 130.5704 | 40.05446 | 63.6291
476.53125 | 4.684275 | -37.74292 | 1.306695e-05 |  | 37.06496 | 79.97274 | 109.5361 | 130.3786 | 40.01048 | 63.61532
476.6309 | 4.683279 | -34.7239 | -4.164034e-05 |  | 37.03117 | 79.88847 | 109.474 | 130.2328 | 39.94955 | 63.64803
476.7305 | 4.682996 | -35.36735 | -2.081287e-06 |  | 36.97766 | 79.67979 | 109.3499 | 130.1261 | 39.93167 | 63.64905
476.8301 | 4.683496 | -37.52145 | -1.490402e-05 |  | 36.95352 | 79.52829 | 109.3756 | 130.064 | 39.82989 | 63.62327
476.9296875 | 4.683413 | -31.43329 | -2.772439e-05 |  | 36.88467 | 79.27756 | 109.3735 | 130.0359 | 39.75591 | 63.58209
477.0293 | 4.683378 | -31.28564 | -2.537273e-05 |  | 36.8674 | 78.86781 | 109.3952 | 129.9531 | 39.67345 | 63.57027
477.1289 | 4.682951 | -36.43551 | -1.481202e-05 |  | 36.91594 | 78.41824 | 109.3684 | 129.9249 | 39.54279 | 63.56113
477.2285 | 4.683433 | -38.21502 | -5.237337e-06 |  | 36.91565 | 77.97595 | 109.32 | 129.8634 | 39.42981 | 63.49559
477.328125 | 4.683734 | -37.4982 | 1.992202e-05 |  | 36.9811 | 77.76838 | 109.3468 | 129.7698 | 39.35946 | 63.48069
477.4277 | 4.683403 | -36.93086 | -1.609468e-05 |  | 37.10545 | 77.55312 | 109.3319 | 129.7268 | 39.32659 | 63.4861
477.5273 | 4.683267 | -35.01691 | -9.159993e-06 |  | 37.17141 | 77.13994 | 109.3242 | 129.7886 | 39.25566 | 63.40142
477.627 | 4.683147 | -34.13331 | -4.931468e-07 |  | 37.10923 | 76.88152 | 109.3251 | 129.7506 | 39.17895 | 63.41055
477.7265625 | 4.682979 | -30.63217 | 1.447737e-06 |  | 37.07366 | 76.88112 | 109.3251 | 129.611 | 39.16545 | 63.37339
477.8262 | 4.683759 | -32.9927 | 1.018257e-06 |  | 37.00383 | 76.89321 | 109.2961 | 129.3674 | 39.0811 | 63.26797
477.9258 | 4.683152 | -37.20929 | 4.113855e-06 |  | 36.90643 | 76.99671 | 109.2375 | 129.1298 | 39.05696 | 63.22439
478.0254 | 4.682366 | -36.06502 | -2.958265e-05 |  | 36.80699 | 76.75393 | 109.1883 | 128.9891 | 39.00595 | 63.13478
478.125 | 4.68321 | -38.21775 | 2.015489e-05 |  | 36.73031 | 76.6329 | 109.1143 | 128.9327 | 38.95146 | 63.03049
478.2246 | 4.683471 | -28.47261 | 8.370182e-06 |  | 36.58652 | 76.89862 | 109.061 | 128.7951 | 38.948 | 62.95288
478.3242 | 4.683295 | -33.6603 | -5.718093e-06 |  | 36.50373 | 77.21344 | 108.9865 | 128.4567 | 38.94888 | 62.86067
478.4238 | 4.683294 | -29.56993 | 1.207631e-05 |  | 36.42316 | 77.34506 | 108.9293 | 128.0788 | 38.95718 | 62.76326
478.5234375 | 4.683472 | -39.66323 | 9.339855e-06 |  | 36.30453 | 77.14214 | 108.8331 | 127.6737 | 38.93938 | 62.68723
478.623 | 4.683338 | -27.94308 | -8.555965e-08 |  | 36.13715 | 76.95525 | 108.8171 | 127.2501 | 38.92909 | 62.60748
478.7227 | 4.683437 | -33.8043 | -3.149018e-05 |  | 36.08338 | 76.91206 | 108.7463 | 126.9387 | 38.91748 | 62.55485
478.8223 | 4.683221 | -32.98449 | 3.938194e-08 |  | 35.98796 | 76.78532 | 108.6785 | 126.6368 | 38.95932 | 62.49544
478.921875 | 4.683658 | -36.2104 | 3.275243e-06 |  | 35.89489 | 76.64861 | 108.6705 | 126.3224 | 38.96699 | 62.41681
479.0215 | 4.683479 | -36.55901 | -5.855245e-06 |  | 35.82755 | 76.64156 | 108.6118 | 126.0451 | 38.97005 | 62.36798
479.1211 | 4.683593 | -33.50445 | 2.607592e-05 |  | 35.70959 | 76.54145 | 108.5446 | 125.9343 | 39.02622 | 62.30939
479.2207 | 4.683693 | -36.26827 | 8.905892e-07 |  | 35.66427 | 76.40555 | 108.4702 | 125.8295 | 39.06256 | 62.27645
479.3203125 | 4.683772 | -36.62098 | -1.734783e-05 |  | 35.56923 | 76.16456 | 108.396 | 125.6644 | 39.10829 | 62.19728
479.4199 | 4.682821 | -33.36637 | 1.536975e-05 |  | 35.52892 | 75.78635 | 108.3356 | 125.5736 | 39.14579 | 62.11777
479.5195 | 4.683483 | -33.31761 | -1.36453e-05 |  | 35.42036 | 75.47878 | 108.245 | 125.5105 | 39.19156 | 62.00142
479.6191 | 4.6828 | -36.14295 | -2.254126e-05 |  | 35.33493 | 75.15252 | 108.1714 | 125.4583 | 39.21075 | 61.92383
479.71875 | 4.683325 | -38.42874 | -2.533362e-05 |  | 35.30298 | 74.91544 | 108.0701 | 125.4756 | 39.25183 | 61.83122
479.8184 | 4.68277 | -35.67723 | -2.795341e-05 |  | 35.34355 | 74.51327 | 107.9951 | 125.4273 | 39.25347 | 61.70443
479.918 | 4.683175 | -34.97818 | 2.313583e-05 |  | 35.34414 | 74.10599 | 107.8979 | 125.3364 | 39.27154 | 61.59368
480.0176 | 4.683175 | -35.47034 | 3.703847e-05 |  | 35.3757 | 73.74976 | 107.8077 | 125.2368 | 39.3076 | 61.53178
480.1171875 | 4.683382 | -33.76055 | 3.962058e-06 |  | 35.41359 | 73.41233 | 107.7114 | 125.132 | 39.37474 | 61.40504
480.2168 | 4.682544 | -35.81667 | 2.351624e-05 |  | 35.40836 | 73.37849 | 107.6469 | 125.0394 | 39.41945 | 61.31447
480.3164 | 4.683777 | -39.11093 | -9.468196e-06 |  | 35.37305 | 73.54571 | 107.5643 | 124.8745 | 39.44822 | 61.25324
480.416 | 4.683498 | -32.09087 | 1.594607e-05 |  | 35.34658 | 73.75534 | 107.445 | 124.6392 | 39.48771 | 61.21579
480.515625 | 4.683742 | -39.32283 | -6.100627e-05 |  | 35.28178 | 74.01191 | 107.319 | 124.4785 | 39.49269 | 61.18013
480.6152 | 4.683615 | -36.40908 | -7.1254e-06 |  | 35.25434 | 74.26404 | 107.1973 | 124.4195 | 39.51006 | 61.18613
480.7148 | 4.683643 | -35.90736 | 2.822733e-05 |  | 35.22572 | 74.48271 | 107.1292 | 124.3685 | 39.59334 | 61.13977
480.8145 | 4.683317 | -32.48732 | 9.017693e-06 |  | 35.19382 | 74.71505 | 107.034 | 124.3124 | 39.58528 | 61.10946
480.9140625 | 4.682733 | -38.19451 | 1.401631e-05 |  | 35.17831 | 74.95669 | 106.9263 | 124.2499 | 39.58228 | 61.05846
481.0137 | 4.683102 | -29.87844 | -2.997724e-06 |  | 35.10113 | 75.23246 | 106.8346 | 124.22 | 39.60223 | 61.01151
481.1133 | 4.682926 | -33.44931 | -2.618497e-05 |  | 35.06139 | 75.47305 | 106.7406 | 124.2419 | 39.66751 | 60.90122
481.2129 | 4.68353 | -39.12323 | 5.551603e-05 |  | 35.02797 | 75.73508 | 106.6617 | 124.2332 | 39.64503 | 60.8747
481.3125 | 4.682959 | -36.72397 | -1.939645e-05 |  | 34.98634 | 76.01507 | 106.545 | 124.0925 | 39.67076 | 60.85916
481.4121 | 4.682888 | -39.01022 | -1.636396e-05 |  | 34.97031 | 76.18279 | 106.4818 | 123.9984 | 39.66388 | 60.84446
481.5117 | 4.683494 | -43.87117 | 1.300913e-05 |  | 34.89444 | 76.44929 | 106.375 | 123.8958 | 39.651 | 60.82607
481.6113 | 4.683369 | -39.65093 | 5.319684e-05 |  | 34.86811 | 76.65408 | 106.2948 | 123.867 | 39.71732 | 60.8757
481.7109375 | 4.683502 | -36.7381 | -2.486909e-05 |  | 34.83473 | 76.91852 | 106.194 | 123.9231 | 39.81686 | 60.93287
481.8105 | 4.683312 | -37.28767 | 2.382387e-05 |  | 34.83241 | 77.21494 | 106.1314 | 124.0418 | 39.89758 | 61.01344
481.9102 | 4.683403 | -40.58831 | 5.22123e-05 |  | 34.79932 | 77.54379 | 106.0785 | 124.1906 | 39.88437 | 61.01104
482.0098 | 4.683551 | -38.01087 | 1.521108e-05 |  | 34.74744 | 77.90356 | 105.9658 | 124.2321 | 39.97148 | 61.04831
482.109375 | 4.683591 | -38.67801 | -1.420661e-05 |  | 34.71903 | 78.2242 | 105.8761 | 124.3419 | 39.97284 | 61.08609
482.209 | 4.68313 | -40.40329 | 3.073375e-05 |  | 34.69825 | 78.46801 | 105.8058 | 124.4582 | 39.99711 | 61.11973
482.3086 | 4.683748 | -36.85658 | 5.417274e-06 |  | 34.63237 | 78.74538 | 105.7529 | 124.5833 | 40.06484 | 61.12928
482.4082 | 4.683472 | -37.51825 | 6.708387e-06 |  | 34.59692 | 78.99202 | 105.6595 | 124.7084 | 40.10411 | 61.19077
482.5078125 | 4.683295 | -35.30446 | 2.073423e-05 |  | 34.58137 | 79.2895 | 105.59 | 124.8576 | 40.0745 | 61.16813
482.6074 | 4.683713 | -39.30187 | -1.618027e-06 |  | 34.56583 | 79.71529 | 105.4714 | 125.0783 | 40.10227 | 61.17897
482.707 | 4.682942 | -36.5549 | 2.820954e-09 |  | 34.53197 | 80.05441 | 105.4774 | 125.2255 | 40.09941 | 61.14576
482.8066 | 4.682875 | -34.94856 | 2.69759e-05 |  | 34.52103 | 80.30805 | 105.4069 | 125.3408 | 40.10004 | 61.13255
482.90625 | 4.683915 | -36.07232 | 2.67874e-06 |  | 34.50212 | 80.54259 | 105.3966 | 125.3705 | 40.0594 | 61.09274
483.0059 | 4.682735 | -36.97552 | -2.467574e-05 |  | 34.51881 | 80.76673 | 105.3091 | 125.316 | 40.05973 | 61.03139
483.1055 | 4.682721 | -40.67853 | 2.39683e-05 |  | 34.48956 | 80.91574 | 105.2863 | 125.3265 | 40.03682 | 61.0356
483.2051 | 4.682922 | -41.13651 | 2.184788e-05 |  | 34.47873 | 81.0891 | 105.2967 | 125.3633 | 40.04308 | 60.96216
483.3046875 | 4.682692 | -33.59832 | 2.30752e-05 |  | 34.4707 | 81.20999 | 105.3045 | 125.4088 | 40.02462 | 60.89025
483.4043 | 4.683447 | -34.42815 | -9.211388e-06 |  | 34.43034 | 81.31737 | 105.3802 | 125.4552 | 39.92783 | 60.85931
483.5039 | 4.683067 | -41.18892 | 2.025971e-05 |  | 34.39701 | 81.4828 | 105.4623 | 125.4929 | 39.87118 | 60.80686
483.6035 | 4.683768 | -34.98137 | 1.615108e-05 |  | 34.40678 | 81.74266 | 105.5754 | 125.4879 | 39.78561 | 60.72047
483.703125 | 4.684009 | -38.9487 | -1.418139e-05 |  | 34.33018 | 82.06976 | 105.7021 | 125.5281 | 39.70016 | 60.68374
483.8027 | 4.683202 | -41.3311 | 3.288976e-05 |  | 34.32492 | 82.40544 | 105.8097 | 125.6098 | 39.66098 | 60.63462
483.9023 | 4.683702 | -40.81707 | -7.911469e-06 |  | 34.28491 | 82.72452 | 105.9744 | 125.655 | 39.56881 | 60.56837
484.002 | 4.683009 | -40.93327 | -1.70092e-05 |  | 34.22119 | 83.00008 | 106.1631 | 125.5939 | 39.45734 | 60.50159
484.1015625 | 4.68341 | -37.67684 | -2.436496e-05 |  | 34.2321 | 83.17657 | 106.2495 | 125.5286 | 39.37261 | 60.43079
484.2012 | 4.683539 | -34.42678 | -1.435653e-06 |  | 34.18608 | 83.19052 | 106.3136 | 125.3796 | 39.29232 | 60.3866
484.3008 | 4.683565 | -38.91862 | 2.68151e-06 |  | 34.19201 | 83.14196 | 106.489 | 125.2687 | 39.18832 | 60.30973
484.4004 | 4.683326 | -40.63479 | -7.717534e-06 |  | 34.36628 | 82.92461 | 106.6261 | 125.2131 | 39.10779 | 60.22739
484.5 | 4.683843 | -34.58309 | -6.980121e-06 |  | 34.57239 | 82.60921 | 106.8123 | 125.0999 | 38.98241 | 60.13829
484.5996 | 4.682996 | -38.41917 | -3.044289e-07 |  | 34.7009 | 82.32549 | 106.9928 | 124.9878 | 38.94195 | 60.10776
484.6992 | 4.682756 | -39.64728 | -2.282867e-05 |  | 34.78844 | 82.22783 | 107.1472 | 124.9419 | 38.87311 | 59.99243
484.7988 | 4.682523 | -40.81069 | -4.133341e-05 |  | 34.90613 | 82.16435 | 107.2955 | 124.8947 | 38.77825 | 59.92558
484.8984375 | 4.683108 | -42.89825 | 4.317645e-07 |  | 34.96106 | 82.10019 | 107.4471 | 124.7231 | 38.69815 | 59.84727
484.998 | 4.683008 | -43.46651 | -4.102223e-06 |  | 35.0438 | 82.07294 | 107.613 | 124.562 | 38.62846 | 59.76388
485.0977 | 4.682492 | -44.17284 | 4.529366e-06 |  | 35.11439 | 82.10382 | 107.7183 | 124.393 | 38.55849 | 59.68615
485.1973 | 4.683441 | -39.38571 | 1.236101e-05 |  | 35.10057 | 82.22934 | 107.8416 | 124.2745 | 38.4545 | 59.6272
485.296875 | 4.683421 | -41.07499 | 5.553936e-06 |  | 35.0968 | 82.16173 | 107.9401 | 124.2434 | 38.4141 | 59.57986
485.3965 | 4.682974 | -41.43591 | -5.197381e-06 |  | 35.07581 | 82.205 | 108.0125 | 124.2722 | 38.30879 | 59.48845
485.4961 | 4.683385 | -38.5928 | 2.827001e-05 |  | 35.07713 | 82.33964 | 108.1148 | 124.259 | 38.23513 | 59.42134
485.5957 | 4.68362 | -35.67723 | -1.457711e-05 |  | 35.03727 | 82.43135 | 108.1827 | 124.2065 | 38.12666 | 59.32447
485.6953125 | 4.683431 | -37.05344 | 2.89e-05 |  | 35.04403 | 82.53566 | 108.259 | 124.2272 | 38.03778 | 59.25561
485.7949 | 4.683549 | -39.65002 | 2.849328e-06 |  | 35.03817 | 82.65029 | 108.3221 | 124.2853 | 37.97412 | 59.19194
485.8945 | 4.683313 | -39.1524 | -1.291333e-05 |  | 34.9641 | 82.73461 | 108.3401 | 124.3706 | 37.91223 | 59.13974
485.9941 | 4.683107 | -46.53474 | -2.03641e-05 |  | 34.93519 | 82.82506 | 108.3829 | 124.5004 | 37.82127 | 59.03679
486.09375 | 4.683107 | -47.62022 | -4.870096e-06 |  | 34.91232 | 82.82088 | 108.5061 | 124.4611 | 37.81984 | 58.93613
486.1934 | 4.683134 | -44.09765 | 6.726719e-06 |  | 34.83113 | 82.88626 | 108.5774 | 124.4623 | 37.79287 | 58.88628
486.293 | 4.683475 | -43.23729 | 6.318744e-06 |  | 34.80153 | 82.9036 | 108.7049 | 124.4658 | 37.76883 | 58.79331
486.3926 | 4.683551 | -39.5124 | 1.461256e-05 |  | 34.77786 | 82.99952 | 108.8283 | 124.4884 | 37.72372 | 58.68799
486.4921875 | 4.683515 | -42.55921 | 5.037339e-05 |  | 34.72935 | 83.09778 | 108.8861 | 124.5014 | 37.68603 | 58.55354
486.5918 | 4.682909 | -36.02948 | -4.79215e-06 |  | 34.70343 | 83.20117 | 108.9766 | 124.4572 | 37.64308 | 58.49954
486.6914 | 4.683252 | -37.75112 | -7.553688e-06 |  | 34.66006 | 83.4023 | 109.0434 | 124.3808 | 37.61772 | 58.40123
486.791 | 4.683606 | -39.52379 | 2.025885e-06 |  | 34.59777 | 83.58009 | 109.134 | 124.3167 | 37.57243 | 58.26543
486.890625 | 4.682752 | -35.55145 | 1.142728e-05 |  | 34.58564 | 83.84589 | 109.2217 | 124.3004 | 37.51923 | 58.17385
486.9902 | 4.683179 | -39.60308 | 1.210884e-05 |  | 34.56845 | 84.10993 | 109.3248 | 124.2469 | 37.45622 | 58.0709
487.0898 | 4.683313 | -37.88555 | 5.386246e-06 |  | 34.50494 | 84.35384 | 109.3833 | 124.1683 | 37.44776 | 57.90644
487.1895 | 4.683144 | -39.16926 | 6.893591e-06 |  | 34.49311 | 84.5848 | 109.5234 | 124.2017 | 37.37994 | 57.77745
487.2890625 | 4.682698 | -36.02401 | 8.310284e-06 |  | 34.41891 | 84.82525 | 109.6133 | 124.2173 | 37.35398 | 57.6334
487.3887 | 4.683644 | -41.94447 | 2.678511e-05 |  | 34.3937 | 84.98953 | 109.7008 | 124.2258 | 37.26481 | 57.47088
487.4883 | 4.683013 | -45.43286 | 1.044123e-05 |  | 34.34114 | 85.21088 | 109.8561 | 124.2184 | 37.20665 | 57.33487
487.5879 | 4.683583 | -38.76186 | 6.094019e-06 |  | 34.3247 | 85.39086 | 109.9964 | 124.2379 | 37.16133 | 57.21527
487.6875 | 4.683876 | -39.99134 | 5.992302e-07 |  | 34.27301 | 85.52729 | 110.1095 | 124.1452 | 37.09945 | 57.01978
487.7871 | 4.683581 | -36.72989 | 5.482926e-05 |  | 34.22198 | 85.70956 | 110.2603 | 124.1662 | 37.01704 | 56.94934
487.8867 | 4.682869 | -40.66714 | -2.112049e-08 |  | 34.16955 | 85.84231 | 110.4135 | 124.1429 | 36.88944 | 56.82387
487.9863 | 4.683114 | -36.36533 | 3.230712e-05 |  | 34.11871 | 85.95692 | 110.4926 | 124.1076 | 36.83178 | 56.74771
488.0859375 | 4.683249 | -37.70053 | -4.471802e-06 |  | 34.09613 | 85.97577 | 110.5658 | 124.0399 | 36.7216 | 56.60599
488.1855 | 4.683329 | -41.91029 | -1.127594e-05 |  | 34.04318 | 86.03124 | 110.6181 | 124.0035 | 36.61065 | 56.52865
488.2852 | 4.682501 | -40.94102 | 1.605944e-05 |  | 34.00808 | 86.08203125 | 110.6885 | 123.9258 | 36.56184 | 56.41258
488.3848 | 4.683521 | -41.61272 | 2.492118e-05 |  | 33.96896 | 86.10078 | 110.7558 | 123.8684 | 36.43047 | 56.31893
488.484375 | 4.683057 | -37.90742 | 1.683116e-05 |  | 33.97183 | 86.13658 | 110.788 | 123.9259 | 36.32886 | 56.24586
488.584 | 4.683811 | -38.22823 | 1.215129e-06 |  | 33.93173 | 86.18648 | 110.8433 | 123.9127 | 36.21976 | 56.18965
488.6836 | 4.683537 | -39.14237 | 1.187279e-05 |  | 33.85283 | 86.24169 | 110.8628 | 123.9085 | 36.11897 | 56.1253
488.7832 | 4.682757 | -42.02194 | 4.017118e-05 |  | 33.81651 | 86.31536 | 110.9191 | 123.962 | 36.04694 | 56.06946
488.8828125 | 4.683496 | -37.81264 | 8.15094e-06 |  | 33.81946 | 86.39101 | 110.9233 | 123.9709 | 35.93883 | 56.01779
488.9824 | 4.683394 | -40.40512 | 1.10148e-05 |  | 33.75422 | 86.49793 | 110.9497 | 124.006 | 35.86617 | 55.96863
489.082 | 4.683311 | -41.96954 | 1.626788e-06 |  | 33.71856 | 86.62121 | 110.9837 | 124.0807 | 35.78969 | 55.9073
489.1816 | 4.68247 | -43.52803 | 2.209592e-05 |  | 33.68592 | 86.75241 | 110.9872 | 124.2726 | 35.69484 | 55.84022
489.28125 | 4.683496 | -41.50381 | 8.022722e-06 |  | 33.68295 | 86.91409 | 110.9825 | 124.4768 | 35.62914 | 55.80965
489.3809 | 4.683634 | -42.35779 | -3.973421e-06 |  | 33.62992 | 87.05101 | 110.9819 | 124.697 | 35.60346 | 55.77996
489.4805 | 4.682449 | -42.63486 | 3.914566e-05 |  | 33.59776 | 87.1904 | 111.0068 | 124.8723 | 35.5068 | 55.74315
489.5801 | 4.682928 | -34.76081 | 8.855558e-06 |  | 33.59362 | 87.28318 | 111.0018 | 125.0432 | 35.49887 | 55.74809
489.6796875 | 4.683511 | -43.86843 | 3.511272e-05 |  | 33.52847 | 87.44124 | 110.9995 | 125.202 | 35.4357 | 55.72295
489.7793 | 4.683042 | -37.74246 | 2.828365e-05 |  | 33.51813 | 87.58473 | 110.9392 | 125.3876 | 35.37337 | 55.69862
489.8789 | 4.682847 | -39.14009 | 2.476589e-05 |  | 33.50717 | 87.70882 | 110.9296 | 125.5683 | 35.36531 | 55.67191
489.9785 | 4.683145 | -43.18762 | 1.730357e-05 |  | 33.50246 | 87.86877 | 110.9058 | 125.7309 | 35.3116 | 55.7018
490.078125 | 4.682893 | -37.48408 | 4.661785e-05 |  | 33.47749 | 87.95244 | 110.8994 | 125.8247 | 35.29296 | 55.68647
490.1777 | 4.68282 | -40.70269 | 1.057501e-05 |  | 33.47668 | 87.99078 | 110.9014 | 125.9228 | 35.23109 | 55.65314
490.2773 | 4.682635 | -44.19381 | 3.892896e-05 |  | 33.45555 | 87.96939 | 110.8654 | 126.0547 | 35.21755 | 55.65976
490.377 | 4.682705 | -38.83067 | 3.812776e-06 |  | 33.42353 | 87.87363 | 110.7948 | 126.1629 | 35.17529 | 55.62548
490.4765625 | 4.683107 | -40.31261 | 1.408031e-05 |  | 33.41758 | 87.63887 | 110.8182 | 126.3024 | 35.18674 | 55.60474
490.5762 | 4.682728 | -48.36574 | 4.334862e-05 |  | 33.40846 | 87.43958 | 110.8258 | 126.3515 | 35.15353 | 55.54201
490.6758 | 4.683326 | -38.73315 | 3.125695e-05 |  | 33.3776 | 87.14523 | 110.848 | 126.4677 | 35.13841 | 55.56147
490.7754 | 4.683318 | -42.44757 | 5.292721e-06 |  | 33.3682 | 86.83679 | 110.8576 | 126.5197 | 35.14828 | 55.50829
490.875 | 4.68313 | -38.31664 | 6.20978e-06 |  | 33.37518 | 86.46461 | 110.8426 | 126.5657 | 35.15111 | 55.44944
490.9746 | 4.683007 | -36.30427 | 5.583243e-05 |  | 33.35273 | 86.05 | 110.7923 | 126.5258 | 35.16075 | 55.44835
491.0742 | 4.682492 | -41.46234 | 1.953265e-05 |  | 33.28448 | 85.57661 | 110.7314 | 126.5367 | 35.15078 | 55.38574
491.1738 | 4.683643 | -38.93411 | 2.962523e-05 |  | 33.30104 | 85.15889 | 110.6567 | 126.6377 | 35.14703 | 55.36488
491.2734375 | 4.683064 | -39.50192 | 1.81412e-05 |  | 33.24667 | 84.8092 | 110.6024 | 126.7632 | 35.16241 | 55.27072
491.373 | 4.68354 | -38.57092 | 3.326947e-05 |  | 33.24285 | 84.46903 | 110.5533 | 126.9008 | 35.11906 | 55.24325
491.4727 | 4.683057 | -42.06751 | -7.160152e-06 |  | 33.23486 | 84.16319 | 110.4583 | 127.0843 | 35.16529 | 55.18177
491.5723 | 4.682718 | -45.63109 | -6.52627e-07 |  | 33.21742 | 83.92758 | 110.4307 | 127.2165 | 35.16467 | 55.1284
491.671875 | 4.683054 | -39.96719 | -3.41645e-06 |  | 33.18055 | 83.69391 | 110.4063 | 127.3775 | 35.13905 | 55.05762
491.7715 | 4.683317 | -45.26744 | 3.36201e-05 |  | 33.16129 | 83.5207 | 110.408 | 127.5132 | 35.14737 | 55.01616
491.8711 | 4.682343 | -43.54216 | 1.808442e-05 |  | 33.15039 | 83.27405 | 110.3645 | 127.5804 | 35.1008 | 54.94357
491.9707 | 4.683635 | -37.706 | 3.434562e-05 |  | 33.15654 | 83.00993 | 110.2699 | 127.5175 | 35.07849 | 54.86327
492.0703125 | 4.683444 | -41.30558 | 2.388689e-05 |  | 33.15864 | 82.71629 | 110.2388 | 127.4446 | 35.02697 | 54.77087
492.1699 | 4.683198 | -34.63869 | 7.424176e-06 |  | 33.12872 | 82.41752 | 110.1517 | 127.3448 | 34.99512 | 54.66351
492.2695 | 4.682798 | -41.94265 | 1.658663e-05 |  | 33.07383 | 82.23502 | 110.1219 | 127.1708 | 34.93681 | 54.56213
492.3691 | 4.682909 | -39.10956 | 2.206919e-05 |  | 33.07413 | 82.13812 | 110.0684 | 127.0116 | 34.91555 | 54.48484
492.46875 | 4.682771 | -41.45231 | 1.171136e-06 |  | 33.05642 | 82.15538 | 110.0645 | 126.8292 | 34.84078 | 54.38985
492.5684 | 4.683453 | -36.73627 | 1.095771e-06 |  | 33.01991 | 82.35233 | 110.017 | 126.7014 | 34.77124 | 54.34852
492.668 | 4.682777 | -35.12628 | 2.820723e-05 |  | 33.00811 | 82.58133 | 110.0053 | 126.5663 | 34.71002 | 54.21474
492.7676 | 4.682198 | -43.16074 | 1.783079e-06 |  | 32.95262 | 82.93703 | 110.008 | 126.4836 | 34.6545 | 54.16933
492.8671875 | 4.683901 | -44.75933 | -1.542528e-05 |  | 32.94172 | 83.23217 | 109.9591 | 126.3984 | 34.58248 | 54.0873
492.9668 | 4.683036 | -33.07882 | 4.986524e-06 |  | 32.91115 | 83.57421 | 109.9451 | 126.3815 | 34.51363 | 54.02767
493.0664 | 4.682882 | -37.94707 | 2.381398e-06 |  | 32.88393 | 83.86916 | 109.9195 | 126.2323 | 34.45857 | 53.94817
493.166 | 4.683293 | -41.1511 | 2.965487e-05 |  | 32.86318 | 84.16438 | 109.8821 | 125.9811 | 34.44536 | 53.88779
493.265625 | 4.682906 | -37.95709 | -1.15243e-06 |  | 32.80614 | 84.43321 | 109.8247 | 125.676 | 34.36496 | 53.86024
493.3652 | 4.683018 | -42.74149 | 9.978758e-06 |  | 32.80525 | 84.73948 | 109.81 | 125.3409 | 34.28694 | 53.78905
493.4648 | 4.683265 | -31.62651 | -6.688746e-06 |  | 32.77788 | 84.97433 | 109.797 | 125.0923 | 34.26944 | 53.74188
493.5645 | 4.683674 | -42.09485 | 2.732592e-05 |  | 32.74715 | 85.21684 | 109.7782 | 124.8974 | 34.17515 | 53.69334
493.6640625 | 4.683166 | -40.60653 | 5.47698e-05 |  | 32.74693 | 85.41866 | 109.7454 | 124.7445 | 34.13864 | 53.64319
493.7637 | 4.683269 | -44.14231 | 4.125089e-05 |  | 32.68586 | 85.66099 | 109.7444 | 124.4845 | 34.09193 | 53.61715
493.8633 | 4.682666 | -39.57574 | 2.600326e-05 |  | 32.68764 | 85.79282 | 109.7433 | 124.3301 | 34.02183 | 53.60112
493.9629 | 4.683094 | -41.6747 | 3.397324e-05 |  | 32.67311 | 85.98615 | 109.7287 | 124.1993 | 33.9416 | 53.55036
494.0625 | 4.683017 | -42.51273 | 1.411714e-05 |  | 32.65719 | 86.10604 | 109.746 | 124.0574 | 33.89975 | 53.54691
494.1621 | 4.682645 | -42.92924 | 3.968551e-06 |  | 32.66083 | 86.15615 | 109.7243 | 124.0075 | 33.86213 | 53.54684
494.2617 | 4.683214 | -46.65459 | 2.45149e-05 |  | 32.6472 | 86.26266 | 109.7506 | 124.0236 | 33.8228 | 53.58019
494.3613 | 4.681899 | -44.37791 | 4.312916e-05 |  | 32.61511 | 86.34695 | 109.7493 | 123.9642 | 33.7184 | 53.55734
494.4609375 | 4.683179 | -46.15605 | -2.125759e-06 |  | 32.55455 | 86.39201 | 109.7209 | 123.8462 | 33.70182 | 53.55245
494.5605 | 4.683014 | -47.34999 | 9.486829e-06 |  | 32.51662 | 86.44352 | 109.7005 | 123.6756 | 33.64811 | 53.52402
494.6602 | 4.683455 | -43.12883 | 1.61718e-05 |  | 32.47377 | 86.53838 | 109.6833 | 123.417 | 33.56283 | 53.53647
494.7598 | 4.682664 | -47.98523 | 3.430244e-05 |  | 32.46909 | 86.61834 | 109.618 | 123.1892 | 33.56699 | 53.5236
494.859375 | 4.68379 | -36.90078 | -3.295888e-05 |  | 32.42064 | 86.66309 | 109.5656 | 123.1198 | 33.48915 | 53.49475
494.959 | 4.682974 | -48.14382 | 2.93033e-05 |  | 32.35043 | 86.68039 | 109.5533 | 123.017 | 33.47341 | 53.48847
495.0586 | 4.683362 | -45.13255 | 1.436915e-05 |  | 32.33532 | 86.72094 | 109.4615 | 122.9483 | 33.45752 | 53.4951
495.1582 | 4.683394 | -38.71082 | 2.927414e-05 |  | 32.27287 | 86.6966 | 109.4561 | 122.9126 | 33.41248 | 53.54462
495.2578125 | 4.683283 | -36.4984 | -1.599347e-05 |  | 32.2557 | 86.61244 | 109.3853 | 122.8678 | 33.39479 | 53.53857
495.3574 | 4.682703 | -36.96458 | 1.94509e-05 |  | 32.2246 | 86.5625 | 109.3761 | 122.8688 | 33.3973 | 53.5597
495.457 | 4.682423 | -41.83465 | 9.522142e-06 |  | 32.21515 | 86.45834 | 109.321 | 122.8047 | 33.3558 | 53.58635
495.5566 | 4.683116 | -38.67801 | -1.594814e-06 |  | 32.19672 | 86.33931 | 109.3044 | 122.6869 | 33.33657 | 53.6211
495.65625 | 4.683091 | -46.05762 | 2.406934e-05 |  | 32.1979 | 86.28725 | 109.2157 | 122.5379 | 33.29232 | 53.68673
495.7559 | 4.683496 | -45.46339 | 1.023562e-05 |  | 32.18619 | 86.24943 | 109.1386 | 122.356 | 33.25314 | 53.72324
495.8555 | 4.68334 | -38.05006 | 6.684647e-06 |  | 32.14197 | 86.17217 | 109.0662 | 122.1902 | 33.20414 | 53.74871
495.9551 | 4.682828 | -40.58421 | -1.273593e-05 |  | 32.156 | 86.06538 | 108.986 | 122.0011 | 33.16198 | 53.79095
496.0546875 | 4.683456 | -42.91466 | 2.581165e-05 |  | 32.13399 | 85.90697 | 108.9469 | 121.7364 | 33.14362 | 53.84707
496.1543 | 4.683269 | -39.7963 | -1.12315e-05 |  | 32.09447 | 85.79933 | 108.9347 | 121.5067 | 33.09893 | 53.88779
496.2539 | 4.682586 | -39.45407 | 5.875076e-06 |  | 32.08768 | 85.7007 | 108.9036 | 121.3341 | 33.03571 | 53.93567
496.3535 | 4.682735 | -39.61311 | 2.984818e-05 |  | 32.0549 | 85.64924 | 108.8755 | 121.1553 | 32.98534 | 53.9746
496.453125 | 4.683076 | -34.27868 | 9.465896e-06 |  | 32.05775 | 85.60081 | 108.8275 | 121.041 | 32.94112 | 54.02044
496.5527 | 4.683313 | -39.79174 | -7.622953e-06 |  | 32.03346 | 85.58138 | 108.7829 | 120.8741 | 32.89898 | 54.05278
496.6523 | 4.683843 | -41.29874 | 9.173706e-06 |  | 32.03688 | 85.54962 | 108.7038 | 120.8054 | 32.86242 | 54.08328
496.752 | 4.683441 | -40.52588 | 2.577139e-06 |  | 32.03679 | 85.52139 | 108.6594 | 120.6777 | 32.8001 | 54.13393
496.8515625 | 4.683105 | -39.22394 | 6.172691e-06 |  | 32.02393 | 85.49987 | 108.5726 | 120.5828 | 32.78244 | 54.20646
496.9512 | 4.683455 | -36.10695 | 1.814992e-05 |  | 32.03387 | 85.49961 | 108.5243 | 120.5077 | 32.73981 | 54.26899
497.0508 | 4.68381 | -36.51663 | 1.116906e-05 |  | 31.99929 | 85.4474 | 108.4667 | 120.2641 | 32.72078 | 54.36551
497.1504 | 4.683003 | -34.2527 | 1.634658e-05 |  | 31.9919 | 85.42389 | 108.3733 | 120.0786 | 32.74089 | 54.39753
497.25 | 4.682986 | -37.23937 | 1.412684e-05 |  | 31.96712 | 85.40744 | 108.3184 | 119.9137 | 32.74656 | 54.43879
497.3496 | 4.683053 | -35.97935 | -1.111539e-05 |  | 31.91615 | 85.44621 | 108.2497 | 119.6477 | 32.78629 | 54.45814
497.4492 | 4.682739 | -39.88881 | -9.889623e-06 |  | 31.92292 | 85.47624 | 108.137 | 119.5148 | 32.79915 | 54.45688
497.5488 | 4.682893 | -40.20415 | 3.66169e-05 |  | 31.90424 | 85.56248 | 108.0795 | 119.4363 | 32.83691 | 54.48522
497.6484375 | 4.682772 | -37.1742 | -2.053921e-05 |  | 31.89074 | 85.71143 | 108.0382 | 119.3626 | 32.89825 | 54.44865
497.748 | 4.683214 | -31.96555 | 1.038237e-05 |  | 31.91295 | 85.85971 | 107.9773 | 119.2728 | 32.94841 | 54.49498
497.8477 | 4.683151 | -36.98463 | 1.479311e-05 |  | 31.89124 | 85.95889 | 107.9243 | 119.1981 | 33.0009 | 54.52177
497.9473 | 4.682834 | -36.40407 | 1.353507e-05 |  | 31.89467 | 86.0312 | 107.8505 | 119.0269 | 33.0533 | 54.60797
498.046875 | 4.683201 | -33.84623 | 2.478315e-05 |  | 31.85751 | 86.10913 | 107.8233 | 118.9295 | 33.13647 | 54.63449
498.1465 | 4.683303 | -39.66096 | -6.423606e-06 |  | 31.86625 | 86.15702 | 107.7706 | 118.8604 | 33.17224 | 54.69452
498.2461 | 4.682937 | -39.35245 | 1.314482e-05 |  | 31.89054 | 86.20222 | 107.663 | 118.8103 | 33.27592 | 54.72933
498.3457 | 4.683233 | -39.39984 | 8.192858e-06 |  | 31.89744 | 86.20706 | 107.6115 | 118.8078 | 33.33264 | 54.75097
498.4453125 | 4.682611 | -38.86257 | 1.399791e-05 |  | 31.90782 | 86.16144 | 107.5672 | 118.8514 | 33.4429 | 54.7974
498.5449 | 4.683231 | -45.76369 | 2.917416e-05 |  | 31.93458 | 86.08098 | 107.4857 | 118.9348 | 33.52522 | 54.86744
498.6445 | 4.683217 | -40.04694 | 2.270106e-05 |  | 31.91682 | 85.96607 | 107.4138 | 118.9293 | 33.58081 | 54.92299
498.7441 | 4.682566 | -43.20949 | 1.887148e-05 |  | 31.9082 | 85.81032 | 107.3643 | 118.96 | 33.69157 | 54.95956
498.84375 | 4.683331 | -33.40465 | 3.28682e-05 |  | 31.92426 | 85.61803 | 107.2894 | 118.8825 | 33.73712 | 54.98652
498.9434 | 4.683165 | -44.00469 | 5.450551e-05 |  | 31.93378 | 85.43511 | 107.2373 | 118.7689 | 33.79315 | 55.0349
499.043 | 4.682793 | -35.41611 | 5.159774e-06 |  | 31.93842 | 85.21322 | 107.2049 | 118.7104 | 33.86581 | 55.09264
499.1426 | 4.683421 | -36.3471 | 4.054084e-05 |  | 31.94776 | 84.98084 | 107.1585 | 118.6894 | 33.92355 | 55.1797
499.2421875 | 4.683451 | -35.05519 | 1.816271e-05 |  | 31.98848 | 84.62669 | 107.1287 | 118.6152 | 33.95029 | 55.23648
499.3418 | 4.683338 | -40.87038 | 2.597178e-05 |  | 32.03008 | 84.33344 | 107.0937 | 118.5355 | 33.99743 | 55.32011
499.4414 | 4.683003 | -40.53727 | 1.787442e-05 |  | 32.05981 | 84.03662 | 107.0712 | 118.5117 | 34.05916 | 55.33971
499.541 | 4.683583 | -39.56982 | 4.566664e-05 |  | 32.11572 | 83.83724 | 107.0626 | 118.485 | 34.11816 | 55.42217
499.640625 | 4.682259 | -34.09503 | 4.525524e-05 |  | 32.16091 | 83.61934 | 106.9895 | 118.4612 | 34.17907 | 55.48147
499.7402 | 4.683238 | -32.63178 | 1.208995e-05 |  | 32.22235 | 83.48625 | 106.9554 | 118.478 | 34.21366 | 55.55655
499.8398 | 4.683396 | -34.75352 | 4.624956e-05 |  | 32.25733 | 83.33548 | 106.9355 | 118.4903 | 34.24673 | 55.63997
499.9395 | 4.682352 | -38.29067 | -1.578332e-05 |  | 32.24911 | 83.24205 | 106.8753 | 118.4957 | 34.30048 | 55.75896
500.0390625 | 4.683181 | -31.89172 | 3.902944e-05 |  | 32.3353 | 83.14418 | 106.8457 | 118.5079 | 34.3674 | 55.82252
500.1387 | 4.682798 | -36.26052 | 1.751003e-05 |  | 32.41915 | 83.03275 | 106.788 | 118.45 | 34.42448 | 55.97329
500.2383 | 4.682951 | -29.40588 | 2.065392e-05 |  | 32.50603 | 82.95492 | 106.7629 | 118.4008 | 34.40855 | 56.03038
500.3379 | 4.682982 | -36.77455 | 1.967496e-05 |  | 32.64124 | 82.80861 | 106.7417 | 118.2846 | 34.46219 | 56.12756
500.4375 | 4.682906 | -35.803 | -4.28873e-06 |  | 32.73158 | 82.79356 | 106.6789 | 118.2057 | 34.50427 | 56.26675
500.5371 | 4.683177 | -36.04771 | 2.699018e-05 |  | 32.83711 | 82.73364 | 106.6121 | 118.0537 | 34.55377 | 56.33917
500.6367 | 4.683214 | -37.00878 | 3.638086e-05 |  | 32.94248 | 82.66795 | 106.5678 | 117.9395 | 34.59133 | 56.46103
500.7363 | 4.68308 | -35.39834 | 4.992002e-05 |  | 33.05909 | 82.51632 | 106.5157 | 117.8711 | 34.65193 | 56.59253
500.8359375 | 4.683144 | -33.30667 | 1.877948e-05 |  | 33.20711 | 82.47118 | 106.4718 | 117.7991 | 34.69029 | 56.71196
500.9355 | 4.68379 | -41.38214 | 4.644539e-05 |  | 33.34766 | 82.31681 | 106.3984 | 117.6948 | 34.70807 | 56.84395
501.0352 | 4.683775 | -33.96015 | 4.238932e-06 |  | 33.52505 | 82.03539 | 106.325 | 117.6506 | 34.7486 | 56.94489
501.1348 | 4.683468 | -37.19698 | 3.748856e-05 |  | 33.71927 | 81.79636 | 106.264 | 117.514 | 34.79852 | 57.06049
501.234375 | 4.682962 | -33.2848 | 2.807787e-05 |  | 33.9106 | 81.58811 | 106.1945 | 117.2216 | 34.87744 | 57.14435
501.334 | 4.682884 | -35.54143 | 2.448531e-05 |  | 34.09009 | 81.41019 | 106.1565 | 116.9671 | 34.90649 | 57.28165
501.4336 | 4.68266 | -34.09412 | 1.169996e-05 |  | 34.29532 | 81.32838 | 106.0377 | 116.7753 | 34.93414 | 57.40442
501.5332 | 4.68307 | -35.22745 | -1.300798e-05 |  | 34.44057 | 81.27983 | 105.968 | 116.5103 | 34.97708 | 57.48833
501.6328125 | 4.683968 | -34.83555 | 3.605091e-05 |  | 34.50017 | 81.17747 | 105.8613 | 116.265 | 35.05769 | 57.55008
501.7324 | 4.683009 | -38.66206 | 6.933459e-06 |  | 34.52787 | 81.0641 | 105.8135 | 115.9973 | 35.10194 | 57.6843
501.832 | 4.682809 | -29.63874 | 1.77082e-05 |  | 34.52449 | 80.95107 | 105.757 | 115.695 | 35.14287 | 57.79319
501.9316 | 4.683297 | -30.91744 | 6.028017e-06 |  | 34.51969 | 80.82668 | 105.6984 | 115.376 | 35.13996 | 57.86526
502.03125 | 4.682768 | -33.03599 | 2.121089e-05 |  | 34.51944 | 80.68027 | 105.6167 | 115.117 | 35.19618 | 57.91119
502.1309 | 4.682361 | -35.23656 | 7.646099e-06 |  | 34.5055 | 80.55971 | 105.5889 | 114.8774 | 35.25344 | 57.95306
502.2305 | 4.682828 | -31.75456 | 4.192898e-05 |  | 34.43108 | 80.42313 | 105.4851 | 114.5769 | 35.3067 | 58.06766
502.3301 | 4.682817 | -33.51857 | 2.123784e-05 |  | 34.38348 | 80.20695 | 105.3792 | 114.2897 | 35.378 | 58.15464
502.4296875 | 4.682624 | -39.19888 | 6.001215e-05 |  | 34.3555 | 79.97869 | 105.277 | 113.9688 | 35.47852 | 58.2056
502.5293 | 4.682991 | -32.79538 | 3.562678e-05 |  | 34.33838 | 79.81263 | 105.0882 | 113.595 | 35.58005 | 58.2865
502.6289 | 4.683397 | -30.82766 | 4.628798e-05 |  | 34.27131 | 79.57748 | 104.9449 | 113.268 | 35.6778 | 58.39486
502.7285 | 4.683206 | -41.08229 | 2.607851e-05 |  | 34.21271 | 79.30392 | 104.8093 | 113.0367 | 35.7745 | 58.47487
502.828125 | 4.68301 | -37.17283 | 1.325976e-05 |  | 34.13939 | 78.98916 | 104.5831 | 112.7433 | 35.89458 | 58.53978
502.9277 | 4.68303 | -36.631 | 6.980377e-05 |  | 34.08742 | 78.64321 | 104.4429 | 112.6108 | 36.00871 | 58.61693
503.0273 | 4.683251 | -38.44743 | 4.369651e-05 |  | 34.05036 | 78.3481 | 104.2703 | 112.5377 | 36.12961 | 58.68985
503.127 | 4.683304 | -38.97923 | 3.758002e-05 |  | 34.01498 | 78.04927 | 104.1158 | 112.541 | 36.23319 | 58.81129
503.2265625 | 4.68262 | -34.97727 | 4.895727e-05 |  | 33.98539 | 77.71903 | 104.0016 | 112.6954 | 36.32804 | 58.87483
503.3262 | 4.682474 | -40.98158 | 6.20253e-05 |  | 33.96157 | 77.47408 | 103.8991 | 112.9012 | 36.38596 | 58.9697
503.4258 | 4.682538 | -39.46546 | 3.863301e-05 |  | 33.88246 | 77.34049 | 103.808 | 113.0974 | 36.40855 | 59.08872
503.5254 | 4.683581 | -41.10735 | 7.055315e-06 |  | 33.84417 | 77.31303 | 103.6865 | 113.2199 | 36.47571 | 59.18994
503.625 | 4.682502 | -40.04329 | 5.230805e-05 |  | 33.84233 | 77.23793 | 103.5663 | 113.2605 | 36.46061 | 59.28336
503.7246 | 4.683003 | -35.2115 | 3.310978e-05 |  | 33.77077 | 77.14052 | 103.4817 | 113.2573 | 36.53253 | 59.34277
503.8242 | 4.682146 | -37.75932 | 2.905422e-06 |  | 33.72086 | 77.06587 | 103.3654 | 113.2315 | 36.52855 | 59.46213
503.9238 | 4.68313 | -37.96849 | 2.445499e-05 |  | 33.61775 | 76.92999 | 103.2756 | 113.2707 | 36.54678 | 59.54786
504.0234375 | 4.682508 | -38.44105 | 1.018216e-05 |  | 33.62314 | 76.762 | 103.1482 | 113.3846 | 36.54461 | 59.62644
504.123 | 4.683078 | -36.25597 | 1.788196e-05 |  | 33.56855 | 76.62468 | 103.1235 | 113.4053 | 36.52887 | 59.73139
504.2227 | 4.683549 | -38.6329 | 4.280703e-05 |  | 33.60273 | 76.44537 | 103.0838 | 113.4776 | 36.55588 | 59.84273
504.3223 | 4.683453 | -35.41474 | 4.417854e-05 |  | 33.62921 | 76.35294 | 103.0061 | 113.5669 | 36.52578 | 59.92625
504.421875 | 4.682411 | -33.07108 | 4.512257e-05 |  | 33.60643 | 76.30668 | 102.9936 | 113.7154 | 36.51513 | 60.00606
504.5215 | 4.682353 | -35.26664 | 3.482345e-05 |  | 33.55544 | 76.14926 | 102.9876 | 113.8692 | 36.47082 | 60.05428
504.6211 | 4.682947 | -35.02785 | 5.537897e-05 |  | 33.5634 | 75.88811 | 103.0595 | 114.105 | 36.44528 | 60.14148
504.7207 | 4.683513 | -35.54097 | 3.870954e-05 |  | 33.52929 | 75.66411 | 103.1413 | 114.3415 | 36.40308 | 60.18134
504.8203125 | 4.683585 | -39.19614 | 4.685222e-05 |  | 33.46516 | 75.50967 | 103.1956 | 114.5856 | 36.36691 | 60.17093
504.9199 | 4.682708 | -35.64122 | 5.936357e-05 |  | 33.40528 | 75.39041 | 103.2115 | 114.8625 | 36.31861 | 60.26081
505.0195 | 4.682396 | -34.67059 | 4.514335e-05 |  | 33.38183 | 75.32846 | 103.225 | 115.1806 | 36.2824 | 60.29566
505.1191 | 4.683075 | -34.98 | 2.337124e-05 |  | 33.36863 | 75.31255 | 103.2202 | 115.4116 | 36.2647 | 60.32668
505.21875 | 4.683271 | -41.58629 | 5.533406e-05 |  | 33.41891 | 75.30089 | 103.2551 | 115.6413 | 36.22865 | 60.36677
505.3184 | 4.682764 | -35.23656 | 4.309482e-05 |  | 33.38063 | 75.29591 | 103.2891 | 115.856 | 36.16761 | 60.40964
505.418 | 4.683391 | -37.62899 | 4.804432e-05 |  | 33.31992 | 75.41438 | 103.2768 | 116.065 | 36.12027 | 60.36984
505.5176 | 4.682443 | -38.48662 | 2.836228e-05 |  | 33.25803 | 75.4989 | 103.2697 | 116.2462 | 36.0608 | 60.3975
505.6171875 | 4.682677 | -40.13762 | 5.417592e-05 |  | 33.29461 | 75.63943 | 103.283 | 116.4397 | 36.01379 | 60.41805
505.7168 | 4.683341 | -41.48695 | 1.775527e-05 |  | 33.29895 | 75.79932 | 103.3096 | 116.6552 | 35.92165 | 60.42948
505.8164 | 4.682944 | -41.40856 | 3.587637e-05 |  | 33.26255 | 75.96411 | 103.2575 | 116.7686 | 35.90437 | 60.50795
505.916 | 4.684007 | -39.57118 | 2.834444e-05 |  | 33.24617 | 76.10777 | 103.2864 | 116.7742 | 35.85534 | 60.55472
506.015625 | 4.682776 | -38.20636 | -1.447345e-05 |  | 33.2084 | 76.23592 | 103.2222 | 116.8632 | 35.77872 | 60.60981
506.1152 | 4.682614 | -42.32726 | 2.223511e-05 |  | 33.1978 | 76.42163 | 103.2152 | 116.9478 | 35.76094 | 60.66465
506.2148 | 4.682601 | -38.80834 | 3.892668e-05 |  | 33.20126 | 76.54833 | 103.1608 | 116.9569 | 35.64889 | 60.69013
506.3145 | 4.682974 | -42.57561 | 6.260243e-06 |  | 33.15295 | 76.68513 | 103.0456 | 116.9091 | 35.60194 | 60.70464
506.4140625 | 4.683322 | -43.85431 | 2.426158e-05 |  | 33.12369 | 76.78247 | 103.0325 | 116.8689 | 35.52885 | 60.73532
506.5137 | 4.683537 | -36.80508 | 5.33202e-05 |  | 33.07563 | 76.78448 | 102.9175 | 116.7106 | 35.47012 | 60.77291
506.6133 | 4.682593 | -42.09941 | 3.759406e-05 |  | 33.09364 | 76.83568 | 102.9311 | 116.5836 | 35.37282 | 60.77798
506.7129 | 4.682646 | -36.73855 | 2.893662e-05 |  | 33.13092 | 76.84862 | 102.8437 | 116.4235 | 35.33051 | 60.81778
506.8125 | 4.682696 | -38.39138 | 5.913326e-05 |  | 33.11038 | 76.85178 | 102.7829 | 116.3813 | 35.28872 | 60.88666
506.9121 | 4.682547 | -38.24646 | 4.567534e-05 |  | 33.09547 | 76.80164 | 102.7455 | 116.3785 | 35.22223 | 60.91867
507.0117 | 4.683341 | -38.46155 | 4.852753e-05 |  | 33.07434 | 76.85885 | 102.7261 | 116.4552 | 35.17814 | 60.95861
507.1113 | 4.683174 | -39.44359 | 6.269938e-05 |  | 33.04803 | 76.86172 | 102.7062 | 116.4557 | 35.15986 | 61.01628
507.2109375 | 4.683761 | -38.64885 | 6.210522e-05 |  | 33.01595 | 76.93454 | 102.6939 | 116.487 | 35.14625 | 61.02438
507.3105 | 4.682877 | -39.37751 | 4.172488e-05 |  | 33.01062 | 76.99763 | 102.7298 | 116.5112 | 35.12141 | 61.03014
507.4102 | 4.683329 | -45.52536 | 2.321477e-05 |  | 32.95308 | 77.02125 | 102.7279 | 116.5691 | 35.1143 | 61.02588
507.5098 | 4.683085 | -42.65764 | 3.63406e-05 |  | 32.91817 | 77.09793 | 102.7346 | 116.6534 | 35.11606 | 60.9879
507.609375 | 4.682845 | -45.52308 | -1.971865e-07 |  | 32.92031 | 76.98489 | 102.7747 | 116.7666 | 35.10683 | 60.93514
507.709 | 4.683151 | -43.20721 | 1.852523e-05 |  | 32.889 | 76.87221 | 102.8031 | 116.8171 | 35.08088 | 60.90115
507.8086 | 4.682839 | -38.59325 | 1.95102e-05 |  | 32.88778 | 76.77719 | 102.8819 | 116.8886 | 35.0987 | 60.82605
507.9082 | 4.682784 | -42.89141 | 5.011323e-05 |  | 32.86758 | 76.7316 | 102.9382 | 116.9322 | 35.14639 | 60.73463
508.0078125 | 4.682935 | -38.91953 | 2.470445e-05 |  | 32.83773 | 76.7504 | 102.8996 | 117.0645 | 35.13916 | 60.66879
508.1074 | 4.682954 | -42.76108 | 2.400863e-05 |  | 32.82755 | 76.75537 | 102.8717 | 117.1401 | 35.11204 | 60.6462
508.207 | 4.683614 | -43.38084 | 7.506474e-05 |  | 32.83593 | 76.73235 | 102.8288 | 117.1228 | 35.14093 | 60.59874
508.3066 | 4.682328 | -38.86986 | 5.106773e-05 |  | 32.93756 | 76.70649 | 102.8036 | 117.1141 | 35.17893 | 60.54428
508.40625 | 4.68273 | -43.66656 | 1.849432e-05 |  | 33.01443 | 76.60528 | 102.7825 | 117.1392 | 35.14989 | 60.51291
508.5059 | 4.683578 | -41.31788 | 1.486034e-05 |  | 33.07682 | 76.46785 | 102.7158 | 117.0141 | 35.17275 | 60.47147
508.6055 | 4.682916 | -44.07578 | 1.080074e-05 |  | 33.0648 | 76.34015 | 102.6646 | 116.8846 | 35.16694 | 60.44232
508.7051 | 4.68273 | -41.60908 | 3.991425e-05 |  | 33.09026 | 76.1924 | 102.5763 | 116.8125 | 35.1745 | 60.43948
508.8046875 | 4.682333 | -45.86031 | 4.44162e-05 |  | 33.0629 | 76.02823 | 102.556 | 116.6541 | 35.19596 | 60.44743
508.9043 | 4.683165 | -45.85757 | 1.307679e-05 |  | 33.06504 | 75.94762 | 102.5438 | 116.4083 | 35.19203 | 60.50367
509.0039 | 4.683124 | -42.09394 | 5.078653e-05 |  | 33.04899 | 75.88013 | 102.4599 | 116.1407 | 35.22802 | 60.53506
509.1035 | 4.682872 | -39.13417 | 4.519854e-05 |  | 32.99488 | 75.74719 | 102.4009 | 115.8982 | 35.20702 | 60.56835
509.203125 | 4.683197 | -46.9476 | 3.750536e-05 |  | 32.97831 | 75.61404 | 102.3131 | 115.7062 | 35.26934 | 60.6096
509.3027 | 4.683671 | -37.85091 | 2.759161e-05 |  | 32.90763 | 75.42506 | 102.1887 | 115.5981 | 35.3034 | 60.63468
509.4023 | 4.682714 | -39.97995 | 1.375434e-05 |  | 32.86787 | 75.26698 | 102.1121 | 115.5251 | 35.34627 | 60.68912
509.502 | 4.682903 | -43.43279 | 1.656995e-05 |  | 32.86289 | 75.22471 | 102.0097 | 115.5235 | 35.34773 | 60.73699
509.6015625 | 4.683439 | -43.99011 | 2.474377e-05 |  | 32.8096 | 75.21441 | 101.9531 | 115.4616 | 35.3989 | 60.77747
509.7012 | 4.682388 | -42.55921 | 3.903974e-05 |  | 32.77882 | 75.17557 | 101.8875 | 115.511 | 35.48042 | 60.82194
509.8008 | 4.6827 | -41.51292 | 3.712317e-05 |  | 32.75277 | 75.12448 | 101.813 | 115.5765 | 35.5329 | 60.9038
509.9004 | 4.683212 | -42.19966 | 2.121448e-05 |  | 32.71883 | 75.05312 | 101.7957 | 115.7153 | 35.59908 | 60.91938
510 | 4.682837 | -42.30721 | 2.918012e-05 |  | 32.69982 | 75.01583 | 101.7791 | 115.8752 | 35.63402 | 60.94876
510.0996 | 4.682965 | -43.19035 | 2.8849e-06 |  | 32.65162 | 75.06301 | 101.8368 | 116.005 | 35.69418 | 60.9304
510.1992 | 4.6827 | -40.27251 | 8.724106e-06 |  | 32.59409 | 75.18068 | 101.8913 | 116.011 | 35.70662 | 60.96387
510.2988 | 4.682604 | -43.93725 | 1.730064e-05 |  | 32.53772 | 75.2719 | 101.8968 | 115.9498 | 35.76897 | 60.92958
510.3984375 | 4.682916 | -40.18592 | -6.492151e-06 |  | 32.4841 | 75.32727 | 101.9404 | 115.8659 | 35.80296 | 60.9777
510.498 | 4.682573 | -43.84656 | 5.868711e-05 |  | 32.44735 | 75.35871 | 101.9575 | 115.8202 | 35.86499 | 60.96848
510.5977 | 4.683198 | -39.82182 | 2.712363e-05 |  | 32.44593 | 75.41595 | 101.9593 | 115.8701 | 35.89783 | 60.95593
510.6973 | 4.682943 | -46.91798 | 1.954738e-05 |  | 32.37656 | 75.39622 | 101.9779 | 116.022 | 35.95739 | 60.94987
510.796875 | 4.683717 | -45.06921 | 3.365005e-05 |  | 32.36192 | 75.46202 | 101.9935 | 116.0767 | 36.02093 | 60.89279
510.8965 | 4.682831 | -45.38182 | 3.9821e-05 |  | 32.31172 | 75.47007 | 101.9675 | 116.0872 | 36.04604 | 60.8283
510.9961 | 4.683082 | -49.9174 | 1.336624e-05 |  | 32.26939 | 75.49691 | 101.9184 | 116.1537 | 36.13483 | 60.81792
511.0957 | 4.682688 | -47.61429 | 2.820257e-05 |  | 32.24952 | 75.5247 | 101.8569 | 116.269 | 36.18594 | 60.78122
511.1953125 | 4.683 | -45.62197 | 2.75754e-05 |  | 32.21143 | 75.43627 | 101.7138 | 116.3269 | 36.21933 | 60.73015
511.2949 | 4.682667 | -41.91303 | 2.245135e-05 |  | 32.18312 | 75.37364 | 101.6153 | 116.3406 | 36.27052 | 60.68857
511.3945 | 4.683467 | -42.0666 | 3.183349e-05 |  | 32.1202 | 75.27042 | 101.5968 | 116.3915 | 36.29615 | 60.63284
511.4941 | 4.682402 | -40.24517 | 1.075504e-05 |  | 32.07749 | 75.16965 | 101.4964 | 116.4952 | 36.33398 | 60.56512
511.59375 | 4.683539 | -47.01094 | 3.991295e-05 |  | 31.98449 | 75.10115 | 101.4706 | 116.6025 | 36.38065 | 60.49807
511.6934 | 4.683138 | -43.81193 | 5.347031e-05 |  | 31.95728 | 75.05554 | 101.4668 | 116.7335 | 36.35328 | 60.40693
511.793 | 4.682724 | -43.06276 | 5.117654e-05 |  | 31.89417 | 74.97103 | 101.4409 | 116.857 | 36.41695 | 60.30202
511.8926 | 4.683235 | -44.65361 | 4.043238e-05 |  | 31.89143 | 74.827 | 101.4177 | 116.9324 | 36.40351 | 60.18293
511.9921875 | 4.68297 | -45.60602 | 2.48552e-05 |  | 31.79787 | 74.76306 | 101.4845 | 117.0544 | 36.40689 | 60.0588
512.0918 | 4.683409 | -45.7924 | 3.924787e-05 |  | 31.76404 | 74.81304 | 101.6204 | 117.1911 | 36.36882 | 59.95774
512.1914 | 4.682998 | -41.32745 | 5.008544e-05 |  | 31.71889 | 74.86034 | 101.7154 | 117.3223 | 36.36129 | 59.75309
512.291 | 4.683368 | -42.25024 | 4.524002e-05 |  | 31.69296 | 74.923 | 101.8474 | 117.4592 | 36.31201 | 59.62795
512.390625 | 4.683148 | -40.504 | 2.958805e-05 |  | 31.6771 | 74.94124 | 101.9042 | 117.4776 | 36.26434 | 59.43728
512.4902 | 4.683195 | -45.66526 | 4.58307e-05 |  | 31.7058 | 74.97768 | 101.9932 | 117.5032 | 36.20657 | 59.28854
512.5898 | 4.68258 | -48.37258 | 7.379567e-05 |  | 31.73999 | 74.84246 | 102.061 | 117.5097 | 36.11973 | 59.07781
512.6895 | 4.683242 | -51.33463 | 1.934101e-05 |  | 31.75683 | 74.79605 | 102.1453 | 117.5289 | 36.01517 | 58.91289
512.7890625 | 4.682961 | -42.46169 | 1.575863e-05 |  | 31.74711 | 74.90687 | 102.2123 | 117.5487 | 35.92333 | 58.79692
512.8887 | 4.683006 | -43.35076 | 4.729896e-05 |  | 31.75469 | 74.98413 | 102.2958 | 117.5005 | 35.76907 | 58.63597
512.9883 | 4.683021 | -45.12754 | 4.966716e-05 |  | 31.73186 | 75.09344 | 102.3954 | 117.381 | 35.63746 | 58.49731
513.0879 | 4.683023 | -49.17233 | 8.357503e-06 |  | 31.73196 | 75.06979 | 102.4483 | 117.4551 | 35.49036 | 58.36186
513.1875 | 4.683077 | -45.32075 | 2.523384e-05 |  | 31.70394 | 75.07508 | 102.4919 | 117.4841 | 35.33331 | 58.21081
513.2871 | 4.682417 | -44.77847 | 4.54783e-05 |  | 31.68043 | 75.00558 | 102.5411 | 117.5603 | 35.21201 | 58.11761
513.3867 | 4.683538 | -48.50428 | 5.195303e-05 |  | 31.6933 | 74.81467 | 102.5615 | 117.5339 | 35.08316 | 57.97951
513.4863 | 4.682511 | -43.32342 | 2.449697e-05 |  | 31.66101 | 74.75936 | 102.5756 | 117.4869 | 34.96674 | 57.86708
513.5859375 | 4.68315 | -47.88862 | 3.784535e-05 |  | 31.59889 | 74.69296 | 102.558 | 117.3754 | 34.81252 | 57.77148
513.6855 | 4.682939 | -42.68908 | 2.028442e-05 |  | 31.61139 | 74.63195 | 102.5776 | 117.2841 | 34.71408 | 57.66816
513.7852 | 4.683268 | -40.81115 | 4.501947e-05 |  | 31.64877 | 74.6291 | 102.5499 | 117.1475 | 34.61946 | 57.53066
513.8848 | 4.683025 | -47.16224 | 2.811749e-05 |  | 31.62012 | 74.63657 | 102.5407 | 117.01 | 34.5304 | 57.45905
513.984375 | 4.68331 | -43.43917 | 6.416614e-05 |  | 31.63701 | 74.73495 | 102.4871 | 116.8939 | 34.44107 | 57.4207
514.084 | 4.683203 | -47.9105 | 3.05592e-05 |  | 31.63331 | 74.78738 | 102.4741 | 116.7565 | 34.40416 | 57.33065
514.1836 | 4.682972 | -44.96303 | 2.799987e-05 |  | 31.61523 | 74.90887 | 102.4163 | 116.6099 | 34.34109 | 57.26646
514.2832 | 4.682705 | -42.26847 | 3.52329e-05 |  | 31.56246 | 75.05603 | 102.4166 | 116.419 | 34.33031 | 57.20378
514.3828125 | 4.68273 | -52.87307 | 1.572586e-06 |  | 31.55963 | 75.23141 | 102.353 | 116.2373 | 34.25749 | 57.15903
514.4824 | 4.682837 | -46.53246 | 2.089532e-05 |  | 31.48555 | 75.44415 | 102.3179 | 116.0393 | 34.23543 | 57.10884
514.582 | 4.683018 | -41.36209 | -2.831615e-05 |  | 31.48813 | 75.6644 | 102.2723 | 115.7829 | 34.2196 | 57.0729
514.6816 | 4.682835 | -44.92202 | 1.620133e-05 |  | 31.42545 | 75.9072 | 102.2153 | 115.6014 | 34.16869 | 57.02435
514.78125 | 4.683304 | -48.67835 | 5.658602e-05 |  | 31.44161 | 76.13692 | 102.1269 | 115.4612 | 34.11931 | 56.93486
514.8809 | 4.682948 | -51.30592 | 7.591384e-06 |  | 31.38482 | 76.41055 | 102.0633 | 115.4399 | 34.06552 | 56.8807
514.9805 | 4.683131 | -44.95756 | 3.698713e-05 |  | 31.37416 | 76.71996 | 102.0092 | 115.3799 | 34.02189 | 56.82578
515.0801 | 4.682956 | -45.90587 | 3.014588e-05 |  | 31.32484 | 77.01662 | 101.9842 | 115.2441 | 33.99315 | 56.7375
515.1796875 | 4.682864 | -50.04546 | 4.948628e-05 |  | 31.27874 | 77.28996 | 101.9731 | 115.0827 | 33.98819 | 56.7049
515.2793 | 4.68268 | -52.4716 | 3.621963e-05 |  | 31.27403 | 77.56446 | 101.9339 | 114.9885 | 33.96796 | 56.64106
515.3789 | 4.683064 | -48.72939 | 2.611629e-05 |  | 31.28675 | 77.79823 | 101.8876 | 114.9867 | 34.01877 | 56.62568
515.4785 | 4.682478 | -45.33123 | 4.280546e-05 |  | 31.29411 | 77.98922 | 101.8793 | 114.9879 | 34.04132 | 56.55825
515.578125 | 4.682898 | -42.9985 | 3.242976e-05 |  | 31.3071 | 78.15411 | 101.8254 | 114.9063 | 34.05903 | 56.57786
515.6777 | 4.683285 | -45.53448 | 3.887428e-05 |  | 31.3146 | 78.19314 | 101.7206 | 114.7213 | 34.10294 | 56.51591
515.7773 | 4.683516 | -46.75758 | 1.423132e-05 |  | 31.33629 | 78.21098 | 101.5798 | 114.5442 | 34.10191 | 56.4831
515.877 | 4.683025 | -46.08132 | 1.543087e-06 |  | 31.33479 | 78.21082 | 101.4366 | 114.3727 | 34.1472 | 56.46682
515.9765625 | 4.682677 | -49.7014 | 5.776089e-05 |  | 31.35553 | 78.21848 | 101.272 | 114.2711 | 34.19749 | 56.4061
516.0762 | 4.682481 | -42.68817 | -6.461955e-06 |  | 31.38595 | 78.15445 | 101.1098 | 114.1777 | 34.23178 | 56.35372
516.1758 | 4.68302 | -43.29106 | 5.420341e-05 |  | 31.37152 | 78.00053 | 101.0376 | 114.1277 | 34.27731 | 56.32629
516.2754 | 4.682867 | -48.78179 | 1.281102e-05 |  | 31.40107 | 77.85876 | 100.9627 | 114.1653 | 34.28662 | 56.24921
516.375 | 4.683142 | -45.26379 | 3.20076e-05 |  | 31.41666 | 77.71869 | 100.9148 | 114.1732 | 34.35784 | 56.17411
516.4746 | 4.682691 | -50.59275 | 4.68228e-05 |  | 31.43082 | 77.63712 | 100.8853 | 114.2078 | 34.41541 | 56.10625
516.5742 | 4.682935 | -50.61417 | 5.191252e-05 |  | 31.40696 | 77.5705 | 100.8083 | 114.2272 | 34.4331 | 56.05443
516.6738 | 4.682576 | -48.26458 | 3.811706e-05 |  | 31.46141 | 77.49188 | 100.8146 | 114.2043 | 34.45389 | 56.03285
516.7734375 | 4.682789 | -49.65446 | 4.117544e-05 |  | 31.4224 | 77.45272 | 100.8013 | 114.1692 | 34.45192 | 56.00832
516.873 | 4.682724 | -51.39843 | 4.174331e-05 |  | 31.40076 | 77.39752 | 100.7709 | 114.1043 | 34.45005 | 55.98943
516.9727 | 4.682961 | -51.69053 | 4.928367e-06 |  | 31.39918 | 77.30234 | 100.6656 | 114.17 | 34.40219 | 55.98091
517.0723 | 4.683014 | -45.90861 | 1.071833e-05 |  | 31.38819 | 77.20168 | 100.5368 | 114.1765 | 34.3997 | 55.96399
517.171875 | 4.68304 | -48.51658 | 4.813557e-05 |  | 31.39169 | 77.11466 | 100.4607 | 114.2693 | 34.35678 | 55.91978
517.2715 | 4.682494 | -48.39445 | 5.175966e-05 |  | 31.35209 | 77.02038 | 100.4197 | 114.4869 | 34.33025 | 55.83641
517.3711 | 4.682769 | -43.87664 | 7.19392e-05 |  | 31.3978 | 76.91724 | 100.3962 | 114.7363 | 34.27037 | 55.84711
517.4707 | 4.682947 | -44.22069 | 2.754204e-05 |  | 31.47606 | 76.8691 | 100.3813 | 115.0302 | 34.28114 | 55.8477
517.5703125 | 4.683194 | -46.4117 | 2.469997e-05 |  | 31.57574 | 76.8553 | 100.4196 | 115.2895 | 34.26291 | 55.82434
517.6699 | 4.683257 | -47.17956 | 4.343672e-05 |  | 31.58983 | 76.86042 | 100.4747 | 115.5961 | 34.21213 | 55.78794
517.7695 | 4.683089 | -50.52166 | 4.607255e-05 |  | 31.61737 | 76.89288 | 100.5181 | 115.8582 | 34.15927 | 55.76578
517.8691 | 4.682987 | -50.97463 | 3.375477e-05 |  | 31.65245 | 76.95757 | 100.5908 | 116.106 | 34.12889 | 55.74825
517.96875 | 4.682936 | -46.27408 | 2.973669e-05 |  | 31.64147 | 77.07819 | 100.6126 | 116.313 | 34.04964 | 55.67712
518.0684 | 4.682498 | -43.18625 | 5.967854e-05 |  | 31.6636 | 77.16563 | 100.6381 | 116.4607 | 33.99528 | 55.63861
518.168 | 4.682673 | -44.91245 | 6.759331e-05 |  | 31.70489 | 77.25886 | 100.6498 | 116.4982 | 33.92282 | 55.56713
518.2676 | 4.682486 | -43.36307 | 5.160645e-05 |  | 31.71472 | 77.34281 | 100.7068 | 116.5009 | 33.882 | 55.50681
518.3671875 | 4.682898 | -51.01746 | 7.456727e-05 |  | 31.70196 | 77.45715 | 100.7463 | 116.493 | 33.82483 | 55.45016
518.4668 | 4.682335 | -47.12396 | 5.58054e-05 |  | 31.68769 | 77.55208 | 100.8013 | 116.503 | 33.71328 | 55.38556
518.5664 | 4.683181 | -50.69346 | 3.315127e-05 |  | 31.71192 | 77.68388 | 100.8193 | 116.4857 | 33.65145 | 55.30885
518.666 | 4.68238 | -54.78018 | 3.958101e-05 |  | 31.71411 | 77.81816 | 100.8441 | 116.4922 | 33.56538 | 55.23533
518.765625 | 4.683065 | -47.51039 | 4.597041e-05 |  | 31.69254 | 77.97185 | 100.9188 | 116.5117 | 33.48263 | 55.17876
518.8652 | 4.682488 | -50.14434 | 1.72514e-05 |  | 31.65689 | 78.09097 | 100.9247 | 116.5618 | 33.43332 | 55.09901
518.9648 | 4.68315 | -48.4227 | -2.950874e-06 |  | 31.64286 | 78.14121 | 100.9203 | 116.6145 | 33.36991 | 54.99828
519.0645 | 4.682554 | -49.86044 | 8.130876e-05 |  | 31.65037 | 78.14748 | 100.9157 | 116.6679 | 33.32121 | 54.94497
519.1640625 | 4.683008 | -52.1075 | 2.893379e-05 |  | 31.64283 | 78.07397 | 100.9201 | 116.6726 | 33.24317 | 54.88338
519.2637 | 4.683223 | -50.81786 | 4.689352e-05 |  | 31.64704 | 77.90549 | 100.9051 | 116.653 | 33.18457 | 54.81043
519.3633 | 4.682818 | -48.76129 | 3.664618e-05 |  | 31.63068 | 77.6861 | 100.9212 | 116.5762 | 33.14289 | 54.74757
519.4629 | 4.682991 | -49.60616 | 3.877105e-05 |  | 31.64204 | 77.50773 | 100.9376 | 116.5242 | 33.07304 | 54.66064
519.5625 | 4.682389 | -46.79859 | 9.15637e-05 |  | 31.61229 | 77.33689 | 100.9181 | 116.5283 | 33.02303 | 54.55341
519.6621 | 4.683037 | -49.84494 | 4.850228e-05 |  | 31.64612 | 77.192 | 100.8941 | 116.5228 | 32.96945 | 54.47865
519.7617 | 4.683121 | -46.12188 | 5.306928e-05 |  | 31.65783 | 77.07412 | 100.9205 | 116.4149 | 32.92245 | 54.40804
519.8613 | 4.683171 | -44.39295 | 4.614693e-05 |  | 31.64877 | 76.97197 | 100.9 | 116.3057 | 32.87932 | 54.31466
519.9609375 | 4.683439 | -43.87937 | 6.454974e-05 |  | 31.67158 | 76.86298 | 100.8973 | 116.1519 | 32.85126 | 54.22095
520.0605 | 4.682777 | -49.31998 | 3.725357e-05 |  | 31.6511 | 76.73711 | 100.8922 | 116.0299 | 32.8192 | 54.1956
520.1602 | 4.683132 | -56.07072 | 5.752297e-05 |  | 31.67693 | 76.64981 | 100.8592 | 115.8854 | 32.81093 | 54.15883
520.2598 | 4.68292 | -50.45877 | 4.525713e-05 |  | 31.69488 | 76.5612 | 100.8207 | 115.7291 | 32.83195 | 54.09118
520.359375 | 4.683034 | -52.36907 | 5.67921e-05 |  | 31.68626 | 76.48782 | 100.8371 | 115.5958 | 32.80916 | 54.06675
520.459 | 4.68343 | -45.91681 | 6.717333e-05 |  | 31.69379 | 76.43477 | 100.8384 | 115.484 | 32.83163 | 54.00808
520.5586 | 4.682125 | -42.84676 | 6.565649e-05 |  | 31.69974 | 76.37988 | 100.7917 | 115.4202 | 32.89148 | 53.97062
520.6582 | 4.682981 | -48.61501 | 5.399019e-05 |  | 31.66565 | 76.37011 | 100.7507 | 115.4244 | 32.89376 | 53.94432
520.7578125 | 4.68244 | -42.86271 | 4.795319e-05 |  | 31.65431 | 76.34608 | 100.7182 | 115.4356 | 32.92427 | 53.92853
520.8574 | 4.681998 | -45.69078 | 4.046178e-05 |  | 31.6282 | 76.31088 | 100.6866 | 115.5487 | 32.98204 | 53.90564
520.957 | 4.682321 | -45.6607 | 5.924407e-05 |  | 31.58925 | 76.24773 | 100.6269 | 115.5652 | 33.06171 | 53.96363
521.0566 | 4.683206 | -45.66799 | 6.667278e-05 |  | 31.55126 | 76.28019 | 100.6122 | 115.5969 | 33.15166 | 53.9458
521.15625 | 4.682952 | -46.06901 | 8.2933e-05 |  | 31.5293 | 76.20517 | 100.5937 | 115.6623 | 33.26876 | 53.90151
521.2559 | 4.682807 | -49.58565 | 7.716523e-05 |  | 31.48493 | 76.18653 | 100.5902 | 115.7066 | 33.34709 | 53.9112
521.3555 | 4.68302 | -46.06628 | 3.574299e-05 |  | 31.44507 | 76.12725 | 100.5876 | 115.7058 | 33.46437 | 53.92847
521.4551 | 4.683473 | -45.46065 | 5.3261e-05 |  | 31.40455 | 76.06556 | 100.567 | 115.6619 | 33.51139 | 53.92253
521.5546875 | 4.683092 | -47.10619 | 3.76042e-05 |  | 31.40412 | 76.06225 | 100.5723 | 115.6246 | 33.63946 | 53.93252
521.6543 | 4.683096 | -45.23007 | 4.971892e-05 |  | 31.34158 | 76.06966 | 100.5612 | 115.5625 | 33.69944 | 53.94583
521.7539 | 4.683397 | -42.60022 | 4.116505e-05 |  | 31.35418 | 76.1518 | 100.5458 | 115.5851 | 33.79562 | 53.97022
521.8535 | 4.683191 | -44.40343 | 5.68899e-05 |  | 31.30894 | 76.13612 | 100.5439 | 115.5668 | 33.88475 | 54.05611
521.953125 | 4.683356 | -48.44731 | 2.567901e-05 |  | 31.28673 | 76.17498 | 100.541 | 115.5137 | 33.9248 | 54.06445
522.0527 | 4.682967 | -42.19511 | 5.04443e-05 |  | 31.21605 | 76.15753 | 100.5296 | 115.4815 | 34.01326 | 54.10785
522.1523 | 4.683363 | -41.00755 | 3.663834e-05 |  | 31.20695 | 76.18938 | 100.5179 | 115.4252 | 34.01158 | 54.19089
522.252 | 4.682927 | -44.97533 | 4.150724e-05 |  | 31.1721 | 76.26582 | 100.5304 | 115.3979 | 34.12479 | 54.23499
522.3515625 | 4.683141 | -40.60061 | 3.22171e-05 |  | 31.14794 | 76.31939 | 100.548 | 115.3444 | 34.18626 | 54.32843
522.4512 | 4.682935 | -44.20156 | 5.128395e-05 |  | 31.13226 | 76.44707 | 100.6073 | 115.352 | 34.25729 | 54.38479
522.5508 | 4.682803 | -45.42374 | 4.172378e-05 |  | 31.12793 | 76.52092 | 100.6614 | 115.3143 | 34.29986 | 54.42394
522.6504 | 4.683124 | -46.5074 | 5.701424e-05 |  | 31.10123 | 76.67999 | 100.7029 | 115.3376 | 34.30761 | 54.50028
522.75 | 4.683681 | -50.43781 | 5.182438e-05 |  | 31.08208 | 76.94331 | 100.7348 | 115.3645 | 34.30528 | 54.53856
522.8496 | 4.683235 | -48.5225 | 3.3432e-05 |  | 31.08794 | 77.24046 | 100.8002 | 115.3914 | 34.32874 | 54.54092
522.9492 | 4.682962 | -43.75315 | 4.665116e-05 |  | 31.10099 | 77.58887 | 100.8838 | 115.4973 | 34.35197 | 54.59468
523.0488 | 4.683081 | -46.12962 | 4.116485e-05 |  | 31.03119 | 77.867 | 100.9502 | 115.6361 | 34.39351 | 54.65846
523.1484375 | 4.683909 | -46.9435 | 4.38576e-05 |  | 30.99556 | 78.22808 | 100.9773 | 115.7755 | 34.40712 | 54.72281
523.248 | 4.682891 | -49.37238 | 3.311539e-05 |  | 31.00111 | 78.41275 | 101.0005 | 115.9353 | 34.42852 | 54.77636
523.3477 | 4.683509 | -45.54633 | 4.346911e-05 |  | 30.97302 | 78.62717 | 101.0588 | 116.0356 | 34.48318 | 54.84542
523.4473 | 4.683706 | -45.12207 | 3.063104e-05 |  | 30.94133 | 78.64155 | 101.0982 | 116.1484 | 34.50187 | 54.89018
523.546875 | 4.682762 | -47.19596 | 4.746696e-05 |  | 30.97448 | 78.59437 | 101.1668 | 116.2298 | 34.57166 | 54.95054
523.6465 | 4.683738 | -47.28072 | 4.70269e-05 |  | 31.04417 | 78.56297 | 101.1571 | 116.3815 | 34.68817 | 55.00566
523.7461 | 4.683068 | -48.42179 | 4.712441e-05 |  | 31.27645 | 78.46218 | 101.1785 | 116.5459 | 34.79052 | 55.03455
523.8457 | 4.683499 | -49.50499 | 4.96325e-05 |  | 31.51555 | 78.36901 | 101.1195 | 116.6678 | 34.90882 | 55.10421
523.9453125 | 4.683154 | -49.73831 | 7.344374e-05 |  | 31.66231 | 78.26153 | 101.0083 | 116.8338 | 34.99582 | 55.16982
524.0449 | 4.683936 | -46.28866 | 6.41747e-05 |  | 31.79904 | 78.106 | 101.0147 | 116.8903 | 35.07231 | 55.19609
524.1445 | 4.683666 | -41.91303 | 3.361519e-05 |  | 31.94354 | 77.8625 | 100.9408 | 116.8894 | 35.09713 | 55.24757
524.2441 | 4.682989 | -44.21112 | 5.800407e-05 |  | 32.00252 | 77.58446 | 100.8794 | 116.8658 | 35.16562 | 55.24092
524.34375 | 4.683418 | -48.24589 | 8.153974e-05 |  | 32.09283 | 77.32583 | 100.7491 | 116.8513 | 35.24362 | 55.269
524.4434 | 4.683229 | -55.17527 | 6.692881e-05 |  | 32.13311 | 77.14522 | 100.6751 | 116.8625 | 35.28699 | 55.2649
524.543 | 4.683914 | -49.78798 | 6.298169e-05 |  | 32.17655 | 76.98077 | 100.6742 | 116.8482 | 35.32079 | 55.29633
524.6426 | 4.683283 | -47.91005 | 2.899443e-05 |  | 32.21143 | 76.8693 | 100.6875 | 116.8586 | 35.36113 | 55.37691
524.7421875 | 4.68348 | -52.43287 | 6.603551e-05 |  | 32.32382 | 76.7382 | 100.7509 | 116.8374 | 35.42514 | 55.42719
524.8418 | 4.68273 | -50.77594 | 2.496727e-05 |  | 32.42497 | 76.6632 | 100.7887 | 116.878 | 35.48774 | 55.47393
524.9414 | 4.682958 | -52.04689 | 2.734244e-05 |  | 32.47926 | 76.53974 | 100.8374 | 116.8883 | 35.52833 | 55.57302
525.041 | 4.683172 | -47.09252 | 4.700431e-05 |  | 32.5253 | 76.44632 | 100.8457 | 116.9329 | 35.57174 | 55.66344
525.140625 | 4.683822 | -49.23249 | 4.841749e-05 |  | 32.51455 | 76.31387 | 100.8998 | 116.9384 | 35.63803 | 55.72306
525.2402 | 4.683203 | -50.92404 | 7.089731e-05 |  | 32.52538 | 76.15623 | 100.9046 | 116.8606 | 35.69564 | 55.7864
525.3398 | 4.683301 | -50.94273 | 3.936074e-05 |  | 32.51603 | 75.97205 | 101.0085 | 116.7746 | 35.73328 | 55.83447
525.4395 | 4.684184 | -52.33899 | 7.283547e-05 |  | 32.4958 | 75.73528 | 101.0987 | 116.7202 | 35.73783 | 55.89083
525.5390625 | 4.683511 | -45.74227 | 7.972244e-05 |  | 32.46972 | 75.46956 | 101.1252 | 116.7073 | 35.76064 | 55.94878
525.6387 | 4.68336 | -52.4675 | 8.296825e-05 |  | 32.48283 | 75.18979 | 101.1349 | 116.7553 | 35.77961 | 55.9767
525.7383 | 4.683111 | -49.97163 | 6.146896e-05 |  | 32.40077 | 74.94839 | 101.1449 | 116.789 | 35.80053 | 55.9926
525.8379 | 4.683513 | -49.81943 | 5.359409e-05 |  | 32.40054 | 74.74633 | 101.134 | 116.797 | 35.80524 | 56.05302
525.9375 | 4.683486 | -50.58364 | 4.398879e-05 |  | 32.41359 | 74.58824 | 101.0881 | 116.734 | 35.82055 | 56.07956
526.0371 | 4.68308 | -49.10398 | 4.429603e-05 |  | 32.38793 | 74.41177 | 101.0496 | 116.7134 | 35.82791 | 56.09723
526.1367 | 4.683615 | -47.10254 | 4.36967e-05 |  | 32.36741 | 74.31454 | 101.0161 | 116.6894 | 35.84741 | 56.15616
526.2363 | 4.68409 | -53.49647 | 6.862567e-05 |  | 32.31281 | 74.20477 | 101.001 | 116.6933 | 35.86535 | 56.17687
526.3359375 | 4.68325 | -53.67329 | 5.108798e-05 |  | 32.30706 | 74.12505 | 100.9907 | 116.6122 | 35.88853 | 56.19607
526.4355 | 4.683051 | -49.37557 | 6.784247e-05 |  | 32.28112 | 74.06397 | 100.9468 | 116.5567 | 35.9011 | 56.25508
526.5352 | 4.683182 | -53.99136 | 4.818387e-05 |  | 32.24636 | 73.96413 | 100.9268 | 116.5667 | 35.91003 | 56.27013
526.6348 | 4.683015 | -52.45474 | 3.891211e-05 |  | 32.20866 | 73.88609 | 100.8998 | 116.6263 | 35.95974 | 56.37847
526.734375 | 4.683161 | -51.90425 | 6.18762e-05 |  | 32.16621 | 73.836 | 100.8571 | 116.7127 | 35.94164 | 56.43268
526.834 | 4.683664 | -51.88785 | 7.33051e-05 |  | 32.12352 | 73.79824 | 100.8234 | 116.8257 | 36.00354 | 56.50272
526.9336 | 4.683415 | -53.29414 | 4.115567e-05 |  | 32.11779 | 73.79064 | 100.7741 | 116.9378 | 35.98528 | 56.5738
527.0332 | 4.683241 | -49.66312 | 5.476766e-05 |  | 32.08774 | 73.80309 | 100.7287 | 117.04 | 36.00483 | 56.66837
527.1328125 | 4.683471 | -46.62223 | 4.77403e-05 |  | 32.04874 | 73.73228 | 100.656 | 117.1473 | 36.03439 | 56.74042
527.2324 | 4.683212 | -46.38618 | 8.514486e-05 |  | 32.07719 | 73.62341 | 100.5641 | 117.3157 | 36.05986 | 56.83685
527.332 | 4.683454 | -50.00672 | 5.187588e-05 |  | 32.15116 | 73.54527 | 100.4482 | 117.5125 | 36.08902 | 56.8792
527.4316 | 4.683982 | -45.79286 | 4.458151e-05 |  | 32.21389 | 73.43501 | 100.4116 | 117.6488 | 36.07383 | 56.91616
527.53125 | 4.683721 | -51.50324 | 4.106809e-05 |  | 32.36931 | 73.30535 | 100.2518 | 117.8495 | 36.17229 | 56.93377
527.6309 | 4.683893 | -55.47239 | 6.43263e-05 |  | 32.64666 | 73.22028 | 100.1464 | 117.9995 | 36.35987 | 56.95654
527.7305 | 4.683335 | -53.56209 | 3.645013e-05 |  | 32.94702 | 73.11289 | 100.0438 | 118.1874 | 36.51222 | 57.03871
527.8301 | 4.683171 | -48.79957 | 6.200145e-05 |  | 33.07467 | 73.09055 | 99.90919 | 118.3568 | 36.62632 | 57.05679
527.9296875 | 4.683069 | -56.19012 | 6.999235e-05 |  | 33.15641 | 73.01757 | 99.82109 | 118.5384 | 36.80638 | 57.16676
528.0293 | 4.68381 | -49.82262 | 6.526806e-05 |  | 33.21 | 72.98404 | 99.66882 | 118.7412 | 37.01165 | 57.30215
528.1289 | 4.683208 | -49.36282 | 4.382888e-05 |  | 33.24921 | 72.93456 | 99.57482 | 118.906 | 37.23052 | 57.3983
528.2285 | 4.683088 | -54.78018 | 6.602784e-05 |  | 33.43805 | 72.8764 | 99.44521 | 119.0119 | 37.44568 | 57.4612
528.328125 | 4.683469 | -54.39739 | 6.951339e-05 |  | 33.72463 | 72.9396 | 99.35741 | 119.0662 | 37.69433 | 57.53287
528.4277 | 4.683207 | -49.67907 | 4.401998e-05 |  | 34.03668 | 73.10282 | 99.23344 | 119.1276 | 37.93072 | 57.61859
528.5273 | 4.683271 | -54.04924 | 7.517333e-05 |  | 34.37913 | 73.36581 | 99.12753 | 119.1956 | 38.2153 | 57.70705
528.627 | 4.683616 | -55.80551 | 7.411947e-05 |  | 34.67208 | 73.62003 | 99.02511 | 119.2122 | 38.48436 | 57.78854
528.7265625 | 4.683355 | -52.82067 | 5.338348e-05 |  | 34.9416 | 73.88245 | 98.92213 | 119.2148 | 38.75185 | 57.90253
528.8262 | 4.683787 | -56.60617 | 4.923165e-05 |  | 35.17968 | 74.0587 | 98.83759 | 119.2119 | 39.0538 | 57.98765
528.9258 | 4.683851 | -49.30448 | 9.332706e-05 |  | 35.41146 | 74.30408 | 98.74667 | 119.2531 | 39.38005 | 58.04679
529.0254 | 4.68424 | -52.38729 | 6.684341e-05 |  | 35.58116 | 74.44125 | 98.60484 | 119.2798 | 39.72207 | 58.09338
529.125 | 4.683866 | -49.47355 | 5.628338e-05 |  | 35.93848 | 74.63393 | 98.54062 | 119.3299 | 40.10942 | 58.14787
529.2246 | 4.683197 | -47.06335 | 7.811792e-05 |  | 36.22921 | 74.80695 | 98.4497 | 119.3114 | 40.37781 | 58.20905
529.3242 | 4.683473 | -51.1364 | 5.040732e-05 |  | 36.43943 | 75.03711 | 98.3259 | 119.3181 | 40.63285 | 58.29985
529.4238 | 4.683415 | -55.30651 | 7.044716e-05 |  | 36.46359 | 75.27805 | 98.18448 | 119.324 | 40.86069 | 58.33327
529.5234375 | 4.683519 | -56.37285 | 3.248348e-05 |  | 36.55909 | 75.50338 | 98.08289 | 119.3551 | 41.05744 | 58.43818
529.623 | 4.683248 | -52.6712 | 8.332486e-05 |  | 36.60695 | 75.64384 | 97.9506 | 119.3319 | 41.22078 | 58.46688
529.7227 | 4.682687 | -53.70381 | 7.478709e-05 |  | 36.74722 | 75.49158 | 97.88151 | 119.3626 | 41.3036 | 58.49092
529.8223 | 4.683688 | -50.87392 | 2.060715e-05 |  | 36.88953 | 75.25671 | 97.74878 | 119.4325 | 41.40882 | 58.53423
529.921875 | 4.683385 | -53.18432 | 6.886982e-05 |  | 37.01206 | 75.08395 | 97.68463 | 119.4253 | 41.44629 | 58.50576
530.0215 | 4.684201 | -54.36184 | 7.233852e-05 |  | 37.15934 | 74.9767 | 97.62582 | 119.4179 | 41.48818 | 58.49708
530.1211 | 4.683585 | -55.74171 | 6.451496e-05 |  | 37.20813 | 74.96206 | 97.57158 | 119.3736 | 41.51264 | 58.51083
530.2207 | 4.683335 | -55.27325 | 6.09288e-05 |  | 37.24552 | 74.93947 | 97.51843 | 119.3878 | 41.52163 | 58.49262
530.3203125 | 4.683472 | -52.31484 | 7.523459e-05 |  | 37.17247 | 74.89586 | 97.48569 | 119.3488 | 41.50015 | 58.49888
530.4199 | 4.683308 | -54.08159 | 3.944126e-05 |  | 37.14182 | 74.89905 | 97.45414 | 119.2888 | 41.47803 | 58.52915
530.5195 | 4.683033 | -53.07814 | 6.078273e-05 |  | 37.08013 | 74.83381 | 97.43465 | 119.2188 | 41.43236 | 58.51164
530.6191 | 4.683185 | -54.92828 | 6.83839e-05 |  | 37.03796 | 74.79949 | 97.38779 | 119.1382 | 41.36568 | 58.52797
530.71875 | 4.682762 | -50.55584 | 7.365378e-05 |  | 36.98466 | 74.73064 | 97.30558 | 119.0312 | 41.32781 | 58.56538
530.8184 | 4.683405 | -51.18607 | 8.089842e-05 |  | 36.93388 | 74.68823 | 97.29058 | 118.9298 | 41.29219 | 58.57161
530.918 | 4.683429 | -50.15118 | 5.475233e-05 |  | 36.85505 | 74.69916 | 97.2803 | 118.845 | 41.19325 | 58.65114
531.0176 | 4.682805 | -54.03192 | 4.893812e-05 |  | 36.76055 | 74.58644 | 97.23292 | 118.7174 | 41.12319 | 58.75803
531.1171875 | 4.683665 | -52.21823 | 5.166647e-05 |  | 36.67196 | 74.43936 | 97.22326 | 118.5665 | 41.05317 | 58.83425
531.2168 | 4.684202 | -53.20847 | 8.315589e-05 |  | 36.59135 | 74.27438 | 97.21567 | 118.5054 | 40.99518 | 58.88747
531.3164 | 4.683195 | -48.23814 | 7.173673e-05 |  | 36.48067 | 74.11646 | 97.20979 | 118.5119 | 40.99342 | 58.97211
531.416 | 4.682776 | -49.40702 | 7.636198e-05 |  | 36.37191 | 73.87379 | 97.14347 | 118.5002 | 40.93881 | 59.06035
531.515625 | 4.682453 | -48.61182 | 5.683192e-05 |  | 36.26047 | 73.60192 | 97.12075 | 118.5366 | 40.90412 | 59.19622
531.6152 | 4.683195 | -48.71162 | 4.457951e-05 |  | 36.15711 | 73.27905 | 97.07976 | 118.5908 | 40.8723 | 59.27145
531.7148 | 4.68329 | -52.6074 | 6.666676e-05 |  | 36.01448 | 72.90932 | 97.07652 | 118.5545 | 40.89278 | 59.36285
531.8145 | 4.683443 | -54.11577 | 5.496085e-05 |  | 35.91209 | 72.60112 | 97.05538 | 118.5346 | 40.89044 | 59.47616
531.9140625 | 4.683208 | -54.8695 | 4.308935e-05 |  | 35.83617 | 72.39362 | 97.04596 | 118.5104 | 40.85808 | 59.52515
532.0137 | 4.682611 | -55.6893 | 6.274976e-05 |  | 35.75401 | 72.16473 | 96.97332 | 118.4376 | 40.86593 | 59.59369
532.1133 | 4.68357 | -48.0103 | 9.328981e-05 |  | 35.64531 | 71.94808 | 96.97886 | 118.3174 | 40.84672 | 59.62761
532.2129 | 4.682741 | -49.1901 | 6.25988e-05 |  | 35.54627 | 71.73702 | 96.92848 | 118.1321 | 40.84784 | 59.68409
532.3125 | 4.683624 | -51.28678 | 6.831253e-05 |  | 35.52456 | 71.54333 | 96.83424 | 118.0053 | 40.83371 | 59.72631
532.4121 | 4.683122 | -53.18249 | 7.890044e-05 |  | 35.48362 | 71.2567 | 96.78224 | 117.8471 | 40.83236 | 59.73043
532.5117 | 4.682921 | -57.47929 | 7.87339e-05 |  | 35.48508 | 71.1139 | 96.73782 | 117.7337 | 40.82623 | 59.74441
532.6113 | 4.683158 | -51.08171 | 0.0001069292 |  | 35.4373 | 71.02225 | 96.68272 | 117.5568 | 40.8029 | 59.76805
532.7109375 | 4.683684 | -52.44881 | 9.622955e-05 |  | 35.43347 | 70.98111 | 96.6276 | 117.3941 | 40.78519 | 59.76776
532.8105 | 4.68264 | -53.99136 | 5.746769e-05 |  | 35.39342 | 71.11658 | 96.5966 | 117.27 | 40.79088 | 59.75851
532.9102 | 4.683118 | -53.99956 | 7.612014e-05 |  | 35.33372 | 71.19441 | 96.52148 | 117.1586 | 40.75146 | 59.68316
533.0098 | 4.683601 | -53.44589 | 6.79052e-05 |  | 35.29166 | 71.23897 | 96.45153 | 116.9771 | 40.72015 | 59.65198
533.109375 | 4.683329 | -47.48852 | 7.851051e-05 |  | 35.26732 | 71.3585 | 96.31417 | 116.8863 | 40.71436 | 59.63353
533.209 | 4.68372 | -51.28723 | 7.01199e-05 |  | 35.32594 | 71.45158 | 96.22215 | 116.793 | 40.67945 | 59.56766
533.3086 | 4.683393 | -53.06538 | 6.215109e-05 |  | 35.42211 | 71.52781 | 96.1538 | 116.6921 | 40.6519 | 59.5295
533.4082 | 4.682413 | -53.35338 | 6.944275e-05 |  | 35.41387 | 71.56445 | 96.07113 | 116.6218 | 40.62111 | 59.42418
533.5078125 | 4.683249 | -52.44836 | 8.145133e-05 |  | 35.41753 | 71.66771 | 96.01698 | 116.6257 | 40.539 | 59.38671
533.6074 | 4.683099 | -47.85992 | 9.432432e-05 |  | 35.39631 | 71.72762 | 95.98862 | 116.5489 | 40.49969 | 59.28262
533.707 | 4.683621 | -54.10392 | 4.299472e-05 |  | 35.30452 | 71.71501 | 95.95681 | 116.4727 | 40.40222 | 59.2331
533.8066 | 4.683592 | -56.99033 | 8.490044e-05 |  | 35.28178 | 71.71333 | 95.92919 | 116.3164 | 40.35953 | 59.1738
533.90625 | 4.682559 | -48.33157 | 5.981938e-05 |  | 35.22864 | 71.59438 | 95.90571 | 116.0931 | 40.30705 | 59.11933
534.0059 | 4.68379 | -53.71065 | 8.45673e-05 |  | 35.27084 | 71.48775 | 95.87493 | 115.8818 | 40.23364 | 59.04382
534.1055 | 4.683224 | -54.54458 | 3.736388e-05 |  | 35.34827 | 71.34002 | 95.86541 | 115.6716 | 40.2043 | 58.99746
534.2051 | 4.682793 | -49.73284 | 6.215119e-05 |  | 35.3685 | 71.2067 | 95.83588 | 115.4982 | 40.11687 | 58.96302
534.3046875 | 4.683558 | -55.49472 | 6.841925e-05 |  | 35.38171 | 71.07793 | 95.85362 | 115.2511 | 40.09606 | 58.94839
534.4043 | 4.683197 | -50.90718 | 9.331653e-05 |  | 35.56711 | 70.94891 | 95.81806 | 115.0771 | 40.01385 | 58.942
534.5039 | 4.683628 | -44.88282 | 0.000100653 |  | 35.76028 | 70.81538 | 95.86513 | 114.942 | 39.97102 | 58.947
534.6035 | 4.682754 | -49.40018 | 5.529666e-05 |  | 35.87985 | 70.70724 | 95.84779 | 114.8066 | 39.91655 | 58.96668
534.703125 | 4.683695 | -57.15483 | 9.462681e-05 |  | 35.95951 | 70.59772 | 95.85703 | 114.6695 | 39.87568 | 58.97487
534.8027 | 4.683719 | -50.94045 | 0.0001126478 |  | 36.03361 | 70.48948 | 95.84189 | 114.5505 | 39.81738 | 58.95802
534.9023 | 4.682775 | -51.18379 | 7.032193e-05 |  | 36.04676 | 70.3514 | 95.84363 | 114.4086 | 39.72532 | 58.99364
535.002 | 4.683592 | -50.73903 | 6.094516e-05 |  | 36.07677 | 70.21638 | 95.82572 | 114.3039 | 39.65643 | 59.0066
535.1015625 | 4.682915 | -43.98646 | 8.614328e-05 |  | 36.11353 | 69.97197 | 95.82584 | 114.1645 | 39.55611 | 58.99673
535.2012 | 4.683016 | -47.18867 | 8.801431e-05 |  | 36.16273 | 69.70211 | 95.80811 | 113.9943 | 39.45828 | 58.9655
535.3008 | 4.683012 | -46.22122 | 7.675026e-05 |  | 36.22378 | 69.34607 | 95.82726 | 113.8081 | 39.3284 | 58.99804
535.4004 | 4.682939 | -49.84084 | 7.929304e-05 |  | 36.20456 | 69.08578 | 95.81538 | 113.68 | 39.23041 | 58.92175
535.5 | 4.682793 | -50.45103 | 0.0001014175 |  | 36.18966 | 68.79962 | 95.83732 | 113.5756 | 39.11253 | 58.88836
535.5996 | 4.683939 | -48.28827 | 0.0001041683 |  | 36.15343 | 68.59318 | 95.8244 | 113.5204 | 39.01339 | 58.86578
535.6992 | 4.683146 | -46.78492 | 0.0001174946 |  | 36.1358 | 68.50628 | 95.84044 | 113.5491 | 38.90662 | 58.83607
535.7988 | 4.683194 | -48.65739 | 4.464506e-05 |  | 36.09045 | 68.34278 | 95.85477 | 113.568 | 38.79054 | 58.79665
535.8984375 | 4.683335 | -46.5958 | 0.0001040026 |  | 36.00215 | 68.25352 | 95.87771 | 113.6329 | 38.6703 | 58.77717
535.998 | 4.683335 | -46.63362 | 4.828222e-05 |  | 35.94987 | 68.24466 | 95.89922 | 113.6539 | 38.56363 | 58.71176
536.0977 | 4.683498 | -47.13216 | 5.052443e-05 |  | 35.87075 | 68.19784 | 95.91703 | 113.7183 | 38.45039 | 58.62393
536.1973 | 4.683034 | -46.88153 | 7.876621e-05 |  | 35.8076 | 68.18539 | 95.90366 | 113.7271 | 38.33072 | 58.60984
536.296875 | 4.683103 | -50.15209 | 5.75334e-05 |  | 35.72249 | 68.13503 | 95.90992 | 113.7201 | 38.20007 | 58.54519
536.3965 | 4.682863 | -48.48331 | 7.418159e-05 |  | 35.69023 | 68.02673 | 95.90712 | 113.7451 | 38.05851 | 58.46899
536.4961 | 4.683619 | -54.94879 | 5.314316e-05 |  | 35.61074 | 67.9342 | 95.92697 | 113.8568 | 37.96494 | 58.36104
536.5957 | 4.683223 | -47.71318 | 8.469871e-05 |  | 35.55192 | 67.87713 | 95.98357 | 113.9928 | 37.83461 | 58.3083
536.6953125 | 4.683315 | -51.45995 | 9.340957e-05 |  | 35.51205 | 67.91956 | 96.0358 | 114.19 | 37.70252 | 58.18925
536.7949 | 4.682939 | -45.81883 | 5.995732e-05 |  | 35.446 | 67.98301 | 96.08471 | 114.4027 | 37.51494 | 58.09575
536.8945 | 4.682786 | -44.60394 | 9.147973e-05 |  | 35.38436 | 68.02557 | 96.19274 | 114.6186 | 37.39987 | 58.00767
536.9941 | 4.683525 | -45.41782 | 8.91914e-05 |  | 35.35148 | 68.16528 | 96.24793 | 114.8599 | 37.26582 | 57.86016
537.09375 | 4.682869 | -49.52732 | 9.232573e-05 |  | 35.30293 | 68.36819 | 96.37573 | 114.975 | 37.1183 | 57.72058
537.1934 | 4.683084 | -49.41476 | 6.437751e-05 |  | 35.2108 | 68.61878 | 96.42892 | 115.0588 | 36.98131 | 57.57567
537.293 | 4.683508 | -48.98413 | 8.970515e-05 |  | 35.16958 | 68.90299 | 96.46167 | 115.1866 | 36.86375 | 57.43344
537.3926 | 4.683099 | -46.26542 | 8.990835e-05 |  | 35.12293 | 69.18945 | 96.53371 | 115.339 | 36.72007 | 57.31292
537.4921875 | 4.683588 | -49.17051 | 8.858911e-05 |  | 35.03823 | 69.47755 | 96.53934 | 115.4101 | 36.59558 | 57.16111
537.5918 | 4.682616 | -50.17168 | 8.271496e-05 |  | 34.98983 | 69.7645 | 96.61384 | 115.5537 | 36.47912 | 57.03436
537.6914 | 4.682376 | -47.06517 | 9.759549e-05 |  | 34.94252 | 70.01903 | 96.62751 | 115.6608 | 36.3557 | 56.85268
537.791 | 4.682422 | -48.20534 | 0.0001079159 |  | 34.85315 | 70.18987 | 96.65801 | 115.7896 | 36.2315 | 56.7397
537.890625 | 4.683288 | -46.50558 | 0.0001047369 |  | 34.79308 | 70.37809 | 96.70969 | 115.9036 | 36.11272 | 56.56775
537.9902 | 4.683226 | -49.26575 | 8.652455e-05 |  | 34.77645 | 70.53177 | 96.79206 | 116.0337 | 36.01816 | 56.42805
538.0898 | 4.683123 | -50.00353 | 9.099997e-05 |  | 34.66778 | 70.67261 | 96.79315 | 116.1501 | 35.89317 | 56.25044
538.1895 | 4.683177 | -48.24179 | 0.0001111868 |  | 34.63325 | 70.70931 | 96.88417 | 116.2553 | 35.81145 | 56.14808
538.2890625 | 4.683408 | -49.59887 | 9.250887e-05 |  | 34.57818 | 70.78362 | 96.91401 | 116.3751 | 35.72478 | 55.93856
538.3887 | 4.68308 | -42.34002 | 9.267777e-05 |  | 34.58493 | 70.82214 | 96.95249 | 116.334 | 35.58867 | 55.80143
538.4883 | 4.682901 | -48.66969 | 7.897589e-05 |  | 34.5782 | 70.91612 | 97.05225 | 116.3558 | 35.48952 | 55.6285
538.5879 | 4.68316 | -46.29003 | 6.779821e-05 |  | 34.56779 | 71.13127 | 97.16281 | 116.3101 | 35.38245 | 55.46486
538.6875 | 4.683244 | -43.5818 | 5.904818e-05 |  | 34.50028 | 71.42602 | 97.30802 | 116.2545 | 35.27935 | 55.31861
538.7871 | 4.682888 | -45.4766 | 5.620499e-05 |  | 34.42979 | 71.69309 | 97.4426 | 116.1742 | 35.20031 | 55.16677
538.8867 | 4.683105 | -46.55661 | 9.401458e-05 |  | 34.37838 | 71.9341 | 97.54158 | 116.0994 | 35.10189 | 54.99218
538.9863 | 4.683247 | -46.352 | 7.474947e-05 |  | 34.32143 | 72.18122 | 97.68713 | 116.0914 | 35.00367 | 54.79697
539.0859375 | 4.683811 | -47.18457 | 4.831653e-05 |  | 34.22765 | 72.40684 | 97.78485 | 116.018 | 34.96074 | 54.68996
539.1855 | 4.683088 | -42.24341 | 7.184249e-05 |  | 34.1505 | 72.60962 | 97.95356 | 115.997 | 34.86045 | 54.53993
539.2852 | 4.68329 | -47.99207 | 7.785795e-05 |  | 34.08781 | 72.79035 | 98.08832 | 115.9596 | 34.80996 | 54.3991
539.3848 | 4.682785 | -49.258 | 8.820706e-05 |  | 33.98424 | 72.93238 | 98.20109 | 115.8753 | 34.7235 | 54.25311
539.484375 | 4.683655 | -44.34692 | 9.608913e-05 |  | 33.90135 | 73.09286 | 98.3375 | 115.8572 | 34.63756 | 54.12037
539.584 | 4.683217 | -44.50642 | 0.0001038113 |  | 33.80619 | 73.23189 | 98.46556 | 115.8151 | 34.58347 | 53.98497
539.6836 | 4.683327 | -43.29745 | 9.905931e-05 |  | 33.75971 | 73.37234 | 98.51112 | 115.8451 | 34.50994 | 53.85457
539.7832 | 4.683311 | -40.43063 | 0.0001150007 |  | 33.67232 | 73.47958 | 98.58425 | 115.7786 | 34.39884 | 53.75719
539.8828125 | 4.683353 | -45.74273 | 5.637934e-05 |  | 33.61314 | 73.60342 | 98.58949 | 115.7727 | 34.32399 | 53.62049
539.9824 | 4.683415 | -49.60297 | 7.488411e-05 |  | 33.55275 | 73.77361 | 98.61403 | 115.7768 | 34.21577 | 53.537
540.082 | 4.683301 | -47.90731 | 0.0001376709 |  | 33.46863 | 73.99126 | 98.5736 | 115.8296 | 34.1278 | 53.42628
540.1816 | 4.683261 | -50.62009 | 5.953927e-05 |  | 33.40187 | 74.17232 | 98.50527 | 115.8706 | 34.04401 | 53.31987
540.28125 | 4.683244 | -46.76213 | 0.0001113762 |  | 33.32237 | 74.45748 | 98.47434 | 115.871 | 33.9028 | 53.2583
540.3809 | 4.682637 | -48.19167 | 8.898415e-05 |  | 33.2645 | 74.54428 | 98.39367 | 115.8426 | 33.82953 | 53.21918
540.4805 | 4.68323 | -46.16152 | 8.210797e-05 |  | 33.22241 | 74.73084 | 98.36672 | 115.8202 | 33.71969 | 53.10756
540.5801 | 4.683102 | -45.97149 | 4.716298e-05 |  | 33.1784 | 74.85982 | 98.34895 | 115.7924 | 33.61016 | 53.07689
540.6796875 | 4.683051 | -46.63773 | 8.863529e-05 |  | 33.13385 | 75.00844 | 98.2984 | 115.725 | 33.50846 | 53.07541
540.7793 | 4.682482 | -46.56892 | 9.533994e-05 |  | 33.09168 | 75.03703 | 98.31967 | 115.7799 | 33.41897 | 53.07086
540.8789 | 4.682739 | -44.81994 | 0.0001062587 |  | 33.04383 | 75.0803 | 98.29247 | 115.8301 | 33.34492 | 53.03801
540.9785 | 4.682447 | -44.92521 | 0.0001034933 |  | 33.00964 | 75.15104 | 98.30801 | 115.8516 | 33.26311 | 52.98229
541.078125 | 4.682875 | -51.35377 | 8.727373e-05 |  | 32.95203 | 75.19703 | 98.30943 | 115.7189 | 33.19924 | 53.01501
541.1777 | 4.683195 | -45.30663 | 0.0001048473 |  | 32.88248 | 75.29363 | 98.28097 | 115.6017 | 33.1777 | 52.97006
541.2773 | 4.683498 | -50.5408 | 6.486142e-05 |  | 32.86349 | 75.46203 | 98.2547 | 115.4385 | 33.13193 | 52.93186
541.377 | 4.683367 | -43.14205 | 9.008413e-05 |  | 32.81558 | 75.67842 | 98.25165 | 115.2869 | 33.09192 | 52.95082
541.4765625 | 4.68309 | -47.59333 | 7.791221e-05 |  | 32.74943 | 75.92877 | 98.25468 | 115.1418 | 33.04324 | 52.95858
541.5762 | 4.683099 | -42.72645 | 0.0001070962 |  | 32.67977 | 76.15912 | 98.21684 | 114.9806 | 33.00874 | 52.94011
541.6758 | 4.682936 | -43.04635 | 8.392013e-05 |  | 32.6059 | 76.36861 | 98.19884 | 114.9435 | 32.95505 | 52.97705
541.7754 | 4.683278 | -50.29974 | 7.35936e-05 |  | 32.59209 | 76.60909 | 98.24101 | 114.9985 | 32.93795 | 52.99276
541.875 | 4.682942 | -48.60453 | 8.555995e-05 |  | 32.53813 | 76.78831 | 98.21481 | 115.0264 | 32.87757 | 53.01697
541.9746 | 4.68418 | -50.69802 | 9.418691e-05 |  | 32.44538 | 76.95479 | 98.25895 | 115.0361 | 32.80491 | 52.9946
542.0742 | 4.684045 | -48.52478 | 0.0001064887 |  | 32.38375 | 77.13643 | 98.30058 | 115.0927 | 32.76199 | 53.03025
542.1738 | 4.683057 | -46.1082 | 9.621803e-05 |  | 32.36816 | 77.32433 | 98.30511 | 115.1432 | 32.72124 | 52.99276
542.2734375 | 4.683579 | -47.29576 | 6.747598e-05 |  | 32.29079 | 77.48625 | 98.25748 | 115.1782 | 32.67213 | 53.01287
542.373 | 4.684214 | -42.82807 | 0.0001063553 |  | 32.2333 | 77.56265 | 98.24999 | 115.156 | 32.62529 | 53.03419
542.4727 | 4.683393 | -43.62145 | 0.0001123652 |  | 32.19613 | 77.67515 | 98.22728 | 115.2336 | 32.58713 | 53.08314
542.5723 | 4.683878 | -42.95932 | 8.758434e-05 |  | 32.09708 | 77.75644 | 98.23024 | 115.3202 | 32.52273 | 53.06013
542.671875 | 4.682506 | -45.9159 | 0.0001273943 |  | 32.06097 | 77.81127 | 98.2239 | 115.4399 | 32.4841 | 53.0121
542.7715 | 4.682941 | -44.38065 | 7.313115e-05 |  | 32.01231 | 77.82183 | 98.22207 | 115.5088 | 32.45411 | 53.00379
542.8711 | 4.68279 | -49.67451 | 0.0001052852 |  | 31.97734 | 77.86305 | 98.25166 | 115.6363 | 32.42985 | 52.98405
542.9707 | 4.682905 | -45.61149 | 8.808587e-05 |  | 31.92564 | 77.82361 | 98.29472 | 115.7501 | 32.38981 | 52.92623
543.0703125 | 4.683291 | -47.73049 | 8.311318e-05 |  | 31.88691 | 77.78188 | 98.34764 | 115.8824 | 32.33112 | 52.90462
543.1699 | 4.683263 | -46.81773 | 8.450236e-05 |  | 31.86742 | 77.76569 | 98.3787 | 116.0334 | 32.27865 | 52.8434
543.2695 | 4.683468 | -44.97716 | 8.274314e-05 |  | 31.82654 | 77.71187 | 98.4176 | 116.1223 | 32.21795 | 52.78681
543.3691 | 4.683085 | -47.98341 | 8.295374e-05 |  | 31.75433 | 77.59228 | 98.49335 | 116.2213 | 32.22086 | 52.75854
543.46875 | 4.683098 | -48.79 | 0.0001043131 |  | 31.73792 | 77.45992 | 98.52576 | 116.287 | 32.1047 | 52.71264
543.5684 | 4.682727 | -47.9547 | 9.516939e-05 |  | 31.69245 | 77.28045 | 98.56223 | 116.3493 | 32.057 | 52.60958
543.668 | 4.683347 | -40.41651 | 6.607797e-05 |  | 31.66575 | 77.08305 | 98.60449 | 116.3507 | 31.99643 | 52.5457
543.7676 | 4.683159 | -43.518 | 8.225932e-05 |  | 31.64154 | 76.87076 | 98.63358 | 116.3232 | 31.92368 | 52.48689
543.8671875 | 4.683337 | -44.36971 | 9.916e-05 |  | 31.5259 | 76.58273 | 98.66311 | 116.3251 | 31.83611 | 52.40786
543.9668 | 4.683462 | -43.95639 | 7.575552e-05 |  | 31.52902 | 76.32246 | 98.68859 | 116.3609 | 31.72188 | 52.32927
544.0664 | 4.682976 | -47.43976 | 9.093514e-05 |  | 31.48373 | 76.14931 | 98.70445 | 116.3781 | 31.66406 | 52.24998
544.166 | 4.683467 | -45.15625 | 0.0001030795 |  | 31.43762 | 76.00805 | 98.70769 | 116.242 | 31.56782 | 52.16947
544.265625 | 4.683462 | -46.05078 | 6.932845e-05 |  | 31.39532 | 75.94296 | 98.68763 | 116.1372 | 31.53506 | 52.10659
544.3652 | 4.683281 | -43.33618 | 7.941707e-05 |  | 31.34299 | 75.85531 | 98.69863 | 116.0133 | 31.4269 | 52.00999
544.4648 | 4.683457 | -44.25897 | 8.96443e-05 |  | 31.27728 | 75.85059 | 98.67245 | 115.8249 | 31.36557 | 51.92854
544.5645 | 4.683117 | -44.94754 | 8.090567e-05 |  | 31.26509 | 75.86232 | 98.63386 | 115.6496 | 31.27323 | 51.88964
544.6640625 | 4.683756 | -41.80275 | 9.468528e-05 |  | 31.24377 | 75.89294 | 98.63847 | 115.5213 | 31.22522 | 51.82341
544.7637 | 4.683021 | -49.59568 | 7.61594e-05 |  | 31.18188 | 75.89472 | 98.62206 | 115.3669 | 31.11585 | 51.72613
544.8633 | 4.683097 | -38.62834 | 4.448446e-05 |  | 31.13485 | 75.90235 | 98.58917 | 115.1945 | 31.02973 | 51.68742
544.9629 | 4.683454 | -45.09336 | 6.302127e-05 |  | 31.11715 | 75.87015 | 98.54979 | 115.0475 | 30.99359 | 51.61132
545.0625 | 4.683414 | -44.27037 | 8.285508e-05 |  | 31.06392 | 75.8246 | 98.53103 | 114.8472 | 30.88111 | 51.53173
545.1621 | 4.682798 | -48.01622 | 9.462103e-05 |  | 30.99978 | 75.77932 | 98.47202 | 114.6909 | 30.82254 | 51.42056
545.2617 | 4.682697 | -44.67776 | 7.889551e-05 |  | 30.9618 | 75.77575 | 98.425 | 114.5327 | 30.77038 | 51.35734
545.3613 | 4.683247 | -44.39158 | 0.0001014581 |  | 30.97388 | 75.69865 | 98.4042 | 114.4023 | 30.70899 | 51.2737
545.4609375 | 4.68272 | -47.96062 | 8.416125e-05 |  | 30.92765 | 75.70403 | 98.31528 | 114.2318 | 30.61652 | 51.22029
545.5605 | 4.683451 | -45.94324 | 9.008779e-05 |  | 30.86546 | 75.63345 | 98.26795 | 114.0484 | 30.62051 | 51.16324
545.6602 | 4.683554 | -44.07305 | 6.995623e-05 |  | 30.83444 | 75.48598 | 98.21743 | 113.8805 | 30.57081 | 51.09895
545.7598 | 4.683326 | -48.83329 | 7.334197e-05 |  | 30.81835 | 75.46104 | 98.16776 | 113.7005 | 30.5133 | 51.04999
545.859375 | 4.682944 | -45.69671 | 7.606488e-05 |  | 30.77614 | 75.35181 | 98.12193 | 113.48 | 30.50437 | 50.98568
545.959 | 4.68312 | -45.90223 | 8.745729e-05 |  | 30.77967 | 75.30164 | 98.0588 | 113.2836 | 30.49019 | 50.97006
546.0586 | 4.68297 | -50.91356 | 9.046678e-05 |  | 30.72305 | 75.26694 | 97.97529 | 113.1244 | 30.52391 | 50.96394
546.1582 | 4.683415 | -51.08764 | 4.253872e-05 |  | 30.70235 | 75.19522 | 97.9328 | 112.9842 | 30.53699 | 50.94309
546.2578125 | 4.683193 | -46.22076 | 0.0001093571 |  | 30.7119 | 75.17927 | 97.87471 | 112.9078 | 30.58428 | 50.93016
546.3574 | 4.682641 | -43.93132 | 0.0001013264 |  | 30.68527 | 75.1355 | 97.79253 | 112.8228 | 30.60629 | 50.92424
546.457 | 4.682986 | -49.59021 | 9.885283e-05 |  | 30.70518 | 75.10987 | 97.69415 | 112.8681 | 30.61373 | 50.87485
546.5566 | 4.68333 | -47.85262 | 9.61736e-05 |  | 30.70206 | 75.07003 | 97.62494 | 112.8672 | 30.71709 | 50.85517
546.65625 | 4.682525 | -44.71877 | 8.607291e-05 |  | 30.71343 | 75.02077 | 97.54987 | 112.9513 | 30.78414 | 50.83331
546.7559 | 4.682944 | -41.51793 | 8.549842e-05 |  | 30.70938 | 74.95689 | 97.48902 | 112.9457 | 30.81281 | 50.7686
546.8555 | 4.682847 | -47.21236 | 0.0001446177 |  | 30.72407 | 74.89107 | 97.43866 | 112.9331 | 30.88573 | 50.73783
546.9551 | 4.68359 | -42.68954 | 7.916321e-05 |  | 30.73113 | 74.82141 | 97.37041 | 112.825 | 30.89726 | 50.7456
547.0546875 | 4.683613 | -43.44555 | 7.735797e-05 |  | 30.7568 | 74.67857 | 97.31502 | 112.7429 | 30.92666 | 50.70077
547.1543 | 4.682267 | -44.25715 | 0.0001018953 |  | 30.80902 | 74.55065 | 97.28806 | 112.6594 | 30.98856 | 50.67796
547.2539 | 4.682284 | -46.85692 | 0.0001102419 |  | 30.89659 | 74.49541 | 97.25141 | 112.5433 | 30.98171 | 50.62931
547.3535 | 4.682971 | -47.16178 | 0.0001040336 |  | 30.92364 | 74.34711 | 97.23483 | 112.4025 | 31.01022 | 50.67781
547.453125 | 4.68251 | -42.06158 | 7.856913e-05 |  | 30.9459 | 74.23233 | 97.24388 | 112.3094 | 31.02699 | 50.67106
547.5527 | 4.68275 | -43.8215 | 9.579537e-05 |  | 30.95866 | 74.1385 | 97.23535 | 112.159 | 30.98062 | 50.65972
547.6523 | 4.682629 | -46.28638 | 0.0001113828 |  | 30.95897 | 74.06196 | 97.15662 | 112.0222 | 30.98303 | 50.66924
547.752 | 4.682809 | -44.42302 | 8.695667e-05 |  | 30.93847 | 73.91655 | 97.16824 | 111.8936 | 30.98591 | 50.70735
547.8515625 | 4.683411 | -46.30962 | 8.861701e-05 |  | 30.96206 | 73.8596 | 97.15565 | 111.7478 | 30.97017 | 50.72624
547.9512 | 4.683092 | -43.90125 | 9.909196e-05 |  | 30.94615 | 73.76801 | 97.11615 | 111.5245 | 30.98483 | 50.71691
548.0508 | 4.683132 | -43.34711 | 8.33626e-05 |  | 30.96974 | 73.78126 | 97.14044 | 111.4249 | 31.00711 | 50.73655
548.1504 | 4.683573 | -41.70477 | 8.786396e-05 |  | 30.9579 | 73.77811 | 97.11163 | 111.3657 | 30.98417 | 50.73276
548.25 | 4.683569 | -48.90575 | 0.0001251993 |  | 30.98749 | 73.91714 | 97.12361 | 111.3143 | 31.03511 | 50.7219
548.3496 | 4.682445 | -41.26092 | 5.066678e-05 |  | 31.001 | 74.05329 | 97.12999 | 111.2428 | 31.03408 | 50.70269
548.4492 | 4.682732 | -47.18047 | 0.0001054189 |  | 30.95894 | 74.15106 | 97.0622 | 111.0966 | 31.04524 | 50.72787
548.5488 | 4.683239 | -46.41945 | 5.214741e-05 |  | 30.98033 | 74.25443 | 97.01449 | 110.928 | 31.08292 | 50.72439
548.6484375 | 4.68314 | -52.35084 | 9.503064e-05 |  | 30.96137 | 74.35019 | 96.95098 | 110.6286 | 31.13486 | 50.69927
548.748 | 4.683467 | -43.79962 | 0.0001040378 |  | 30.99498 | 74.34904 | 96.93389 | 110.3951 | 31.17976 | 50.68308
548.8477 | 4.683224 | -46.8756 | 9.86082e-05 |  | 31.00499 | 74.34316 | 96.8626 | 110.1144 | 31.22841 | 50.66914
548.9473 | 4.682688 | -43.42504 | 0.000120125 |  | 30.96955 | 74.33162 | 96.8203 | 109.8795 | 31.32232 | 50.6675
549.046875 | 4.682927 | -42.18599 | 9.207857e-05 |  | 30.96962 | 74.25874 | 96.75954 | 109.6672 | 31.3639 | 50.64779
549.1465 | 4.682853 | -42.79572 | 8.621398e-05 |  | 30.95858 | 74.27721 | 96.69215 | 109.573 | 31.45921 | 50.6652
549.2461 | 4.683204 | -43.12291 | 0.0001026607 |  | 30.91962 | 74.28041 | 96.60383 | 109.49 | 31.47691 | 50.68222
549.3457 | 4.682635 | -48.74944 | 9.534956e-05 |  | 30.89159 | 74.36586 | 96.5905 | 109.3886 | 31.55737 | 50.72977
549.4453125 | 4.682725 | -43.3339 | 8.558609e-05 |  | 30.89324 | 74.4678 | 96.53574 | 109.3739 | 31.59707 | 50.75729
549.5449 | 4.683022 | -48.58903 | 8.050171e-05 |  | 30.89237 | 74.64841 | 96.49038 | 109.324 | 31.6499 | 50.81465
549.6445 | 4.682066 | -46.81363 | 9.790206e-05 |  | 30.81478 | 74.81122 | 96.46294 | 109.3104 | 31.70106 | 50.87657
549.7441 | 4.682928 | -46.93029 | 9.519042e-05 |  | 30.82775 | 75.03284 | 96.46101 | 109.2004 | 31.7828 | 50.87785
549.84375 | 4.683615 | -47.23743 | 0.0001029069 |  | 30.78895 | 75.22469 | 96.44685 | 109.1014 | 31.82374 | 50.91836
549.9434 | 4.683371 | -44.4531 | 8.503249e-05 |  | 30.76008 | 75.31876 | 96.45409 | 109.0193 | 31.87716 | 50.98269
550.043 | 4.68255 | -46.0517 | 0.0001090116 |  | 30.72029 | 75.22828 | 96.37093 | 108.9366 | 31.96545 | 51.0202
550.1426 | 4.683481 | -46.88426 | 9.067109e-05 |  | 30.66702 | 75.22058 | 96.28199 | 108.942 | 31.96278 | 51.05217
550.2421875 | 4.682717 | -46.00294 | 9.335268e-05 |  | 30.60402 | 75.38361 | 96.19981 | 108.9248 | 32.00584 | 51.07857
550.3418 | 4.683226 | -39.30597 | 8.069715e-05 |  | 30.55947 | 75.57143 | 96.14122 | 108.8974 | 32.01553 | 51.0682
550.4414 | 4.683107 | -44.96895 | 8.460021e-05 |  | 30.54198 | 75.72422 | 96.03245 | 108.8031 | 32.00369 | 51.06863
550.541 | 4.682707 | -41.50563 | 0.000108478 |  | 30.47981 | 75.85172 | 95.98844 | 108.6752 | 31.98155 | 51.03264
550.640625 | 4.683362 | -41.97409 | 0.0001015344 |  | 30.42942 | 76.01617 | 95.91776 | 108.4969 | 32.01151 | 51.02385
550.7402 | 4.682928 | -47.50538 | 8.194122e-05 |  | 30.37177 | 76.19887 | 95.86994 | 108.2558 | 31.99237 | 50.99274
550.8398 | 4.682448 | -43.50069 | 9.496325e-05 |  | 30.33236 | 76.37414 | 95.7876 | 108.029 | 32.01545 | 50.9062
550.9395 | 4.682534 | -39.28318 | 7.217111e-05 |  | 30.27503 | 76.51313 | 95.72486 | 107.8875 | 32.00719 | 50.88928
551.0390625 | 4.683126 | -39.86146 | 0.0001053054 |  | 30.2412 | 76.68598 | 95.63425 | 107.8 | 32.04185 | 50.81563
551.1387 | 4.683581 | -42.40701 | 0.0001311768 |  | 30.19786 | 76.8516 | 95.6095 | 107.7565 | 32.04497 | 50.77248
551.2383 | 4.683417 | -37.3305 | 0.0001230534 |  | 30.16523 | 76.96786 | 95.61295 | 107.7988 | 32.08016 | 50.68835
551.3379 | 4.683463 | -38.66115 | 7.784111e-05 |  | 30.12746 | 77.18955 | 95.56138 | 107.918 | 32.06536 | 50.60912
551.4375 | 4.683332 | -43.01035 | 8.949981e-05 |  | 30.12583 | 77.38311 | 95.53867 | 108.078 | 32.11071 | 50.52537
551.5371 | 4.682695 | -42.69136 | 0.0001047737 |  | 30.07111 | 77.65346 | 95.59204 | 108.3203125 | 32.12365 | 50.50562
551.6367 | 4.683707 | -42.78888 | 0.000115942 |  | 30.0494 | 77.86681 | 95.64832 | 108.5357 | 32.12862 | 50.4674
551.7363 | 4.682634 | -43.55719 | 0.0001146901 |  | 30.02176 | 78.15511 | 95.68163 | 108.786 | 32.15089 | 50.43069
551.8359375 | 4.682789 | -38.9774 | 8.354888e-05 |  | 29.96394 | 78.28465 | 95.65868 | 108.9801 | 32.12007 | 50.43314
551.9355 | 4.683031 | -31.64382 | 8.198433e-05 |  | 29.9616 | 78.33055 | 95.6864 | 109.2338 | 32.15699 | 50.38039
552.0352 | 4.683015 | -35.98391 | 7.165958e-05 |  | 29.92245 | 78.32085 | 95.66597 | 109.4047 | 32.14825 | 50.3898
552.1348 | 4.682739 | -35.15591 | 6.414973e-05 |  | 29.8999 | 78.2303 | 95.6573 | 109.6004 | 32.17414 | 50.36618
552.234375 | 4.683612 | -34.74532 | 0.0001034481 |  | 29.93889 | 77.98276 | 95.6508 | 109.7704 | 32.22232 | 50.34333
552.334 | 4.683 | -40.2365 | 5.483221e-05 |  | 30.01015 | 77.67042 | 95.5966 | 109.8765 | 32.26568 | 50.31527
552.4336 | 4.683503 | -42.9101 | 0.0001082747 |  | 30.02279 | 77.37906 | 95.56712 | 109.8045 | 32.27341 | 50.28196
552.5332 | 4.682947 | -37.82767 | 0.0001200208 |  | 30.01188 | 77.14911 | 95.58396 | 109.7321 | 32.28767 | 50.28983
552.6328125 | 4.683183 | -40.41377 | 9.370684e-05 |  | 30.01293 | 77.03982 | 95.54325 | 109.5788 | 32.31255 | 50.25859
552.7324 | 4.683635 | -40.0442 | 0.0001190839 |  | 30.01313 | 76.89825 | 95.52012 | 109.4462 | 32.37207 | 50.2847
552.832 | 4.683134 | -42.65582 | 9.878285e-05 |  | 29.99557 | 76.70676 | 95.4787 | 109.4203 | 32.3871 | 50.26978
552.9316 | 4.682686 | -41.84741 | 9.217822e-05 |  | 30.00023 | 76.46179 | 95.45882 | 109.2633 | 32.37556 | 50.27337
553.03125 | 4.682783 | -36.57495 | 0.0001196256 |  | 29.96835 | 76.1395 | 95.41174 | 109.1187 | 32.45776 | 50.30639
553.1309 | 4.683294 | -38.92136 | 6.8211e-05 |  | 29.99984 | 75.84278 | 95.41114 | 108.916 | 32.45694 | 50.28428
553.2305 | 4.682976 | -41.41267 | 8.732979e-05 |  | 30.04936 | 75.44036 | 95.36913 | 108.7533 | 32.50164 | 50.3237
553.3301 | 4.682821 | -40.53681 | 7.630754e-05 |  | 30.16635 | 75.03187 | 95.31934 | 108.619 | 32.53409 | 50.37751
553.4296875 | 4.68324 | -35.31221 | 0.0001049585 |  | 30.42313 | 74.68687 | 95.27375 | 108.4819 | 32.53627 | 50.42007
553.5293 | 4.683017 | -34.02394 | 0.0001014933 |  | 30.65056 | 74.38711 | 95.21429 | 108.4154 | 32.60349 | 50.46412
553.6289 | 4.682472 | -38.81107 | 9.184855e-05 |  | 30.88479 | 74.14845 | 95.16405 | 108.4322 | 32.64582 | 50.49966
553.7285 | 4.683133 | -46.83094 | 6.784235e-05 |  | 31.04126 | 73.95528 | 95.13457 | 108.5264 | 32.70612 | 50.52339
553.828125 | 4.683313 | -41.47373 | 8.727716e-05 |  | 31.13852 | 73.69814 | 95.06941 | 108.5706 | 32.72873 | 50.5318
553.9277 | 4.682954 | -38.28292 | 0.0001043703 |  | 31.29974 | 73.40649 | 95.0314 | 108.6677 | 32.75218 | 50.55626
554.0273 | 4.683102 | -41.58902 | 8.554039e-05 |  | 31.47607 | 72.97318 | 95.01797 | 108.6658 | 32.78236 | 50.57371
554.127 | 4.682918 | -42.20058 | 9.465358e-05 |  | 31.71987 | 72.62801 | 94.99058 | 108.601 | 32.82421875 | 50.52999
554.2265625 | 4.68334 | -43.60641 | 0.0001096434 |  | 31.88774 | 72.44024 | 95.02325 | 108.4825 | 32.83505 | 50.51345
554.3262 | 4.682862 | -38.2091 | 0.0001210622 |  | 32.11259 | 72.34773 | 95.02635 | 108.3612 | 32.84733 | 50.50359
554.4258 | 4.683371 | -45.61377 | 0.0001177817 |  | 32.30491 | 72.28635 | 95.01476 | 108.2456 | 32.8262 | 50.52373
554.5254 | 4.683783 | -42.79709 | 8.236329e-05 |  | 32.51133 | 72.23643 | 94.99868 | 108.2198 | 32.84683 | 50.49404
554.625 | 4.683061 | -45.63063 | 0.0001255895 |  | 32.68731 | 72.18103 | 94.95557 | 108.157 | 32.88533 | 50.51531
554.7246 | 4.68353 | -39.34379 | 8.974254e-05 |  | 32.77976 | 72.11034 | 94.94514 | 108.1986 | 32.94807 | 50.52621
554.8242 | 4.683508 | -46.9189 | 9.629045e-05 |  | 32.90453 | 72.05341 | 94.92726 | 108.1544 | 32.99574 | 50.53275
554.9238 | 4.682041 | -44.93113 | 9.440315e-05 |  | 32.96377 | 71.98306 | 94.89217 | 108.1261 | 33.04837 | 50.52665
555.0234375 | 4.682281 | -42.98073 | 8.091957e-05 |  | 33.03565 | 71.96601 | 94.83318 | 108.0422 | 33.07817 | 50.53537
555.123 | 4.683368 | -42.83446 | 0.0001091454 |  | 33.03123 | 71.97839 | 94.77814 | 107.9851 | 33.12275 | 50.57109
555.2227 | 4.682966 | -40.92917 | 9.180665e-05 |  | 33.02296 | 72.0561 | 94.77826 | 107.8571 | 33.14635 | 50.64941
555.3223 | 4.682433 | -37.03202 | 0.0001002718 |  | 33.02351 | 72.08814 | 94.77332 | 107.7233 | 33.20336 | 50.70249
555.421875 | 4.683147 | -41.66604 | 9.639843e-05 |  | 33.04286 | 72.17338 | 94.6973 | 107.5771 | 33.20068 | 50.71246
555.5215 | 4.682607 | -39.98177 | 8.806857e-05 |  | 32.96898 | 72.23286 | 94.67786 | 107.3953 | 33.22953 | 50.7612
555.6211 | 4.682662 | -44.72424 | 7.977588e-05 |  | 32.96407 | 72.22303 | 94.65807 | 107.2973 | 33.24379 | 50.84815
555.7207 | 4.68315 | -43.19992 | 0.0001048059 |  | 32.92166 | 72.12476 | 94.63998 | 107.1736 | 33.27683 | 50.83764
555.8203125 | 4.683828 | -44.5096 | 7.492904e-05 |  | 32.92068 | 71.93767 | 94.67184 | 107.0129 | 33.30856 | 50.90481
555.9199 | 4.68313 | -44.09538 | 7.986121e-05 |  | 32.86892 | 71.72834 | 94.65601 | 106.8306 | 33.29893 | 50.92378
556.0195 | 4.682345 | -42.49086 | 7.935498e-05 |  | 32.84545 | 71.56937 | 94.6804 | 106.7511 | 33.29597 | 50.92093
556.1191 | 4.683524 | -44.95528 | 5.994131e-05 |  | 32.80937 | 71.52012 | 94.7129 | 106.7071 | 33.33794 | 50.91504
556.21875 | 4.683234 | -43.18853 | 9.968553e-05 |  | 32.81092 | 71.51994 | 94.76042 | 106.6069 | 33.30367 | 50.88102
556.3184 | 4.683184 | -43.57405 | 6.647775e-05 |  | 32.76116 | 71.55692 | 94.74624 | 106.5429 | 33.28273 | 50.8687
556.418 | 4.682459 | -40.9196 | 7.322292e-05 |  | 32.73522 | 71.51285 | 94.76888 | 106.4742 | 33.26525 | 50.8293
556.5176 | 4.682967 | -42.04655 | 7.525866e-05 |  | 32.68567 | 71.39206 | 94.81285 | 106.3915 | 33.23694 | 50.83179
556.6171875 | 4.68314 | -44.593 | 5.442167e-05 |  | 32.6771 | 71.33199 | 94.85886 | 106.3885 | 33.1937 | 50.787
556.7168 | 4.683299 | -43.59866 | 6.687576e-05 |  | 32.64897 | 71.3633 | 94.88451 | 106.3241 | 33.16573 | 50.79217
556.8164 | 4.683177 | -43.86889 | 5.572762e-05 |  | 32.62872 | 71.36033 | 94.93488 | 106.2937 | 33.127 | 50.75736
556.916 | 4.68265 | -43.4779 | 6.288272e-05 |  | 32.56435 | 71.30801 | 94.99112 | 106.2942 | 33.1081 | 50.68576
557.015625 | 4.683415 | -44.94844 | 8.556376e-05 |  | 32.54573 | 71.29076 | 94.98219 | 106.2785 | 33.08144 | 50.65374
557.1152 | 4.682764 | -43.83699 | 6.517151e-05 |  | 32.47596 | 71.22466 | 94.96044 | 106.3572 | 33.05341 | 50.64183
557.2148 | 4.683852 | -42.49815 | 8.430285e-05 |  | 32.44068 | 71.20041 | 94.89519 | 106.4621 | 33.00311 | 50.55091
557.3145 | 4.68321 | -42.97299 | 0.000107692 |  | 32.42876 | 71.15396 | 94.90632 | 106.518 | 32.95233 | 50.49836
557.4140625 | 4.68312 | -41.23677 | 0.0001035444 |  | 32.36457 | 71.07311 | 94.95823 | 106.582 | 32.93544 | 50.46289
557.5137 | 4.682404 | -40.08111 | 8.72142e-05 |  | 32.33699 | 70.99857 | 94.97379 | 106.611 | 32.90026 | 50.39412
557.6133 | 4.682681 | -44.38246 | 6.369343e-05 |  | 32.27077 | 70.89575 | 94.97134 | 106.6455 | 32.85045 | 50.34521
557.7129 | 4.682662 | -43.27193 | 8.005428e-05 |  | 32.20341 | 70.83093 | 94.91396 | 106.6652 | 32.83248 | 50.27997
557.8125 | 4.683607 | -40.69995 | 8.481248e-05 |  | 32.15573 | 70.78654 | 94.86214 | 106.7403 | 32.77151 | 50.25233
557.9121 | 4.68227 | -44.0489 | 7.458585e-05 |  | 32.11826 | 70.77062 | 94.766 | 106.7863 | 32.76257 | 50.17119
558.0117 | 4.683105 | -43.00944 | 6.569839e-05 |  | 32.06174 | 70.79894 | 94.69236 | 106.8106 | 32.71051 | 50.07729
558.1113 | 4.683288 | -43.41273 | 5.291483e-05 |  | 31.97063 | 70.92675 | 94.5707 | 106.756 | 32.6757 | 50.01785
558.2109375 | 4.68327 | -46.72021 | 8.154626e-05 |  | 31.92472 | 71.12357 | 94.56973 | 106.7288 | 32.66879 | 49.91589
558.3105 | 4.683265 | -45.6083 | 9.094337e-05 |  | 31.83529 | 71.43361 | 94.5769 | 106.643 | 32.66001 | 49.84342
558.4102 | 4.683546 | -41.85516 | 9.677872e-05 |  | 31.7697 | 71.77916 | 94.64245 | 106.6513 | 32.64502 | 49.72315
558.5098 | 4.683062 | -43.1384 | 0.0001315621 |  | 31.73238 | 72.06731 | 94.66582 | 106.5917 | 32.65401 | 49.63366
558.609375 | 4.682833 | -44.72834 | 8.469455e-05 |  | 31.62735 | 72.30294 | 94.74082 | 106.516 | 32.61203 | 49.48944
558.709 | 4.682705 | -43.70894 | 8.638366e-05 |  | 31.56637 | 72.5814 | 94.83926 | 106.4523 | 32.64436 | 49.32528
558.8086 | 4.682935 | -48.40584 | 5.494592e-05 |  | 31.5032 | 72.78544 | 94.92538 | 106.4019 | 32.60434 | 49.1904
558.9082 | 4.683135 | -46.66917 | 0.0001289606 |  | 31.44986 | 72.94683 | 95.02432 | 106.3409 | 32.56024 | 49.08405
559.0078125 | 4.683022 | -43.11881 | 6.028179e-05 |  | 31.37659 | 73.18919 | 95.12173 | 106.2465 | 32.51394 | 48.92551
559.1074 | 4.683198 | -45.14303 | 7.792831e-05 |  | 31.30942 | 73.45141 | 95.23125 | 106.1524 | 32.49443 | 48.77475
559.207 | 4.683165 | -39.27817 | 0.000108973 |  | 31.24485 | 73.67217 | 95.33843 | 106.0578 | 32.43376 | 48.61184
559.3066 | 4.683095 | -40.00455 | 0.0001156539 |  | 31.16189 | 74.02092 | 95.45255 | 106.0074 | 32.42202 | 48.42825
559.40625 | 4.682706 | -42.03196 | 6.140067e-05 |  | 31.09565 | 74.30327 | 95.52689 | 105.9161 | 32.36823 | 48.21997
559.5059 | 4.683088 | -42.60387 | 7.010279e-05 |  | 31.02044 | 74.53763 | 95.55759 | 105.8637 | 32.29821 | 48.03476
559.6055 | 4.68318 | -45.58551 | 9.509653e-05 |  | 30.98293 | 74.84643 | 95.58467 | 105.8722 | 32.26791 | 47.9112
559.7051 | 4.68322 | -44.20383 | 0.0001022985 |  | 30.8969 | 75.05238 | 95.56759 | 105.8639 | 32.21294 | 47.71854
559.8046875 | 4.683035 | -38.36768 | 0.0001266254 |  | 30.85719 | 75.26933 | 95.58445 | 105.8546 | 32.15215 | 47.50641
559.9043 | 4.682602 | -41.2632 | 4.37032e-05 |  | 30.74259 | 75.43468 | 95.64053 | 105.8363 | 32.07149 | 47.34728
560.0039 | 4.682816 | -38.25649 | 7.602687e-05 |  | 30.72703 | 75.57333 | 95.71277 | 105.8854 | 32.06425 | 47.17148
560.1035 | 4.682535 | -42.47764 | 8.736727e-05 |  | 30.66063 | 75.75751 | 95.7795 | 105.849 | 31.98121 | 46.97003
560.203125 | 4.682497 | -43.55218 | 0.0001175611 |  | 30.6055 | 75.91567 | 95.82347 | 105.7888 | 31.90986 | 46.80743
560.3027 | 4.682968 | -45.37043 | 8.72784e-05 |  | 30.55044 | 76.0931 | 95.87965 | 105.6917 | 31.84857 | 46.67464
560.4023 | 4.682867 | -45.98471 | 8.648873e-05 |  | 30.50778 | 76.32449 | 95.91716 | 105.6371 | 31.77021 | 46.4828
560.502 | 4.683727 | -45.65615 | 5.936422e-05 |  | 30.45167 | 76.52046 | 95.91337 | 105.6344 | 31.70154 | 46.34719
560.6015625 | 4.683239 | -46.13418 | 9.942799e-05 |  | 30.40002 | 76.73825 | 95.93133 | 105.6696 | 31.6369 | 46.20152
560.7012 | 4.682737 | -46.18841 | 6.971775e-05 |  | 30.35007 | 76.95229 | 95.93902 | 105.6695 | 31.57827 | 46.05332
560.8008 | 4.683171 | -45.24055 | 9.512107e-05 |  | 30.30659 | 77.13743 | 95.92761 | 105.7059 | 31.53518 | 45.95816
560.9004 | 4.683113 | -54.35911 | 3.958504e-05 |  | 30.26328 | 77.33881 | 95.95023 | 105.7266 | 31.47707 | 45.82903
561 | 4.683213 | -45.87306 | 6.345744e-05 |  | 30.23622 | 77.55521 | 95.92897 | 105.7317 | 31.43666 | 45.71207
561.0996 | 4.682131 | -46.19023 | 7.455633e-05 |  | 30.18099 | 77.69767 | 95.94157 | 105.7846 | 31.39601 | 45.59
561.1992 | 4.682867 | -49.22383 | 6.360469e-05 |  | 30.17988 | 77.79453 | 95.89712 | 105.8284 | 31.3342 | 45.49464
561.2988 | 4.683016 | -51.74522 | 9.758355e-05 |  | 30.13147 | 77.89616 | 95.88184 | 105.8658 | 31.31481 | 45.40329
561.3984375 | 4.682619 | -49.16094 | 9.348203e-05 |  | 30.09646 | 78.01138 | 95.81907 | 105.9504 | 31.25004 | 45.32332
561.498 | 4.682683 | -43.49294 | 6.859502e-05 |  | 30.03311 | 78.17189 | 95.84605 | 106.0298 | 31.23984 | 45.27355
561.5977 | 4.683036 | -49.27623 | 0.0001142987 |  | 30.01293 | 78.32751 | 95.78996 | 106.0657 | 31.20839 | 45.16295
561.6973 | 4.682804 | -48.58266 | 8.052182e-05 |  | 30.00934 | 78.46815 | 95.73417 | 106.0844 | 31.18328 | 45.10904
561.796875 | 4.683046 | -48.24407 | 0.0001015089 |  | 29.95412 | 78.6535 | 95.69347 | 106.103 | 31.15371 | 45.04076
561.8965 | 4.683409 | -45.35083 | 0.0001168505 |  | 29.91689 | 78.81946 | 95.62965 | 106.1256 | 31.13367 | 45.01727
561.9961 | 4.683078 | -45.85119 | 7.184164e-05 |  | 29.86213 | 78.94283 | 95.52065 | 106.0193 | 31.08071 | 44.97846
562.0957 | 4.683396 | -45.28247 | 0.0001043647 |  | 29.8317 | 79.02401 | 95.45297 | 106.0009 | 31.09758 | 44.96132
562.1953125 | 4.683241 | -48.50291 | 0.0001106484 |  | 29.7808 | 79.1057 | 95.34999 | 105.9623 | 31.06796 | 44.92122
562.2949 | 4.682432 | -45.62425 | 7.7442e-05 |  | 29.7631 | 79.1923 | 95.28249 | 105.8666 | 31.09074 | 44.95835
562.3945 | 4.683021 | -44.42166 | 0.0001295521 |  | 29.73618 | 79.26414 | 95.18835 | 105.7638 | 31.07931 | 44.92468
562.4941 | 4.683819 | -47.86858 | 9.021971e-05 |  | 29.70757 | 79.34843 | 95.16815 | 105.7121 | 31.09162 | 44.93561
562.59375 | 4.682937 | -46.29276 | 0.0001141531 |  | 29.7129 | 79.40193 | 95.08758 | 105.6135 | 31.1219 | 44.97315
562.6934 | 4.683179 | -51.01017 | 8.884446e-05 |  | 29.63756 | 79.42483 | 95.02483 | 105.5784 | 31.15512 | 44.99562
562.793 | 4.683803 | -48.47967 | 0.0001283987 |  | 29.61976 | 79.45359 | 95.00401 | 105.4896 | 31.16487 | 45.05525
562.8926 | 4.683071 | -50.32617 | 8.874301e-05 |  | 29.59903 | 79.47546 | 94.94608 | 105.4549 | 31.19041 | 45.05116
562.9921875 | 4.683156 | -45.34809 | 0.0001207914 |  | 29.59365 | 79.52371 | 94.90739 | 105.3917 | 31.22805 | 45.09997
563.0918 | 4.683335 | -45.21138 | 8.35455e-05 |  | 29.54499 | 79.54714 | 94.89865 | 105.4026 | 31.28979 | 45.17445
563.1914 | 4.682829 | -40.73823 | 0.0001089008 |  | 29.54597 | 79.57637 | 94.88786 | 105.3997 | 31.29738 | 45.23692
563.291 | 4.683142 | -46.03666 | 7.220592e-05 |  | 29.5405 | 79.51977 | 94.87929 | 105.3769 | 31.35761 | 45.26828
563.390625 | 4.684034 | -45.06009 | 0.000110399 |  | 29.50955 | 79.4492 | 94.82781 | 105.4083 | 31.38114 | 45.32134
563.4902 | 4.683247 | -43.72535 | 7.67437e-05 |  | 29.48757 | 79.34593 | 94.81441 | 105.4468 | 31.42651 | 45.4348
563.5898 | 4.682847 | -43.96368 | 9.258592e-05 |  | 29.47163 | 79.29761 | 94.76066 | 105.4214 | 31.47022 | 45.44415
563.6895 | 4.682656 | -45.19635 | 8.453898e-05 |  | 29.43143 | 79.23032 | 94.69372 | 105.42 | 31.51166 | 45.51003
563.7890625 | 4.682508 | -46.47231 | 5.592409e-05 |  | 29.45418 | 79.16866 | 94.63349 | 105.3468 | 31.58014 | 45.61932
563.8887 | 4.683382 | -43.74221 | 9.150185e-05 |  | 29.42192 | 79.07475 | 94.5601 | 105.2267 | 31.63901 | 45.68279
563.9883 | 4.682348 | -39.39619 | 8.231367e-05 |  | 29.37602 | 79.02024 | 94.50836 | 105.1853 | 31.71166 | 45.79312
564.0879 | 4.683749 | -46.16471 | 9.823611e-05 |  | 29.36076 | 78.95644 | 94.48427 | 105.1473 | 31.76133 | 45.84557
564.1875 | 4.683382 | -51.4481 | 8.415693e-05 |  | 29.37115 | 78.89047 | 94.39688 | 105.0868 | 31.83663 | 45.95382
564.2871 | 4.68317 | -53.68422 | 9.682416e-05 |  | 29.33882 | 78.78639 | 94.35945 | 105.0518 | 31.90438 | 46.01468
564.3867 | 4.683275 | -41.48239 | 7.73677e-05 |  | 29.31892 | 78.68353 | 94.31166 | 104.9889 | 31.9676 | 46.12066
564.4863 | 4.68298 | -48.83831 | 9.196426e-05 |  | 29.33483 | 78.58003 | 94.23859 | 105.0004 | 31.99292 | 46.24508
564.5859375 | 4.682933 | -47.79885 | 0.0001115746 |  | 29.28542 | 78.4649 | 94.15908 | 104.9891 | 32.04815 | 46.34646
564.6855 | 4.683362 | -45.06419 | 8.762886e-05 |  | 29.29018 | 78.35129 | 94.09505 | 104.9446 | 32.10453 | 46.45922
564.7852 | 4.683275 | -49.0502 | 9.445979e-05 |  | 29.2899 | 78.23322 | 93.98474 | 104.8499 | 32.10469 | 46.55356
564.8848 | 4.683267 | -49.2817 | 9.057247e-05 |  | 29.28611 | 78.10743 | 93.9506 | 104.6984 | 32.11829 | 46.69483
564.984375 | 4.6837 | -52.37043 | 6.377483e-05 |  | 29.28817 | 77.89393 | 93.89474 | 104.5914 | 32.142 | 46.77153
565.084 | 4.683413 | -48.35845 | 0.0001438027 |  | 29.27527 | 77.72083 | 93.81461 | 104.5227 | 32.15432 | 46.86125
565.1836 | 4.683046 | -47.43748 | 9.926951e-05 |  | 29.24861 | 77.48645 | 93.71186 | 104.4162 | 32.13974 | 46.93414
565.2832 | 4.683571 | -51.71286 | 0.0001155105 |  | 29.25091 | 77.1914 | 93.61716 | 104.2987 | 32.12173 | 47.01544
565.3828125 | 4.683563 | -51.31367 | 0.0001111143 |  | 29.24932 | 76.91652 | 93.52692 | 104.0787 | 32.11616 | 47.0594
565.4824 | 4.682852 | -47.48487 | 8.44841e-05 |  | 29.24987 | 76.63148 | 93.43535 | 103.8462 | 32.10127 | 47.12557
565.582 | 4.683306 | -44.9644 | 0.0001313277 |  | 29.24136 | 76.35551 | 93.35302 | 103.6245 | 32.09909 | 47.18264
565.6816 | 4.683244 | -50.76865 | 0.0001052256 |  | 29.21677 | 76.06843 | 93.25848 | 103.3906 | 32.05138 | 47.29048
565.78125 | 4.683453 | -48.30787 | 0.0001093849 |  | 29.20897 | 75.84616 | 93.18599 | 103.1638 | 32.03809 | 47.39479
565.8809 | 4.683042 | -48.12786 | 9.244811e-05 |  | 29.23836 | 75.51654 | 93.08322 | 103.0275 | 32.01691 | 47.49306
565.9805 | 4.683261 | -50.02449 | 9.466612e-05 |  | 29.28038 | 75.17612 | 93.02509 | 102.9883 | 31.97266 | 47.6264
566.0801 | 4.683171 | -47.75511 | 0.0001461283 |  | 29.31288 | 74.8759 | 92.93621 | 102.9916 | 31.96435 | 47.72527
566.1796875 | 4.683265 | -46.90613 | 9.756531e-05 |  | 29.36183 | 74.54096 | 92.86402 | 103.1235 | 31.94703 | 47.85674
566.2793 | 4.683295 | -49.51912 | 0.0001245605 |  | 29.50053 | 74.22589 | 92.78036 | 103.2364 | 31.90928 | 47.97643
566.3789 | 4.683378 | -47.73597 | 9.615402e-05 |  | 29.57617 | 73.96793 | 92.65598 | 103.3093 | 31.93542 | 48.10758
566.4785 | 4.683216 | -50.15619 | 7.105686e-05 |  | 29.63578 | 73.6755 | 92.56424 | 103.3771 | 31.95987 | 48.24633
566.578125 | 4.683251 | -50.05138 | 0.0001091221 |  | 29.69573 | 73.44866 | 92.42892 | 103.4829 | 31.96037 | 48.32663
566.6777 | 4.683162 | -47.15905 | 9.27096e-05 |  | 29.70813 | 73.18747 | 92.37672 | 103.5259 | 31.98685 | 48.43372
566.7773 | 4.682884 | -47.27525 | 0.0001127634 |  | 29.72631 | 72.95274 | 92.28082 | 103.5357 | 32.02585 | 48.53635
566.877 | 4.682997 | -51.46177 | 0.0001133521 |  | 29.74567 | 72.71366 | 92.24168 | 103.5117 | 32.04558 | 48.62721
566.9765625 | 4.683536 | -54.53273 | 0.0001166251 |  | 29.79798 | 72.50466 | 92.17519 | 103.4589 | 32.02817 | 48.68858
567.0762 | 4.683504 | -53.57121 | 8.831569e-05 |  | 29.79429 | 72.32156 | 92.06531 | 103.466 | 32.07772 | 48.77636
567.1758 | 4.682775 | -44.76161 | 9.293706e-05 |  | 29.76312 | 72.15154 | 92.01672 | 103.4688 | 32.07874 | 48.83404
567.2754 | 4.683448 | -44.15143 | 6.918603e-05 |  | 29.74739 | 72.03587 | 91.94297 | 103.4127 | 32.10463 | 48.90126
567.375 | 4.682941 | -41.38715 | 0.0001082495 |  | 29.6937 | 71.95215 | 91.82314 | 103.3761 | 32.15806 | 48.99099
567.4746 | 4.682822 | -44.93979 | 0.0001134587 |  | 29.68983 | 71.96953 | 91.7541 | 103.3052 | 32.18948 | 49.05877
567.5742 | 4.682917 | -54.46802 | 0.0001141453 |  | 29.68239 | 71.95794 | 91.69929 | 103.1433 | 32.27244 | 49.1145
567.6738 | 4.683524 | -48.29147 | 9.928113e-05 |  | 29.66817 | 71.8924 | 91.62502 | 102.981 | 32.29226 | 49.17098
567.7734375 | 4.683329 | -50.88713 | 0.0001030173 |  | 29.61067 | 71.79258 | 91.54955 | 102.7944 | 32.28604 | 49.20142
567.873 | 4.682745 | -47.08705 | 0.0001077234 |  | 29.60102 | 71.68372 | 91.4261 | 102.6453 | 32.27222 | 49.26904
567.9727 | 4.682542 | -48.95724 | 8.934854e-05 |  | 29.5929 | 71.60068 | 91.31107 | 102.6036 | 32.28116 | 49.2605
568.0723 | 4.683117 | -53.15424 | 9.785173e-05 |  | 29.58192 | 71.45985 | 91.24279 | 102.6028 | 32.27069 | 49.33524
568.171875 | 4.683037 | -51.98446 | 0.0001204832 |  | 29.56367 | 71.20879 | 91.18997 | 102.6085 | 32.28763 | 49.35952
568.2715 | 4.683748 | -47.30351 | 9.887933e-05 |  | 29.59987 | 71.00452 | 91.17992 | 102.6766 | 32.21951 | 49.38332
568.3711 | 4.683662 | -50.34257 | 0.0001002317 |  | 29.56738 | 70.79938 | 91.13007 | 102.7919 | 32.21807 | 49.40879
568.4707 | 4.683453 | -53.72386 | 8.556622e-05 |  | 29.57567 | 70.62454 | 91.14366 | 102.8761 | 32.20368 | 49.40132
568.5703125 | 4.682893 | -51.53696 | 0.0001121558 |  | 29.55679 | 70.47031 | 91.09603 | 103.0451 | 32.16772 | 49.42688
568.6699 | 4.683189 | -50.40455 | 0.0001108653 |  | 29.53883 | 70.2319 | 91.11941 | 103.2115 | 32.15084 | 49.40746
568.7695 | 4.683105 | -50.55037 | 8.117358e-05 |  | 29.54879 | 69.89951 | 91.13933 | 103.4573 | 32.12549 | 49.39458
568.8691 | 4.683475 | -46.41079 | 6.166114e-05 |  | 29.5413 | 69.5774 | 91.1787 | 103.6352 | 32.08163 | 49.32268
568.96875 | 4.682908 | -55.14064 | 0.0001215793 |  | 29.51944 | 69.2835 | 91.21073 | 103.8161 | 32.07124 | 49.29459
569.0684 | 4.683658 | -57.2961 | 0.0001225116 |  | 29.50041 | 69.06239 | 91.28052 | 103.9362 | 32.02847 | 49.20641
569.168 | 4.683162 | -53.03804 | 8.144994e-05 |  | 29.50519 | 68.92039 | 91.34414 | 104.0828 | 32.029 | 49.08278
569.2676 | 4.683175 | -57.79236 | 0.0001018194 |  | 29.51764 | 68.86377 | 91.38979 | 104.2973 | 31.979 | 49.0215
569.3671875 | 4.682623 | -48.23496 | 8.673305e-05 |  | 29.48051 | 68.75671 | 91.5034 | 104.4055 | 31.93636 | 48.90688
569.4668 | 4.682863 | -53.65004 | 8.951388e-05 |  | 29.53453 | 68.66972 | 91.6175 | 104.5336 | 31.90943 | 48.82764
569.5664 | 4.68334 | -57.08237 | 5.764644e-05 |  | 29.58415 | 68.59236 | 91.7081 | 104.6654 | 31.83989 | 48.76074
569.666 | 4.683086 | -51.4285 | 0.0001175661 |  | 29.60378 | 68.47567 | 91.77807 | 104.8512 | 31.81441 | 48.69177
569.765625 | 4.682987 | -48.65101 | 0.0001239329 |  | 29.62001 | 68.42864 | 91.86878 | 105.0137 | 31.74877 | 48.59896
569.8652 | 4.683071 | -51.83954 | 9.694388e-05 |  | 29.65852 | 68.34945 | 91.92929 | 105.1593 | 31.70075 | 48.56071
569.9648 | 4.683051 | -53.36386 | 0.0001537582 |  | 29.63225 | 68.41491 | 92.03148 | 105.276 | 31.67494 | 48.45742
570.0645 | 4.683644 | -49.0256 | 9.090408e-05 |  | 29.6461 | 68.57426 | 92.11834 | 105.4771 | 31.61507 | 48.38451
570.1640625 | 4.683982 | -50.7208 | 8.996245e-05 |  | 29.68326 | 68.46667 | 92.07706 | 105.5328 | 31.5371 | 48.29825
570.2637 | 4.683216 | -51.09037 | 0.0001056272 |  | 29.67882 | 68.48682 | 92.03846 | 105.5883 | 31.52697 | 48.26865
570.3633 | 4.683369 | -49.48859 | 0.0001024666 |  | 29.68009 | 68.5377 | 92.02818 | 105.5778 | 31.48537 | 48.21116
570.4629 | 4.683647 | -54.66215 | 0.0001245239 |  | 29.6771 | 68.59222 | 92.05624 | 105.5867 | 31.43392 | 48.18221
570.5625 | 4.683487 | -55.29512 | 8.256439e-05 |  | 29.66774 | 68.62228 | 92.03487 | 105.6636 | 31.42474 | 48.17286
570.6621 | 4.683387 | -50.00353 | 0.0001223513 |  | 29.75345 | 68.71903 | 91.9866 | 105.7577 | 31.38243 | 48.19501
570.7617 | 4.683324 | -48.46235 | 0.0001189081 |  | 29.86006 | 68.78181 | 92.01831 | 105.8045 | 31.37756 | 48.14454
570.8613 | 4.683243 | -52.79652 | 9.245149e-05 |  | 29.90943 | 68.86791 | 91.99014 | 105.799 | 31.38077 | 48.10481
570.9609375 | 4.682914 | -51.00014 | 0.000121065 |  | 29.92914 | 68.99097 | 91.93367 | 105.7728 | 31.36868 | 48.10705
571.0605 | 4.682795 | -55.81416 | 0.0001180906 |  | 29.9861 | 69.11365 | 91.87494 | 105.6959 | 31.3112 | 48.07561
571.1602 | 4.683007 | -50.36991 | 0.0001173052 |  | 30.0532 | 69.09608 | 91.78114 | 105.7053 | 31.2854 | 48.06082
571.2598 | 4.683513 | -54.49081 | 4.324285e-05 |  | 30.06388 | 69.10533 | 91.66369 | 105.7104 | 31.22784 | 48.02473
571.359375 | 4.683289 | -50.11518 | 0.0001219869 |  | 30.08814 | 69.41586 | 91.60122 | 105.6288 | 31.22391 | 47.99374
571.459 | 4.683345 | -53.9663 | 0.0001133485 |  | 30.13255 | 69.68758 | 91.51847 | 105.5978 | 31.19934 | 47.98983
571.5586 | 4.683634 | -53.03211 | 9.204011e-05 |  | 30.15892 | 69.86816 | 91.4427 | 105.5502 | 31.16871 | 47.99182
571.6582 | 4.683448 | -53.00295 | 8.235289e-05 |  | 30.13089 | 69.89465 | 91.38783 | 105.5312 | 31.15782 | 47.9864
571.7578125 | 4.682691 | -54.10347 | 0.000118257 |  | 30.11388 | 69.8558 | 91.31068 | 105.4566 | 31.12617 | 47.98069
571.8574 | 4.683195 | -50.98146 | 0.0001081398 |  | 30.08033 | 69.8175 | 91.2272 | 105.3966 | 31.11059 | 47.92625
571.957 | 4.682369 | -46.32421 | 8.945755e-05 |  | 30.04769 | 69.82623 | 91.16151 | 105.2688 | 31.10905 | 47.96316
572.0566 | 4.683523 | -50.8803 | 7.648713e-05 |  | 29.99839 | 70.02802 | 91.08938 | 105.1837 | 31.14332 | 47.92762
572.15625 | 4.683228 | -50.4565 | 0.0001022905 |  | 29.98422 | 70.09544 | 90.99338 | 105.0948 | 31.12012 | 47.90727
572.2559 | 4.683041 | -52.58142 | 9.16495e-05 |  | 30.05327 | 70.13019 | 90.90674 | 104.959 | 31.17523 | 47.88777
572.3555 | 4.682401 | -50.56131 | 9.435919e-05 |  | 30.14746 | 70.1207 | 90.83537 | 104.9054 | 31.20572 | 47.88283
572.4551 | 4.683004 | -44.03067 | 0.000114434 |  | 30.19722 | 70.13512 | 90.73309 | 104.8686 | 31.287 | 47.86386
572.5546875 | 4.68387 | -50.45604 | 8.724227e-05 |  | 30.27668 | 70.10909 | 90.60172 | 104.9126 | 31.31863 | 47.82953
572.6543 | 4.683354 | -46.24491 | 0.0001387477 |  | 30.23245 | 70.0771 | 90.48586 | 104.9584 | 31.39205 | 47.83517
572.7539 | 4.683465 | -53.01936 | 8.913464e-05 |  | 30.20525 | 70.04706 | 90.37213 | 105.007 | 31.487 | 47.82184
572.8535 | 4.683265 | -50.08054 | 0.000103255 |  | 30.15621 | 70.04848 | 90.24732 | 105.0552 | 31.55788 | 47.8458
572.953125 | 4.683017 | -46.98406 | 8.529263e-05 |  | 30.13217 | 70.05918 | 90.15765 | 105.1299 | 31.67804 | 47.84406
573.0527 | 4.683107 | -46.96948 | 8.575765e-05 |  | 30.05487 | 70.15367 | 90.04693 | 105.1327 | 31.8313 | 47.86013
573.1523 | 4.682845 | -50.96096 | 0.0001107305 |  | 30.03618 | 70.34064 | 89.95851 | 105.0664 | 31.95062 | 47.91859
573.252 | 4.683154 | -47.01778 | 7.535419e-05 |  | 29.95332 | 70.53238 | 89.80119 | 104.8691 | 32.10406 | 47.95936
573.3515625 | 4.683015 | -51.98036 | 7.60014e-05 |  | 29.92262 | 70.731 | 89.71342 | 104.6047 | 32.19756 | 48.10516
573.4512 | 4.683942 | -53.19389 | 0.0001166079 |  | 29.8919 | 70.96082 | 89.57552 | 104.3431 | 32.29957 | 48.20608
573.5508 | 4.683263 | -49.42115 | 8.610378e-05 |  | 29.84089 | 71.19975 | 89.4567 | 104.0684 | 32.41114 | 48.33876
573.6504 | 4.683122 | -51.44901 | 0.0001113534 |  | 29.84531 | 71.37498 | 89.34127 | 103.8403 | 32.50006 | 48.41879
573.75 | 4.68284 | -46.56527 | 6.716266e-05 |  | 29.82904 | 71.51768 | 89.20267 | 103.6537 | 32.6056 | 48.52744
573.8496 | 4.682922 | -53.00295 | 9.852327e-05 |  | 29.79762 | 71.49837 | 89.0922 | 103.4293 | 32.62155 | 48.56128
573.9492 | 4.683846 | -56.79346 | 8.758983e-05 |  | 29.74304 | 71.39088 | 89.02094 | 103.1681 | 32.66844 | 48.63546
574.0488 | 4.682815 | -47.89728 | 8.262788e-05 |  | 29.68462 | 71.26609 | 88.91763 | 102.9367 | 32.68455 | 48.71216
574.1484375 | 4.682997 | -47.77561 | 0.0001006426 |  | 29.67303 | 71.15927 | 88.82627 | 102.7709 | 32.73487 | 48.76171
574.248 | 4.683297 | -49.53689 | 8.145518e-05 |  | 29.6004 | 71.06857 | 88.73656 | 102.6976 | 32.80952 | 48.78798
574.3477 | 4.682899 | -51.86005 | 8.358857e-05 |  | 29.56491 | 70.96348 | 88.67722 | 102.6605 | 32.86637 | 48.83088
574.4473 | 4.682891 | -51.87144 | 7.108948e-05 |  | 29.50365 | 70.88552 | 88.60386 | 102.6269 | 32.89058 | 48.87132
574.546875 | 4.682539 | -48.58129 | 9.542285e-05 |  | 29.47439 | 70.84662 | 88.55921 | 102.6322 | 32.93752 | 49.00068
574.6465 | 4.683539 | -44.90744 | 0.000102911 |  | 29.43006 | 70.71886 | 88.49648 | 102.6356 | 33.00071 | 49.0806
574.7461 | 4.683046 | -50.37356 | 0.0001154479 |  | 29.34528 | 70.55923 | 88.44879 | 102.6216 | 33.05967 | 49.16823
574.8457 | 4.683158 | -43.03177 | 0.0001224623 |  | 29.32716 | 70.34584 | 88.38341 | 102.6232 | 33.12941 | 49.27359
574.9453125 | 4.683856 | -48.13425 | 0.0001077648 |  | 29.29222 | 70.19996 | 88.35282 | 102.6657 | 33.20685 | 49.36905
575.0449 | 4.682562 | -48.38351 | 9.59004e-05 |  | 29.2959 | 69.99834 | 88.25188 | 102.7283 | 33.27328 | 49.48463
575.1445 | 4.682837 | -46.208 | 9.483738e-05 |  | 29.25962 | 69.81407 | 88.21409 | 102.8434 | 33.3087 | 49.6144
575.2441 | 4.682902 | -50.27103 | 7.167118e-05 |  | 29.21428 | 69.63453 | 88.13062 | 103.0118 | 33.4052 | 49.67654
575.34375 | 4.683048 | -54.77152 | 0.0001106952 |  | 29.23354 | 69.42973 | 88.09375 | 103.2285 | 33.4317 | 49.81578
575.4434 | 4.682856 | -53.2071 | 5.871791e-05 |  | 29.20207 | 69.24839 | 87.991 | 103.4558 | 33.47245 | 49.88718
575.543 | 4.68331 | -51.91063 | 5.89953e-05 |  | 29.1779 | 69.06956 | 87.97281 | 103.6671 | 33.53722 | 49.98323
575.6426 | 4.68343 | -48.80732 | 7.704151e-05 |  | 29.21903 | 68.91081 | 87.91856 | 103.9063 | 33.60044 | 50.05032
575.7421875 | 4.682601 | -41.85151 | 0.0001127408 |  | 29.21156 | 68.8183 | 87.83723 | 104.0793 | 33.61183 | 50.14293
575.8418 | 4.683224 | -51.81676 | 9.604958e-05 |  | 29.19745 | 68.77803 | 87.83748 | 104.2089 | 33.64125 | 50.24795
575.9414 | 4.683028 | -46.37707 | 7.868722e-05 |  | 29.19143 | 68.71556 | 87.82671 | 104.299 | 33.64811 | 50.30587
576.041 | 4.683211 | -51.19883 | 8.929219e-05 |  | 29.20213 | 68.69788 | 87.84119 | 104.355 | 33.65635 | 50.41956
576.140625 | 4.683429 | -50.12611 | 9.141114e-05 |  | 29.18087 | 68.64524 | 87.86776 | 104.407 | 33.68361 | 50.44532
576.2402 | 4.683052 | -50.04409 | 0.0001049003 |  | 29.19297 | 68.55158 | 87.95493 | 104.4629 | 33.69101 | 50.51251
576.3398 | 4.683061 | -52.02456 | 8.127358e-05 |  | 29.23078 | 68.38337 | 87.95131 | 104.4763 | 33.74305 | 50.58714
576.4395 | 4.683194 | -48.64326 | 0.0001063333 |  | 29.15259 | 68.21708 | 87.98065 | 104.5635 | 33.84284 | 50.69367
576.5390625 | 4.683469 | -48.51932 | 0.0001220235 |  | 29.15473 | 68.03392 | 88.07527 | 104.6674 | 33.86983 | 50.8023
576.6387 | 4.683286 | -47.07839 | 0.0001128176 |  | 29.1481 | 67.84842 | 88.12051 | 104.7432 | 33.91086 | 50.82263
576.7383 | 4.683332 | -53.71293 | 0.0001233388 |  | 29.14596 | 67.60251 | 88.20798 | 104.8424 | 33.92144 | 50.89816
576.8379 | 4.683403 | -51.11908 | 0.0001092399 |  | 29.11348 | 67.46506 | 88.22116 | 104.8439 | 33.95228 | 50.99247
576.9375 | 4.682997 | -46.58669 | 9.161016e-05 |  | 29.11343 | 67.28377 | 88.24262 | 104.8901 | 33.93869 | 51.05431
577.0371 | 4.683528 | -50.74997 | 0.0001285668 |  | 29.11938 | 67.16374 | 88.19557 | 104.8769 | 33.96402 | 51.10398
577.1367 | 4.683078 | -58.50051 | 0.0001395591 |  | 29.08295 | 67.0506 | 88.2344 | 104.7526 | 33.93615 | 51.20272
577.2363 | 4.683924 | -49.31451 | 0.0001083703 |  | 29.08134 | 66.97471 | 88.18531 | 104.6426 | 33.92773 | 51.29375
577.3359375 | 4.683475 | -52.69717 | 8.848682e-05 |  | 29.0944 | 66.9528 | 88.2019 | 104.4465 | 33.94203 | 51.40086
577.4355 | 4.682665 | -51.02248 | 0.0001010845 |  | 29.06694 | 66.9777 | 88.22623 | 104.2515 | 33.9487 | 51.56052
577.5352 | 4.683498 | -53.35156 | 7.740683e-05 |  | 29.09056 | 67.00362 | 88.20027 | 104.0557 | 33.96481 | 51.66283
577.6348 | 4.682963 | -50.297 | 0.0001244106 |  | 29.09095 | 67.05245 | 88.18801 | 103.9187 | 33.98511 | 51.77151
577.734375 | 4.682949 | -50.05411 | 5.926364e-05 |  | 29.06174 | 67.18423 | 88.16705 | 103.8287 | 33.99763 | 51.8574
577.834 | 4.682619 | -49.6891 | 0.0001236123 |  | 29.09254 | 67.30363 | 88.1244 | 103.6941 | 33.97736 | 51.99967
577.9336 | 4.683727 | -53.275 | 7.60104e-05 |  | 29.09535 | 67.43875 | 88.16492 | 103.5429 | 33.95639 | 52.04235
578.0332 | 4.68313 | -47.95744 | 9.82238e-05 |  | 29.13179 | 67.60698 | 88.14233 | 103.4305 | 33.96809 | 52.12023
578.1328125 | 4.683184 | -44.87098 | 0.0001126894 |  | 29.13551 | 67.71198 | 88.13261 | 103.3134 | 33.95554 | 52.18829
578.2324 | 4.682218 | -50.17396 | 0.0001129631 |  | 29.18911 | 67.81991 | 88.11498 | 103.2268 | 33.92944 | 52.2512
578.332 | 4.683312 | -46.14238 | 0.0001237452 |  | 29.18013 | 67.93451 | 88.14118 | 103.2257 | 33.95271 | 52.31634
578.4316 | 4.683155 | -51.33691 | 0.0001191066 |  | 29.1771 | 68.02656 | 88.15464 | 103.1815 | 33.89729 | 52.38177
578.53125 | 4.683226 | -47.54412 | 0.0001060848 |  | 29.2278 | 68.12148 | 88.19157 | 103.1747 | 33.90457 | 52.44828
578.6309 | 4.683138 | -45.65934 | 5.766788e-05 |  | 29.19759 | 68.24563 | 88.1711 | 103.0623 | 33.84517 | 52.53078
578.7305 | 4.683537 | -50.7691 | 0.0001198145 |  | 29.19115 | 68.35928 | 88.22218 | 102.903 | 33.81721 | 52.58711
578.8301 | 4.683582 | -50.54763 | 0.0001166154 |  | 29.17248 | 68.45473 | 88.23277 | 102.8019 | 33.78301 | 52.62588
578.9296875 | 4.68321 | -49.34914 | 0.0001002254 |  | 29.19886 | 68.55453 | 88.2877 | 102.6919 | 33.72458 | 52.70937
579.0293 | 4.683182 | -54.41881 | 0.0001196638 |  | 29.19323 | 68.63757 | 88.32989 | 102.5452 | 33.66788 | 52.76246
579.1289 | 4.683397 | -50.01583 | 0.0001096387 |  | 29.15818 | 68.80919 | 88.36309 | 102.4434 | 33.64843 | 52.80447
579.2285 | 4.683643 | -54.0907 | 7.722472e-05 |  | 29.19854 | 68.94546 | 88.3629 | 102.3856 | 33.63495 | 52.88641
579.328125 | 4.682855 | -45.8562 | 6.839343e-05 |  | 29.16856 | 69.01669 | 88.40345 | 102.3677 | 33.56963 | 52.90198
579.4277 | 4.682998 | -51.94299 | 7.588403e-05 |  | 29.20251 | 69.10866 | 88.39349 | 102.262 | 33.57663 | 52.94864
579.5273 | 4.683766 | -47.18502 | 0.0001083076 |  | 29.20237 | 69.12706 | 88.37187 | 102.1134 | 33.59525 | 53.00241
579.627 | 4.683376 | -47.08522 | 0.0001042171 |  | 29.22419 | 69.18977 | 88.36217 | 102.0405 | 33.6314 | 53.01071
579.7265625 | 4.683879 | -44.43441 | 8.720592e-05 |  | 29.23263 | 69.18654 | 88.33607 | 101.981 | 33.58296 | 53.04675
579.8262 | 4.683418 | -52.67849 | 0.0001071225 |  | 29.25392 | 69.25457 | 88.32682 | 101.8653 | 33.57046 | 53.07538
579.9258 | 4.683474 | -48.20124 | 0.0001389238 |  | 29.27187 | 69.26367 | 88.26031 | 101.7306 | 33.54713 | 53.06458
580.0254 | 4.682861 | -44.56383 | 8.033811e-05 |  | 29.31629 | 69.23716 | 88.17586 | 101.538 | 33.49552 | 53.06329
580.125 | 4.683601 | -52.36406 | 8.741928e-05 |  | 29.41463 | 69.22763 | 88.11263 | 101.3605 | 33.46518 | 53.08133
580.2246 | 4.683113 | -46.02344 | 8.664779e-05 |  | 29.47531 | 69.18735 | 88.06229 | 101.1002 | 33.45159 | 53.0649
580.3242 | 4.683789 | -44.63857 | 0.0001146216 |  | 29.6443 | 69.13371 | 88.02148 | 100.8699 | 33.40381 | 53.0567
580.4238 | 4.683985 | -47.39465 | 9.637713e-05 |  | 29.84105 | 69.0244 | 87.91258 | 100.5218 | 33.38596 | 53.07166
580.5234375 | 4.683909 | -47.91961 | 0.0001058599 |  | 30.03051 | 68.91541 | 87.89277 | 100.1473 | 33.33605 | 53.10249
580.623 | 4.683453 | -45.92364 | 0.0001219824 |  | 30.10395 | 68.82098 | 87.78157 | 99.78593 | 33.27251 | 53.10963
580.7227 | 4.682387 | -51.60303 | 0.0001162997 |  | 30.14915 | 68.71658 | 87.7227 | 99.39128 | 33.23712 | 53.14368
580.8223 | 4.683135 | -48.00619 | 0.0001108234 |  | 30.20877 | 68.63572 | 87.63461 | 99.02943 | 33.21084 | 53.1361
580.921875 | 4.683426 | -43.15345 | 8.779115e-05 |  | 30.27324 | 68.58044 | 87.59782 | 98.65698 | 33.18399 | 53.11436
581.0215 | 4.683158 | -48.5781 | 9.453436e-05 |  | 30.30754 | 68.45651 | 87.50457 | 98.37287 | 33.18259 | 53.10602
581.1211 | 4.683125 | -45.29204 | 7.712378e-05 |  | 30.34141 | 68.36791 | 87.43363 | 98.05653 | 33.14507 | 53.0935
581.2207 | 4.683019 | -45.77782 | 8.345793e-05 |  | 30.37184 | 68.36699 | 87.33447 | 97.86234 | 33.08699 | 53.099
581.3203125 | 4.683701 | -46.8674 | 0.0001180364 |  | 30.36582 | 68.35172 | 87.24008 | 97.59373 | 33.08044 | 53.06942
581.4199 | 4.683563 | -40.08704 | 9.627255e-05 |  | 30.36414 | 68.31947 | 87.20511 | 97.31593 | 33.02427 | 53.0344
581.5195 | 4.683055 | -43.60915 | 9.032321e-05 |  | 30.3491 | 68.19997 | 87.09296 | 97.04476 | 32.97669 | 52.99949
581.6191 | 4.68296 | -45.16035 | 0.0001162924 |  | 30.36409 | 68.12219 | 86.99706 | 96.73927 | 32.94843 | 52.96915
581.71875 | 4.683114 | -39.7644 | 9.614199e-05 |  | 30.34087 | 67.94695 | 86.99342 | 96.40703 | 32.90516 | 52.93002
581.8184 | 4.683832 | -42.84767 | 8.801029e-05 |  | 30.32684 | 67.72503 | 86.9682 | 96.02538 | 32.8618 | 52.89151
581.918 | 4.683051 | -47.40559 | 9.222479e-05 |  | 30.31436 | 67.46172 | 86.84458 | 95.66203 | 32.80654 | 52.85545
582.0176 | 4.68396 | -42.80164 | 0.0001165912 |  | 30.31273 | 67.25676 | 86.75294 | 95.22633 | 32.8161 | 52.81115
582.1171875 | 4.683254 | -46.05443 | 9.300564e-05 |  | 30.27062 | 67.14262 | 86.71466 | 94.80363 | 32.82101 | 52.78898
582.2168 | 4.683094 | -44.29087 | 9.383551e-05 |  | 30.26812 | 67.11167 | 86.68022 | 94.41751 | 32.83174 | 52.77951
582.3164 | 4.683033 | -51.64451 | 0.0001246052 |  | 30.24325 | 67.19322 | 86.66022 | 94.02325 | 32.85259 | 52.78105
582.416 | 4.683618 | -46.11777 | 9.892267e-05 |  | 30.19049 | 67.23842 | 86.65826 | 93.66374 | 32.82598 | 52.797
582.515625 | 4.683512 | -40.97611 | 8.238524e-05 |  | 30.17943 | 67.35067 | 86.57907 | 93.4014 | 32.85797 | 52.836
582.6152 | 4.682819 | -43.03587 | 0.0001094855 |  | 30.15601 | 67.3862 | 86.57981 | 93.1717 | 32.89304 | 52.77876
582.7148 | 4.683623 | -42.89187 | 0.0001086186 |  | 30.09377 | 67.40163 | 86.55166 | 93.08634 | 32.94346 | 52.74028
582.8145 | 4.683469 | -43.9336 | 8.455702e-05 |  | 30.03802 | 67.36247 | 86.56369 | 93.08275 | 32.97392 | 52.68301
582.9140625 | 4.68322 | -48.49197 | 0.0001041779 |  | 30.02773 | 67.30305 | 86.5728 | 93.06128 | 33.03872 | 52.6533
583.0137 | 4.683236 | -43.97598 | 0.0001034224 |  | 29.98536 | 67.27474 | 86.57442 | 93.14164 | 33.05361 | 52.64514
583.1133 | 4.683377 | -45.70628 | 0.0001033187 |  | 29.94372 | 67.21445 | 86.67245 | 93.20879 | 33.11273 | 52.58977
583.2129 | 4.684084 | -45.95144 | 9.015284e-05 |  | 29.88934 | 67.16443 | 86.68042 | 93.38029 | 33.1785 | 52.55203
583.3125 | 4.683492 | -48.98322 | 0.0001202321 |  | 29.89364 | 67.12244 | 86.73119 | 93.37994 | 33.18805 | 52.5368
583.4121 | 4.684089 | -47.55505 | 0.0001012763 |  | 29.84947 | 67.0924 | 86.82393 | 93.33632 | 33.21847 | 52.48161
583.5117 | 4.683501 | -50.71305 | 0.0001077935 |  | 29.81915 | 67.03923 | 86.76989 | 93.28857 | 33.2912 | 52.44519
583.6113 | 4.683893 | -44.12637 | 9.38573e-05 |  | 29.81244 | 66.97233 | 86.7773 | 93.31321 | 33.30272 | 52.39548
583.7109375 | 4.683539 | -45.74501 | 0.0001017922 |  | 29.79382 | 66.82719 | 86.7748 | 93.38401 | 33.34108 | 52.33344
583.8105 | 4.682962 | -48.83055 | 0.0001064867 |  | 29.71939 | 66.65114 | 86.78931 | 93.48625 | 33.39331 | 52.29338
583.9102 | 4.682954 | -48.10463 | 8.229425e-05 |  | 29.72961 | 66.4995 | 86.78543 | 93.62983 | 33.4101 | 52.20301
584.0098 | 4.683018 | -44.9284 | 0.0001069282 |  | 29.69081 | 66.25503 | 86.82544 | 93.75571 | 33.42806 | 52.1114
584.109375 | 4.683508 | -51.75752 | 0.0001060255 |  | 29.66888 | 66.09962 | 86.86531 | 94.00545 | 33.44063 | 52.08733
584.209 | 4.683585 | -46.95718 | 0.0001190361 |  | 29.63595 | 65.9258 | 86.92448 | 94.32662 | 33.44713 | 51.98497
584.3086 | 4.682881 | -51.93706 | 0.0001072743 |  | 29.64215 | 65.77836 | 86.97546 | 94.64693 | 33.4499 | 51.90151
584.4082 | 4.683082 | -47.94149 | 8.830712e-05 |  | 29.59165 | 65.67293 | 87.11158 | 94.90493 | 33.44679 | 51.83506
584.5078125 | 4.683489 | -43.76545 | 0.0001224782 |  | 29.56819 | 65.59024 | 87.252 | 95.1445 | 33.42905 | 51.74817
584.6074 | 4.683613 | -44.521 | 9.362673e-05 |  | 29.5486 | 65.55318 | 87.33203125 | 95.36962 | 33.45171 | 51.66363
584.707 | 4.683064 | -46.79677 | 9.138876e-05 |  | 29.50931 | 65.51658 | 87.4519 | 95.54549 | 33.47064 | 51.58334
584.8066 | 4.683182 | -43.77274 | 9.275551e-05 |  | 29.49566 | 65.60612 | 87.54682 | 95.82607 | 33.46466 | 51.45723
584.90625 | 4.682918 | -45.17402 | 0.0001066353 |  | 29.4887 | 65.73438 | 87.67718 | 96.10085 | 33.45026 | 51.37517
585.0059 | 4.683247 | -45.73225 | 0.00010713 |  | 29.41694 | 65.94092 | 87.79658 | 96.37526 | 33.39782 | 51.26262
585.1055 | 4.683092 | -44.10632 | 0.000117608 |  | 29.38198 | 66.14373 | 87.91706 | 96.6368 | 33.37966 | 51.18404
585.2051 | 4.683286 | -40.6357 | 0.0001224011 |  | 29.37506 | 66.40234375 | 88.02544 | 96.87959 | 33.31161 | 51.08882
585.3046875 | 4.68292 | -47.81435 | 8.460719e-05 |  | 29.35584 | 66.63007 | 88.17768 | 97.11976 | 33.2709 | 50.98857
585.4043 | 4.682708 | -45.25741 | 6.724182e-05 |  | 29.34127 | 66.88676 | 88.3177 | 97.35 | 33.22662 | 50.8476
585.5039 | 4.683363 | -44.62991 | 9.91664e-05 |  | 29.30801 | 67.10716 | 88.47134 | 97.52553 | 33.16619 | 50.74962
585.6035 | 4.682865 | -47.60837 | 9.040182e-05 |  | 29.33881 | 67.42744 | 88.62094 | 97.7186 | 33.09177 | 50.63628
585.703125 | 4.68345 | -47.91779 | 9.272506e-05 |  | 29.28948 | 67.68693 | 88.72516 | 97.93174 | 33.03664 | 50.49916
585.8027 | 4.683806 | -46.36157 | 9.124905e-05 |  | 29.31074 | 67.96455 | 88.90481 | 98.09226 | 32.96207 | 50.41207
585.9023 | 4.682938 | -49.10216 | 0.0001184467 |  | 29.26272 | 68.24275 | 89.01199 | 98.27481 | 32.91961 | 50.27582
586.002 | 4.683493 | -46.50785 | 0.0001096543 |  | 29.25068 | 68.455 | 89.11863 | 98.40511 | 32.8161 | 50.15338
586.1015625 | 4.683148 | -40.65985 | 0.000100485 |  | 29.21027 | 68.61188 | 89.26066 | 98.55775 | 32.7501 | 49.98889
586.2012 | 4.683491 | -42.72782 | 0.0001009021 |  | 29.21347 | 68.79897 | 89.40492 | 98.75321 | 32.70962 | 49.82873
586.3008 | 4.683161 | -50.18946 | 0.0001171845 |  | 29.1831 | 68.98449 | 89.51697 | 98.99117 | 32.6084 | 49.66859
586.4004 | 4.682983 | -47.5906 | 9.10856e-05 |  | 29.17696 | 69.17273 | 89.57107 | 99.23035 | 32.55978 | 49.56534
586.5 | 4.682906 | -40.08658 | 0.0001038898 |  | 29.15665 | 69.29763 | 89.64026 | 99.42577 | 32.45818 | 49.41508
586.5996 | 4.683078 | -52.54634 | 8.967804e-05 |  | 29.13594 | 69.48539 | 89.72208 | 99.69366 | 32.37074 | 49.23965
586.6992 | 4.682897 | -50.14024 | 8.221115e-05 |  | 29.08105 | 69.59284 | 89.80576 | 99.90569 | 32.3071 | 49.0913
586.7988 | 4.683627 | -45.53858 | 0.00010976 |  | 29.06409 | 69.67121 | 89.89679 | 100.159 | 32.19672 | 48.98075
586.8984375 | 4.683808 | -49.25481 | 5.798606e-05 |  | 29.06636 | 69.72865 | 90.02499 | 100.3537 | 32.14808 | 48.8099
586.998 | 4.683024 | -50.26055 | 0.0001476225 |  | 29.003 | 69.7766 | 90.1415 | 100.5296 | 32.07646 | 48.62047
587.0977 | 4.682895 | -47.16634 | 0.0001086008 |  | 28.98746 | 69.83407 | 90.27345 | 100.7021 | 31.99921 | 48.46364
587.1973 | 4.683634 | -44.42393 | 0.0001365419 |  | 29.00773 | 69.84604 | 90.32183 | 100.812 | 31.91657 | 48.29947
587.296875 | 4.683118 | -44.42712 | 0.0001363332 |  | 28.96557 | 69.8608 | 90.40313 | 101.0012 | 31.81587 | 48.16259
587.3965 | 4.68364 | -46.45499 | 9.372096e-05 |  | 28.9534 | 69.87524 | 90.49063 | 101.1413 | 31.75488 | 47.9884
587.4961 | 4.683298 | -45.70992 | 9.753102e-05 |  | 28.93923 | 69.92815 | 90.57749 | 101.3311 | 31.62794 | 47.80736
587.5957 | 4.682849 | -43.60186 | 0.0001280711 |  | 28.90057 | 69.88383 | 90.61286 | 101.492 | 31.56257 | 47.69026
587.6953125 | 4.682903 | -42.63942 | 0.0001146718 |  | 28.86614 | 69.88937 | 90.65427 | 101.542 | 31.51767 | 47.50659
587.7949 | 4.683519 | -42.41111 | 0.0001084854 |  | 28.84798 | 69.85291 | 90.70202 | 101.674 | 31.41768 | 47.35089
587.8945 | 4.682923 | -44.75113 | 7.818959e-05 |  | 28.83912 | 69.87106 | 90.79383 | 101.6673 | 31.34093 | 47.21405
587.9941 | 4.68313 | -44.34145 | 8.88763e-05 |  | 28.79717 | 69.95647 | 90.8326 | 101.6678 | 31.20989 | 47.09233
588.09375 | 4.683464 | -47.76194 | 0.0001021631 |  | 28.80035 | 70.0514 | 90.87785 | 101.6058 | 31.15337 | 46.96723
588.1934 | 4.682846 | -44.75888 | 0.0001135721 |  | 28.78514 | 70.15423 | 90.88622 | 101.5595 | 31.07452 | 46.84797
588.293 | 4.68331 | -43.57998 | 0.0001190903 |  | 28.7489 | 70.20473 | 90.93977 | 101.4764 | 30.99299 | 46.73613
588.3926 | 4.683453 | -46.34562 | 0.000158869 |  | 28.74107 | 70.22013 | 90.92273 | 101.4778 | 30.87184 | 46.59551
588.4921875 | 4.683204 | -46.56163 | 5.287659e-05 |  | 28.68036 | 70.23403 | 90.91955 | 101.4808 | 30.84816 | 46.55323
588.5918 | 4.683579 | -47.46391 | 0.0001267742 |  | 28.70031 | 70.27225 | 90.91479 | 101.4873 | 30.73618 | 46.44819
588.6914 | 4.683197 | -45.18177 | 0.0001046885 |  | 28.67568 | 70.30769 | 90.89353 | 101.3613 | 30.66812 | 46.34666
588.791 | 4.683392 | -45.87398 | 0.0001032324 |  | 28.65463 | 70.30707 | 90.85145 | 101.2569 | 30.59146 | 46.2034
588.890625 | 4.683261 | -45.76916 | 0.0001095172 |  | 28.63716 | 70.44077 | 90.84898 | 101.2386 | 30.5349 | 46.09315
588.9902 | 4.683042 | -46.57302 | 9.232237e-05 |  | 28.62054 | 70.44766 | 90.85287 | 101.2353 | 30.43814 | 45.99406
589.0898 | 4.683733 | -49.88459 | 0.000127185 |  | 28.58205 | 70.52009 | 90.86945 | 101.313 | 30.41927 | 45.87779
589.1895 | 4.683003 | -41.76401 | 0.0001638557 |  | 28.55412 | 70.59667 | 90.87197 | 101.3513 | 30.32121 | 45.79119
589.2890625 | 4.682733 | -44.35193 | 9.5661e-05 |  | 28.57274 | 70.71712 | 90.88342 | 101.3673 | 30.28981 | 45.6752
589.3887 | 4.683623 | -43.95684 | 0.0001095619 |  | 28.55511 | 70.81845 | 90.9203 | 101.3763 | 30.19685 | 45.57701
589.4883 | 4.683974 | -44.59346 | 0.0001200238 |  | 28.53902 | 70.95213 | 90.95745 | 101.4415 | 30.17381 | 45.46423
589.5879 | 4.683142 | -43.18306 | 8.74424e-05 |  | 28.53307 | 71.11789 | 91.02068 | 101.5428 | 30.10898 | 45.34008
589.6875 | 4.683883 | -45.20501 | 0.0001270252 |  | 28.51626 | 71.27658 | 91.04235 | 101.6071 | 30.05441 | 45.27143
589.7871 | 4.683267 | -42.48584 | 0.0001352798 |  | 28.47056 | 71.43558 | 91.00636 | 101.7242 | 30.02479 | 45.18895
589.8867 | 4.683295 | -40.06152 | 0.0001053787 |  | 28.47524 | 71.58155 | 91.06911 | 101.7386 | 29.99902 | 45.0819
589.9863 | 4.683018 | -46.65732 | 9.3059e-05 |  | 28.43237 | 71.76523 | 91.04639 | 101.7213 | 29.93641 | 45.01598
590.0859375 | 4.683514 | -43.8739 | 0.0001467547 |  | 28.43931 | 71.9581 | 91.10027 | 101.6955 | 29.93339 | 44.9148
590.1855 | 4.683306 | -37.56018 | 0.0001042094 |  | 28.39257 | 72.1885 | 91.09518 | 101.6641 | 29.88425 | 44.88891
590.2852 | 4.683097 | -39.21392 | 0.0001361565 |  | 28.3819 | 72.35359 | 91.14349 | 101.6272 | 29.78842 | 44.77449
590.3848 | 4.682903 | -43.63375 | 0.0001205464 |  | 28.37106 | 72.49571 | 91.18965 | 101.6006 | 29.82329 | 44.72504
590.484375 | 4.683594 | -44.50368 | 0.0001182467 |  | 28.34552 | 72.60394 | 91.26058 | 101.6562 | 29.78653 | 44.68243
590.584 | 4.683165 | -45.41691 | 0.0001157832 |  | 28.3439 | 72.69984 | 91.29653 | 101.6792 | 29.76607 | 44.60519
590.6836 | 4.683274 | -38.27882 | 9.855874e-05 |  | 28.32509 | 72.77099 | 91.33012 | 101.671 | 29.75497 | 44.56473
590.7832 | 4.683085 | -42.58883 | 9.312081e-05 |  | 28.27238 | 72.79278 | 91.39278 | 101.6676 | 29.73413 | 44.46415
590.8828125 | 4.683409 | -46.06127 | 6.967114e-05 |  | 28.29804 | 72.73443 | 91.45454 | 101.6643 | 29.71903 | 44.4448
590.9824 | 4.683064 | -43.59137 | 9.161617e-05 |  | 28.28618 | 72.63232 | 91.50218 | 101.5843 | 29.68242 | 44.36525
591.082 | 4.683006 | -45.49711 | 9.94993e-05 |  | 28.2452 | 72.44667 | 91.54481 | 101.6115 | 29.65154 | 44.29576
591.1816 | 4.68279 | -43.15481 | 0.00011314 |  | 28.2238 | 72.28519 | 91.55762 | 101.5968 | 29.64711 | 44.26842
591.28125 | 4.683659 | -42.93197 | 0.0001184116 |  | 28.19675 | 72.20496 | 91.59875 | 101.5735 | 29.63425 | 44.20888
591.3809 | 4.68265 | -40.86309 | 7.83127e-05 |  | 28.15315 | 72.11659 | 91.59194 | 101.6027 | 29.60864 | 44.16006
591.4805 | 4.683403 | -42.52321 | 9.060124e-05 |  | 28.19394 | 72.0246 | 91.60918 | 101.6467 | 29.6018 | 44.11985
591.5801 | 4.683218 | -48.55076 | 0.0001028754 |  | 28.12937 | 71.99873 | 91.60935 | 101.7491 | 29.55765 | 44.10328
591.6796875 | 4.68307 | -43.74312 | 9.333419e-05 |  | 28.08438 | 71.99985 | 91.58318 | 101.7261 | 29.52413 | 44.02259
591.7793 | 4.68315 | -40.29802 | 0.0001020176 |  | 28.09157 | 71.98254 | 91.53648 | 101.7394 | 29.51359 | 43.99724
591.8789 | 4.682834 | -40.8394 | 0.0001132738 |  | 28.12314 | 71.95968 | 91.49107 | 101.7679 | 29.4975 | 43.93818
591.9785 | 4.683456 | -39.67782 | 0.000142995 |  | 28.04193 | 71.95519 | 91.45424 | 101.7399 | 29.46078 | 43.89231
592.078125 | 4.683031 | -44.75888 | 0.0001146545 |  | 28.01507 | 71.96232 | 91.37284 | 101.7083 | 29.47844 | 43.84929
592.1777 | 4.682852 | -42.92195 | 0.0001359749 |  | 28.04944 | 71.94847 | 91.3689 | 101.5945 | 29.42753 | 43.82586
592.2773 | 4.682778 | -44.95893 | 0.0001324133 |  | 28.0527 | 71.95576 | 91.31404 | 101.5226 | 29.42175 | 43.8123
592.377 | 4.682458 | -47.70407 | 0.0001280879 |  | 28.06426 | 71.90836 | 91.27483 | 101.4785 | 29.3996 | 43.79502
592.4765625 | 4.683483 | -43.51937 | 0.0001342269 |  | 28.05164 | 71.88921 | 91.23557 | 101.4427 | 29.39568 | 43.80349
592.5762 | 4.682456 | -47.895 | 0.0001350517 |  | 28.02797 | 71.84068 | 91.19028 | 101.4445 | 29.35597 | 43.80067
592.6758 | 4.683301 | -40.52679 | 0.0001442231 |  | 28.04689 | 71.78667 | 91.14582 | 101.3899 | 29.32373 | 43.79375
592.7754 | 4.683028 | -43.18489 | 0.0001117064 |  | 28.03594 | 71.67252 | 91.0912 | 101.3546 | 29.28665 | 43.82431
592.875 | 4.68326 | -45.72359 | 0.0001173905 |  | 27.98541 | 71.59858 | 91.03416 | 101.268 | 29.27498 | 43.86064
592.9746 | 4.683075 | -47.30943 | 0.000127258 |  | 28.00604 | 71.48183 | 90.97811 | 101.231 | 29.26147 | 43.85671
593.0742 | 4.68317 | -46.03073 | 9.181414e-05 |  | 28.02221 | 71.36469 | 90.87978 | 101.1715 | 29.23042 | 43.88716
593.1738 | 4.682742 | -43.8297 | 0.0001244258 |  | 28.21012 | 71.22396 | 90.80839 | 101.1129 | 29.18607 | 43.93231
593.2734375 | 4.682974 | -44.66682 | 9.231183e-05 |  | 28.38704 | 71.1078 | 90.73989 | 101.0308 | 29.17396 | 43.99863
593.373 | 4.683378 | -45.18177 | 0.0001485222 |  | 28.55959 | 70.88157 | 90.64142 | 100.879 | 29.19725 | 44.04926
593.4727 | 4.682697 | -48.06726 | 0.000128425 |  | 28.60087 | 70.6847 | 90.57748 | 100.6696 | 29.24379 | 44.12451
593.5723 | 4.682858 | -46.95307 | 0.0001079252 |  | 28.64818 | 70.49669 | 90.51984 | 100.4011 | 29.30741 | 44.22187
593.671875 | 4.682965 | -47.571 | 0.000138473 |  | 28.66278 | 70.38857 | 90.40568 | 100.1512 | 29.37689 | 44.33262
593.7715 | 4.683204 | -44.50004 | 0.0001409733 |  | 28.64534 | 70.26054 | 90.3187 | 99.95087 | 29.49735 | 44.45538
593.8711 | 4.68279 | -46.98771 | 0.0001310541 |  | 28.614 | 70.24421 | 90.24472 | 99.71199 | 29.58722 | 44.59892
593.9707 | 4.682964 | -47.80979 | 9.798346e-05 |  | 28.60834 | 70.10176 | 90.14452 | 99.46299 | 29.62343 | 44.74847
594.0703125 | 4.683171 | -48.76585 | 0.0001087258 |  | 28.57695 | 70.07609 | 90.03663 | 99.27796 | 29.72215 | 44.88765
594.1699 | 4.683445 | -50.51847 | 0.0001246218 |  | 28.54804 | 70.07061 | 89.94097 | 99.11918 | 29.75617 | 45.06824
594.2695 | 4.683189 | -45.80699 | 0.0001077682 |  | 28.51786 | 70.10157 | 89.81011 | 98.93211 | 29.83918 | 45.19339
594.3691 | 4.683309 | -46.72568 | 0.0001298552 |  | 28.46115 | 69.92662 | 89.72536 | 98.81937 | 29.91262 | 45.34703
594.46875 | 4.682898 | -44.1815 | 0.0001022896 |  | 28.3912 | 69.7437 | 89.66876 | 98.65007 | 29.94195 | 45.50063
594.5684 | 4.683057 | -45.22734 | 8.750223e-05 |  | 28.39485 | 69.55832 | 89.56371 | 98.55286 | 29.98689 | 45.63689
594.668 | 4.683263 | -43.77228 | 0.0001009592 |  | 28.3552 | 69.3601 | 89.4847 | 98.45422 | 30.00961 | 45.76389
594.7676 | 4.682793 | -46.52061 | 0.0001543758 |  | 28.28792 | 69.18704 | 89.43116 | 98.32183 | 29.99871 | 45.87559
594.8671875 | 4.682945 | -42.5624 | 0.0001158391 |  | 28.25893 | 69.05818 | 89.34862 | 98.17102 | 30.02107 | 45.99628
594.9668 | 4.68299 | -46.51287 | 9.531198e-05 |  | 28.21934 | 68.97449 | 89.28043 | 98.04756 | 30.0133 | 46.09686
595.0664 | 4.683663 | -45.05508 | 0.0001359136 |  | 28.14381 | 68.9845 | 89.21812 | 97.99605 | 30.02402 | 46.22846
595.166 | 4.683233 | -48.02442 | 0.0001326273 |  | 28.13055 | 68.97565 | 89.16531 | 97.96272 | 30.01525 | 46.33017
595.265625 | 4.6832 | -42.12766 | 0.000148246 |  | 28.09103 | 69.08134 | 89.11774 | 97.96105 | 30.01069 | 46.43435
595.3652 | 4.682832 | -44.32596 | 0.0001212053 |  | 28.01777 | 69.18511 | 89.09694 | 97.93816 | 30.00395 | 46.51345
595.4648 | 4.683074 | -46.00476 | 0.0001180431 |  | 28.001 | 69.28339 | 89.05468 | 97.87183 | 29.97819 | 46.58067
595.5645 | 4.682993 | -43.47106 | 0.0001583538 |  | 27.998 | 69.44114 | 88.95839 | 97.76495 | 29.94864 | 46.61572
595.6640625 | 4.68324 | -44.63994 | 0.0001153515 |  | 27.93249 | 69.57052 | 88.88635 | 97.66508 | 29.89878 | 46.62848
595.7637 | 4.682656 | -48.2509 | 8.207542e-05 |  | 27.91905 | 69.68944 | 88.85153 | 97.66965 | 29.85423 | 46.63243
595.8633 | 4.683622 | -52.45291 | 0.0001079132 |  | 27.87415 | 69.87227 | 88.79121 | 97.72056 | 29.82437 | 46.59211
595.9629 | 4.682759 | -48.37349 | 5.977311e-05 |  | 27.84993 | 70.07758 | 88.70963 | 97.7785 | 29.79836 | 46.59103
596.0625 | 4.68339 | -43.41183 | 0.0001134536 |  | 27.82627 | 70.28379 | 88.65288 | 97.82272 | 29.8081 | 46.57058
596.1621 | 4.683511 | -48.71025 | 0.0001332827 |  | 27.81737 | 70.46967 | 88.61584 | 97.91819 | 29.77164 | 46.5623
596.2617 | 4.683349 | -44.92657 | 0.0001457419 |  | 27.79829 | 70.68372 | 88.55343 | 97.9763 | 29.78004 | 46.51954
596.3613 | 4.683041 | -45.0086 | 0.0001246588 |  | 27.75788 | 70.86384 | 88.48506 | 98.08442 | 29.80361 | 46.50533
596.4609375 | 4.682993 | -46.53292 | 0.0001294821 |  | 27.75831 | 71.07241 | 88.48708 | 98.20003 | 29.80049 | 46.46312
596.5605 | 4.683152 | -48.55805 | 0.0001355966 |  | 27.71915 | 71.25997 | 88.43167 | 98.31579 | 29.75723 | 46.40224
596.6602 | 4.682875 | -45.74592 | 0.0001126474 |  | 27.69506 | 71.51912 | 88.41241 | 98.3764 | 29.75883 | 46.33208
596.7598 | 4.683176 | -45.33169 | 0.0001245213 |  | 27.67607 | 71.71941 | 88.40841 | 98.47069 | 29.75879 | 46.32172
596.859375 | 4.682775 | -43.23228 | 0.0001321936 |  | 27.68404 | 71.9092 | 88.40532 | 98.53959 | 29.74632 | 46.2571
596.959 | 4.683021 | -45.74774 | 9.034846e-05 |  | 27.6763 | 72.13132 | 88.35963 | 98.57253 | 29.68362 | 46.21477
597.0586 | 4.682845 | -49.81259 | 0.0001244298 |  | 27.64213 | 72.34673 | 88.33547 | 98.62222 | 29.63174 | 46.17827
597.1582 | 4.682873 | -45.0961 | 0.0001072833 |  | 27.60653 | 72.56068 | 88.3147 | 98.60682 | 29.60724 | 46.1256
597.2578125 | 4.682796 | -38.79649 | 0.000140862 |  | 27.59721 | 72.72491 | 88.30669 | 98.6355 | 29.58156 | 46.08218
597.3574 | 4.682481 | -47.51404 | 0.0001236263 |  | 27.58504 | 72.87733 | 88.28945 | 98.66624 | 29.53092 | 46.00763
597.457 | 4.683053 | -46.32876 | 0.0001235743 |  | 27.58338 | 73.05265 | 88.28098 | 98.68715 | 29.49297 | 46.01789
597.5566 | 4.682035 | -44.36424 | 9.736694e-05 |  | 27.52367 | 73.25957 | 88.26741 | 98.66388 | 29.43701 | 45.94125
597.65625 | 4.682297 | -41.91667 | 0.0001557141 |  | 27.52377 | 73.43977 | 88.27135 | 98.72239 | 29.41575 | 45.97229
597.7559 | 4.683186 | -45.9004 | 0.0001481887 |  | 27.48103 | 73.5871 | 88.26959 | 98.76891 | 29.37729 | 45.99007
597.8555 | 4.682414 | -46.9075 | 0.0001313853 |  | 27.49352 | 73.70425 | 88.23421 | 98.82651 | 29.32079 | 45.98015
597.9551 | 4.682831 | -38.24009 | 0.0001183358 |  | 27.49264 | 73.77319 | 88.2073 | 98.91294 | 29.34322 | 45.99981
598.0546875 | 4.683207 | -46.75439 | 0.0001490835 |  | 27.41989 | 73.77451 | 88.13427 | 98.9933 | 29.42303 | 45.98736
598.1543 | 4.682705 | -42.7579 | 0.0001375623 |  | 27.45134 | 73.7413 | 88.11578 | 98.98608 | 29.47064 | 46.06587
598.2539 | 4.683157 | -44.96759 | 0.0001096065 |  | 27.39561 | 73.7114 | 88.03171 | 98.89945 | 29.52912 | 46.10675
598.3535 | 4.682788 | -43.99512 | 0.0001320099 |  | 27.37297 | 73.64738 | 87.98773 | 98.85526 | 29.65362 | 46.18519
598.453125 | 4.682556 | -46.27089 | 0.0001131897 |  | 27.36937 | 73.55471 | 87.89504 | 98.78374 | 29.76742 | 46.27588
598.5527 | 4.682775 | -44.94936 | 0.0001193883 |  | 27.35044 | 73.46119 | 87.89772 | 98.7403 | 29.99656 | 46.38153
598.6523 | 4.682366 | -43.09739 | 0.0001277329 |  | 27.33696 | 73.32388 | 87.76276 | 98.65797 | 30.26202 | 46.44199
598.752 | 4.682742 | -43.71532 | 0.0001408791 |  | 27.29193 | 73.18002 | 87.70164 | 98.66616 | 30.52709 | 46.55985
598.8515625 | 4.682542 | -39.89382 | 0.0001596888 |  | 27.31964 | 73.07707 | 87.59747 | 98.64687 | 30.76349 | 46.69708
598.9512 | 4.682637 | -45.97605 | 0.000140309 |  | 27.29478 | 72.91164 | 87.55367 | 98.66586 | 30.96824 | 46.83684
599.0508 | 4.683285 | -40.67808 | 0.000157732 |  | 27.24427 | 72.77514 | 87.49474 | 98.7344 | 31.1396 | 46.93521
599.1504 | 4.683417 | -45.93413 | 0.0001368421 |  | 27.22976 | 72.68568 | 87.43055 | 98.7752 | 31.27766 | 47.05261
599.25 | 4.682545 | -40.60562 | 0.0001103362 |  | 27.21903 | 72.59618 | 87.36921 | 98.81278 | 31.38013 | 47.16883
599.3496 | 4.682504 | -43.06321 | 0.0001173956 |  | 27.161 | 72.45341 | 87.32197 | 98.76587 | 31.51659 | 47.31474
599.4492 | 4.68303 | -36.94863 | 0.0001522805 |  | 27.1665 | 72.32867 | 87.25797 | 98.81299 | 31.58857 | 47.39695
599.5488 | 4.683318 | -42.26437 | 0.0001192216 |  | 27.15144 | 72.0938 | 87.21709 | 98.91985 | 31.67718 | 47.54373
599.6484375 | 4.683536 | -45.67665 | 0.0001527536 |  | 27.15621 | 71.99296 | 87.21598 | 98.99943 | 31.74816 | 47.66072
599.748 | 4.683185 | -40.03326 | 0.000103549 |  | 27.11089 | 71.86754 | 87.19837 | 99.06387 | 31.84122 | 47.80983
599.8477 | 4.683003 | -42.54326 | 0.0001454873 |  | 27.09203 | 71.75678 | 87.18932 | 99.13183 | 31.84332 | 47.90456
599.9473 | 4.682549 | -42.43754 | 0.0001262385 |  | 27.09906 | 71.58655 | 87.20885 | 99.11942 | 31.9013 | 48.00013
600.046875 | 4.682501 | -44.27811 | 0.0001105768 |  | 27.06514 | 71.4187 | 87.21066 | 99.0754 | 31.93753 | 48.15347
600.1465 | 4.68306 | -40.48532 | 0.0001242318 |  | 27.08216 | 71.28701 | 87.21287 | 99.05151 | 31.95843 | 48.2183
600.2461 | 4.682348 | -35.34957 | 0.0001596673 |  | 27.09252 | 71.20247 | 87.23977 | 98.98389 | 31.92589 | 48.32817
600.3457 | 4.682829 | -45.03275 | 0.0001162803 |  | 27.04584 | 71.05663 | 87.21789 | 98.96602 | 31.96104 | 48.37919
600.4453125 | 4.68236 | -41.96498 | 0.000121784 |  | 27.09587 | 71.03145 | 87.23339 | 98.99967 | 32.02123 | 48.43661
600.5449 | 4.682867 | -45.2729 | 0.0001187482 |  | 27.05387 | 70.97917 | 87.26472 | 98.94656 | 32.04176 | 48.50727
600.6445 | 4.682152 | -41.0431 | 0.0001018916 |  | 27.06685 | 70.98715 | 87.27281 | 98.89182 | 32.06766 | 48.56776
600.7441 | 4.682735 | -40.80659 | 0.0001139316 |  | 27.04633 | 70.90168 | 87.31207 | 98.8532 | 32.09435 | 48.61229
600.84375 | 4.682725 | -50.18307 | 0.0001299994 |  | 27.01926 | 70.81841 | 87.35818 | 98.73869 | 32.10404 | 48.67382
600.9434 | 4.682686 | -47.35773 | 0.0001023995 |  | 27.07896 | 70.77535 | 87.35336 | 98.58282 | 32.14651 | 48.71186
601.043 | 4.682093 | -40.81251 | 0.0001312068 |  | 27.03785 | 70.84669 | 87.39841 | 98.49976 | 32.13499 | 48.78233
601.1426 | 4.682618 | -42.25891 | 0.0001549009 |  | 26.99327 | 70.98715 | 87.39976 | 98.33385 | 32.12556 | 48.81454
601.2421875 | 4.68325 | -44.18378 | 0.0001223691 |  | 26.97876 | 71.11969 | 87.42435 | 98.19823 | 32.11481 | 48.85836
601.3418 | 4.682282 | -47.44978 | 0.0001341618 |  | 26.94641 | 71.2921 | 87.46708 | 98.13039 | 32.11269 | 48.94492
601.4414 | 4.682328 | -46.03802 | 0.0001478767 |  | 26.88804 | 71.42982 | 87.4923 | 98.07826 | 32.12725 | 49.0393
601.541 | 4.683238 | -45.84936 | 0.0001378779 |  | 26.86615 | 71.55513 | 87.51299 | 98.04789 | 32.14433 | 49.11021
601.640625 | 4.682137 | -42.9584 | 0.0001405547 |  | 26.83911 | 71.60724 | 87.4749 | 98.06693 | 32.14973 | 49.18943
601.7402 | 4.682378 | -46.88973 | 0.0001328882 |  | 26.80398 | 71.6571 | 87.51036 | 98.14139 | 32.1451 | 49.23202
601.8398 | 4.682128 | -48.18848 | 0.0001091018 |  | 26.71489 | 71.69827 | 87.48113 | 98.22758 | 32.14404 | 49.25666
601.9395 | 4.682539 | -45.83934 | 0.0001237674 |  | 26.6669 | 71.75733 | 87.43363 | 98.25475 | 32.15 | 49.28942
602.0390625 | 4.682756 | -41.31879 | 9.311335e-05 |  | 26.61343 | 71.82458 | 87.43392 | 98.37595 | 32.17289 | 49.30115
602.1387 | 4.682626 | -42.42204 | 0.0001203365 |  | 26.5936 | 71.911 | 87.40222 | 98.51419 | 32.16192 | 49.2845
602.2383 | 4.681932 | -42.30857 | 0.0001385656 |  | 26.53074 | 71.9894 | 87.38632 | 98.5288 | 32.20177 | 49.27083
602.3379 | 4.682534 | -45.62653 | 0.0001488491 |  | 26.48736 | 72.11401 | 87.3645 | 98.60383 | 32.1698 | 49.26116
602.4375 | 4.682741 | -44.69416 | 0.0001209712 |  | 26.48683 | 72.19373 | 87.35889 | 98.71058 | 32.15051 | 49.24386
602.5371 | 4.682648 | -40.22238 | 0.0001323964 |  | 26.46334 | 72.2403 | 87.34595 | 98.8205 | 32.14162 | 49.23251
602.6367 | 4.683493 | -47.00639 | 0.0001537496 |  | 26.3955 | 72.22629 | 87.32779 | 98.96584 | 32.1341 | 49.18878
602.7363 | 4.682189 | -48.27551 | 0.0001205906 |  | 26.35599 | 72.19353 | 87.23775 | 99.04994 | 32.11265 | 49.16188
602.8359375 | 4.682411 | -39.3283 | 0.0001054995 |  | 26.35432 | 72.14746 | 87.16492 | 99.17857 | 32.08155 | 49.14885
602.9355 | 4.682572 | -41.75217 | 0.00011088 |  | 26.26515 | 72.14594 | 87.10929 | 99.30693 | 32.07764 | 49.11506
603.0352 | 4.68285 | -40.91094 | 0.0001430856 |  | 26.25718 | 72.2047 | 87.08311 | 99.48559 | 32.06209 | 49.06131
603.1348 | 4.682705 | -37.03065 | 0.000104754 |  | 26.24846 | 72.24708 | 87.02418 | 99.68172 | 32.05781 | 48.97766
603.234375 | 4.68218 | -45.05554 | 0.0001497904 |  | 26.20808 | 72.31701 | 86.99921 | 99.91705 | 32.03979 | 48.93008
603.334 | 4.682456 | -39.74207 | 8.844487e-05 |  | 26.15542 | 72.37435 | 86.97862 | 100.1128 | 32.03471 | 48.83226
603.4336 | 4.682875 | -38.61786 | 0.0001559146 |  | 26.18316 | 72.42113 | 86.92376 | 100.398 | 32.00854 | 48.78384
603.5332 | 4.682372 | -39.14738 | 9.418539e-05 |  | 26.11421 | 72.39268 | 86.92868 | 100.6086 | 31.97108 | 48.72244
603.6328125 | 4.682563 | -37.42666 | 0.0001278363 |  | 26.09338 | 72.35168 | 86.89886 | 100.8181 | 31.9538 | 48.65132
603.7324 | 4.682105 | -38.67163 | 0.0001069228 |  | 26.06339 | 72.38045 | 86.84105 | 101.0515 | 31.94846 | 48.58268
603.832 | 4.682441 | -44.26763 | 0.0001315068 |  | 26.03893 | 72.35885 | 86.78468 | 101.1952 | 31.88279 | 48.47323
603.9316 | 4.682595 | -37.68094 | 8.367158e-05 |  | 26.04173 | 72.29767 | 86.75748 | 101.3197 | 31.87828 | 48.40022
604.03125 | 4.682497 | -42.51729 | 0.0001493829 |  | 26.04299 | 72.21314 | 86.76299 | 101.4264 | 31.8402 | 48.32091
604.1309 | 4.682745 | -37.28175 | 0.0001251247 |  | 26.05727 | 72.10158 | 86.7355 | 101.4856 | 31.84153 | 48.24703
604.2305 | 4.683133 | -38.48981 | 0.0001549975 |  | 26.05766 | 72.05756 | 86.76032 | 101.4374 | 31.77463 | 48.18782
604.3301 | 4.683164 | -40.81707 | 0.000148735 |  | 26.03168 | 72.07386 | 86.77031 | 101.4272 | 31.77357 | 48.11016
604.4296875 | 4.682686 | -39.4805 | 0.0001302002 |  | 26.05464 | 72.04425 | 86.73859 | 101.3646 | 31.72253 | 48.0283
604.5293 | 4.682509 | -36.62144 | 0.0001356033 |  | 25.99454 | 72.03909 | 86.78638 | 101.2873 | 31.78414 | 47.96428
604.6289 | 4.682596 | -41.54072 | 0.0001208532 |  | 26.03805 | 72.01412 | 86.81629 | 101.2479 | 31.72007 | 47.87698
604.7285 | 4.682605 | -39.36247 | 0.000121313 |  | 26.05414 | 72.00926 | 86.84258 | 101.2436 | 31.68841 | 47.82104
604.828125 | 4.682145 | -39.13599 | 0.0001455157 |  | 26.04589 | 71.98722 | 86.90964 | 101.2602 | 31.69497 | 47.74882
604.9277 | 4.682268 | -38.18221 | 0.000121081 |  | 26.07515 | 72.01862 | 86.93158 | 101.3085 | 31.6345 | 47.68193
605.0273 | 4.681929 | -39.04121 | 0.0001228929 |  | 26.06124 | 72.00306 | 87.01095 | 101.4056 | 31.6169 | 47.65902
605.127 | 4.682345 | -35.0078 | 0.0001292486 |  | 26.05549 | 72.04386 | 87.0745 | 101.387 | 31.59673 | 47.59937
605.2265625 | 4.682173 | -38.39456 | 0.0001134624 |  | 26.04862 | 72.06084 | 87.10436 | 101.3828 | 31.54351 | 47.54721
605.3262 | 4.6821 | -37.38929 | 0.0001587032 |  | 26.07745 | 72.05415 | 87.19129 | 101.4359 | 31.49252 | 47.53304
605.4258 | 4.682885 | -35.22061 | 0.00011788 |  | 26.11876 | 72.09448 | 87.18861 | 101.458 | 31.47515 | 47.54257
605.5254 | 4.682263 | -39.06809 | 0.0001499059 |  | 26.11287 | 72.16698 | 87.24093 | 101.463 | 31.44082 | 47.52067
605.625 | 4.681963 | -39.25584 | 0.0001273089 |  | 26.12905 | 72.21477 | 87.26089 | 101.4177 | 31.42236 | 47.52324
605.7246 | 4.682241 | -42.64397 | 0.0001484255 |  | 26.12136 | 72.21863 | 87.29953 | 101.338 | 31.42851 | 47.53196
605.8242 | 4.681922 | -42.66311 | 0.0001205388 |  | 26.14023 | 72.24368 | 87.36551 | 101.1886 | 31.426 | 47.51812
605.9238 | 4.682165 | -38.43968 | 9.279139e-05 |  | 26.14949 | 72.22161 | 87.38447 | 101.0446 | 31.40745 | 47.47816
606.0234375 | 4.682779 | -42.82989 | 0.0001280645 |  | 26.13871 | 72.20412 | 87.43374 | 100.8019 | 31.41154 | 47.52338
606.123 | 4.682481 | -43.98145 | 0.0001190404 |  | 26.13928 | 72.21548 | 87.44541 | 100.5395 | 31.43024 | 47.52504
606.2227 | 4.682217 | -44.98809 | 0.0001395175 |  | 26.1135 | 72.22505 | 87.44691 | 100.3127 | 31.44068 | 47.54087
606.3223 | 4.682386 | -41.41586 | 0.0001241832 |  | 26.1334 | 72.2428 | 87.46947 | 100.1721 | 31.45944 | 47.59514
606.421875 | 4.681693 | -37.81264 | 0.0001481153 |  | 26.10045 | 72.26123 | 87.47292 | 100.1229 | 31.48589 | 47.59563
606.5215 | 4.681976 | -39.36202 | 0.0001322095 |  | 26.12151 | 72.20816 | 87.41759 | 100.0912 | 31.51764 | 47.64937
606.6211 | 4.681695 | -43.97142 | 0.0001130194 |  | 26.08468 | 72.21726 | 87.41654 | 100.0543 | 31.51948 | 47.70647
606.7207 | 4.681993 | -47.66989 | 0.0001460186 |  | 26.1188 | 72.13718 | 87.35576 | 100.055 | 31.52794 | 47.75675
606.8203125 | 4.682186 | -39.93529 | 0.0001092454 |  | 26.06013 | 72.09451 | 87.28082 | 100.0856 | 31.5597 | 47.85044
606.9199 | 4.682694 | -44.63721 | 0.0001596811 |  | 26.10747 | 72.03337 | 87.2906 | 100.094 | 31.58235 | 47.88547
607.0195 | 4.682009 | -46.76259 | 0.0001476429 |  | 26.09821 | 71.97465 | 87.23951 | 100.1798 | 31.61236 | 47.93102
607.1191 | 4.682026 | -40.40466 | 0.0001111415 |  | 26.09289 | 71.90285 | 87.20536 | 100.2025 | 31.6132 | 47.97261
607.21875 | 4.68177 | -42.95703 | 8.053045e-05 |  | 26.07686 | 71.8686 | 87.18304 | 100.1945 | 31.63787 | 48.02328
607.3184 | 4.681707 | -47.0515 | 0.0001631539 |  | 26.08836 | 71.79229 | 87.15649 | 100.2336 | 31.66478 | 48.07159
607.418 | 4.682215 | -39.11047 | 7.525476e-05 |  | 26.06808 | 71.70678 | 87.08186 | 100.2199 | 31.67483 | 48.08647
607.5176 | 4.681947 | -41.7827 | 0.0001552161 |  | 26.04791 | 71.57163 | 87.0984 | 100.2057 | 31.70336 | 48.16262
607.6171875 | 4.682109 | -42.5583 | 0.0001231952 |  | 26.06974 | 71.3918 | 87.06673 | 100.222 | 31.72533 | 48.2387
607.7168 | 4.682599 | -45.09017 | 0.0001162593 |  | 26.05555 | 71.20454 | 87.04749 | 100.2735 | 31.7371 | 48.27262
607.8164 | 4.681911 | -39.93483 | 0.0001201823 |  | 26.04631 | 71.02272 | 87.0722 | 100.3837 | 31.77566 | 48.3513
607.916 | 4.682482 | -42.6025 | 0.0001333811 |  | 26.08102 | 70.85579 | 87.06093 | 100.4635 | 31.7796 | 48.39063
608.015625 | 4.682086 | -43.81238 | 0.0001099229 |  | 26.10202 | 70.65244 | 87.07283 | 100.5528 | 31.83108 | 48.48061
608.1152 | 4.682142 | -44.87234 | 0.0001142834 |  | 26.07656 | 70.47843 | 87.08984375 | 100.6389 | 31.85072 | 48.51855
608.2148 | 4.681545 | -42.80939 | 0.0001350509 |  | 26.08327 | 70.29563 | 87.06431 | 100.6841 | 31.92458 | 48.61991
608.3145 | 4.682711 | -40.08476 | 0.0001504216 |  | 26.10994 | 70.15297 | 87.04942 | 100.7796 | 31.97752 | 48.67439
608.4140625 | 4.682161 | -43.23957 | 0.0001221517 |  | 26.11263 | 69.99553 | 87.08741 | 100.8578 | 32.05611 | 48.71598
608.5137 | 4.682993 | -42.19465 | 0.0001264186 |  | 26.10417 | 69.92811 | 87.06345 | 100.8997 | 32.12878 | 48.80196
608.6133 | 4.682017 | -39.0927 | 0.0001398801 |  | 26.12981 | 69.7816 | 87.0732 | 100.9193 | 32.19511 | 48.87024
608.7129 | 4.682007 | -37.03931 | 0.0001170234 |  | 26.13923 | 69.6734 | 87.06753 | 100.8953 | 32.2442 | 48.97943
608.8125 | 4.682021 | -42.17232 | 0.000165633 |  | 26.17949 | 69.54633 | 87.03168 | 100.8939 | 32.32655 | 49.03256
608.9121 | 4.682485 | -36.82605 | 9.377648e-05 |  | 26.20207 | 69.32435 | 87.05529 | 100.7857 | 32.36158 | 49.12896
609.0117 | 4.68256 | -46.44451 | 0.0001339639 |  | 26.26222 | 69.09286 | 86.98339 | 100.7059 | 32.41836 | 49.22431
609.1113 | 4.682118 | -39.73797 | 0.0001348227 |  | 26.38629 | 68.85992 | 86.96265 | 100.5347 | 32.44536 | 49.33508
609.2109375 | 4.681926 | -38.92546 | 0.0001330602 |  | 26.56467 | 68.62276 | 86.90055 | 100.3904 | 32.4985 | 49.42978
609.3105 | 4.682528 | -38.35036 | 0.0001500714 |  | 26.80885 | 68.37307 | 86.84113 | 100.2483 | 32.47882 | 49.55417
609.4102 | 4.681807 | -41.32381 | 0.0001408642 |  | 27.09119 | 68.11356 | 86.80089 | 100.1092 | 32.50525 | 49.6768
609.5098 | 4.682499 | -40.62157 | 0.0001290046 |  | 27.30984 | 67.87544 | 86.73075 | 99.99039 | 32.59303 | 49.79459
609.609375 | 4.681973 | -41.38259 | 0.0001332025 |  | 27.5752 | 67.60107 | 86.67152 | 99.84402 | 32.62509 | 49.92066
609.709 | 4.6825 | -43.44783 | 0.0001043652 |  | 27.80414 | 67.4104 | 86.6431 | 99.77956 | 32.714 | 50.07463
609.8086 | 4.68183 | -31.80058 | 0.0001467798 |  | 28.13882 | 67.16312 | 86.56366 | 99.71096 | 32.79233 | 50.2157
609.9082 | 4.682305 | -45.93139 | 0.0001265941 |  | 28.44607 | 67.01623 | 86.52569 | 99.70486 | 32.95096 | 50.34351
610.0078125 | 4.682551 | -41.30968 | 0.0001132101 |  | 28.70554 | 66.9044 | 86.48293 | 99.69663 | 33.15704 | 50.47264
610.1074 | 4.682343 | -47.93146 | 0.0001420984 |  | 28.89734 | 66.72064 | 86.39245 | 99.68317 | 33.32245 | 50.62166
610.207 | 4.681901 | -41.38031 | 0.0001358369 |  | 29.10045 | 66.51013 | 86.40416 | 99.63291 | 33.54503 | 50.73791
610.3066 | 4.682974 | -48.18255 | 0.0001094105 |  | 29.29412 | 66.28759 | 86.28893 | 99.55482 | 33.68752 | 50.87715
610.40625 | 4.681559 | -44.86505 | 0.0001266398 |  | 29.46399 | 66.12296 | 86.23634 | 99.44881 | 33.86177 | 50.98068
610.5059 | 4.681788 | -43.40818 | 0.0001285507 |  | 29.50906 | 65.98847 | 86.17287 | 99.41956 | 33.99353 | 51.1109
610.6055 | 4.681053 | -44.55837 | 0.0001219992 |  | 29.54106 | 65.76565 | 86.11003 | 99.38605 | 34.11234 | 51.2145
610.7051 | 4.68227 | -43.52803 | 0.0001388927 |  | 29.5211 | 65.5417 | 86.04257 | 99.38654 | 34.20465 | 51.32989
610.8046875 | 4.682572 | -46.1278 | 0.0001364142 |  | 29.60871 | 65.38972 | 85.94229 | 99.40249 | 34.30775 | 51.39974
610.9043 | 4.682379 | -44.92566 | 0.0001304268 |  | 29.5976 | 65.22809 | 85.82761 | 99.46935 | 34.30311 | 51.51278
611.0039 | 4.682404 | -41.70614 | 9.852753e-05 |  | 29.62777 | 65.10744 | 85.7533 | 99.50759 | 34.33247 | 51.57482
611.1035 | 4.683272 | -44.43351 | 8.416101e-05 |  | 29.61505 | 65.02084 | 85.72062 | 99.55309 | 34.33337 | 51.68413
611.203125 | 4.682196 | -44.68824 | 0.0001435346 |  | 29.63746 | 64.95731 | 85.6033 | 99.55795 | 34.31049 | 51.70313
611.3027 | 4.68213 | -46.28957 | 0.0001266917 |  | 29.64526 | 64.91857 | 85.48418 | 99.61989 | 34.28407 | 51.76623
611.4023 | 4.682221 | -51.63767 | 0.0001337919 |  | 29.6907 | 64.87934 | 85.35722 | 99.65299 | 34.24492 | 51.80621
611.502 | 4.682666 | -47.8745 | 0.0001383308 |  | 29.76777 | 64.90382 | 85.31129 | 99.71198 | 34.21241 | 51.86981
611.6015625 | 4.682294 | -48.24589 | 0.0001199889 |  | 29.74571 | 64.8683 | 85.30047 | 99.75879 | 34.18233 | 51.90277
611.7012 | 4.682158 | -46.84006 | 0.0001145985 |  | 29.71306 | 64.88678 | 85.25175 | 99.80371 | 34.14711 | 51.9121
611.8008 | 4.68231 | -51.35741 | 0.0001203484 |  | 29.65745 | 64.89012 | 85.2334 | 99.91577 | 34.11481 | 51.94613
611.9004 | 4.682084 | -48.88615 | 0.0001103848 |  | 29.63628 | 64.89955 | 85.27582 | 100.0359 | 34.13327 | 51.96672
612 | 4.682241 | -48.01987 | 0.0001289647 |  | 29.61275 | 64.89841 | 85.16816 | 100.1106 | 34.08479 | 51.99152
612.0996 | 4.682061 | -50.39543 | 0.0001404256 |  | 29.53837 | 64.89259 | 85.21444 | 100.1536 | 34.058 | 52.03835
612.1992 | 4.682223 | -42.34594 | 0.000117825 |  | 29.49887 | 64.91033 | 85.14109 | 100.2403 | 34.03477 | 52.11021
612.2988 | 4.682891 | -44.81037 | 0.0001331006 |  | 29.43472 | 64.92707 | 85.14457 | 100.3261 | 34.04472 | 52.15233
612.3984375 | 4.682464 | -42.01374 | 0.0001292028 |  | 29.41525 | 64.93996 | 85.13406 | 100.4133 | 34.05635 | 52.1828
612.498 | 4.682422 | -47.19778 | 0.0001366365 |  | 29.37399 | 64.96114 | 85.17719 | 100.4942 | 34.0802 | 52.19278
612.5977 | 4.682616 | -47.65758 | 0.000148033 |  | 29.39206 | 65.04211 | 85.17168 | 100.5075 | 34.08648 | 52.20876
612.6973 | 4.682643 | -47.35865 | 0.0001335047 |  | 29.48172 | 65.11402 | 85.20587 | 100.4998 | 34.1468 | 52.21611
612.796875 | 4.682601 | -48.24635 | 0.0001133576 |  | 29.47526 | 65.16035 | 85.21509 | 100.3646 | 34.1509 | 52.19027
612.8965 | 4.681992 | -46.23352 | 0.0001421527 |  | 29.50955 | 65.25245 | 85.15955 | 100.2541 | 34.1526 | 52.16156
612.9961 | 4.68239 | -40.47848 | 0.0001414495 |  | 29.47505 | 65.43346 | 85.12144 | 100.1616 | 34.19894 | 52.12092
613.0957 | 4.683141 | -44.57614 | 0.0001222836 |  | 29.39151 | 65.52406 | 85.11588 | 100.08 | 34.22227 | 52.10331
613.1953125 | 4.683011 | -47.61703 | 0.0001140501 |  | 29.36123 | 65.64775 | 85.08596 | 99.9747 | 34.21315 | 52.1068
613.2949 | 4.682296 | -48.32519 | 0.000121253 |  | 29.27863 | 65.76363 | 85.05984 | 99.85719 | 34.21071 | 52.0728
613.3945 | 4.682203 | -43.8812 | 0.0001210318 |  | 29.25276 | 65.80854 | 85.0318 | 99.73703 | 34.23738 | 52.07436
613.4941 | 4.682813 | -46.77581 | 0.0001101544 |  | 29.15475 | 65.90195 | 85.00432 | 99.68388 | 34.2275 | 52.00473
613.59375 | 4.681979 | -46.44496 | 0.0001011884 |  | 29.09606 | 65.98096 | 85.02425 | 99.61412 | 34.26292 | 51.94705
613.6934 | 4.682126 | -44.94708 | 9.350083e-05 |  | 29.01988 | 66.04174 | 84.96407 | 99.50038 | 34.23697 | 51.8988
613.793 | 4.682536 | -49.42798 | 0.000114256 |  | 29.00962 | 66.13302 | 84.91175 | 99.46246 | 34.2352 | 51.85876
613.8926 | 4.682187 | -48.89253 | 0.000136924 |  | 28.93129 | 66.19193 | 84.93713 | 99.46335 | 34.2069 | 51.80759
613.9921875 | 4.68214 | -52.64431 | 0.0001099295 |  | 28.90456 | 66.24639 | 84.91996 | 99.40778 | 34.16724 | 51.70805
614.0918 | 4.682349 | -45.57549 | 0.0001320513 |  | 28.83216 | 66.30183 | 84.87421 | 99.43077 | 34.12438 | 51.64663
614.1914 | 4.682728 | -40.9711 | 0.0001299557 |  | 28.80566 | 66.34865 | 84.93414 | 99.44217 | 34.11023 | 51.5386
614.291 | 4.682605 | -46.79039 | 0.0001474162 |  | 28.7556 | 66.33831 | 84.89231 | 99.48355 | 34.06382 | 51.4172
614.390625 | 4.682506 | -43.2701 | 0.0001469528 |  | 28.71447 | 66.35587 | 84.89011 | 99.5462 | 34.01645 | 51.28732
614.4902 | 4.68205 | -45.60966 | 0.0001336506 |  | 28.72008 | 66.29916 | 84.90715 | 99.65742 | 33.96268 | 51.22702
614.5898 | 4.682367 | -42.19647 | 0.000133295 |  | 28.66743 | 66.20386 | 84.9053 | 99.75813 | 33.9203 | 51.1456
614.6895 | 4.682603 | -41.50244 | 0.0001319639 |  | 28.61486 | 66.10349 | 84.91972 | 99.9153 | 33.87069 | 51.09417
614.7890625 | 4.683189 | -45.88765 | 0.0001488382 |  | 28.60656 | 66.01967 | 84.89729 | 100.0749 | 33.80935 | 50.99459
614.8887 | 4.682131 | -48.23724 | 0.0001176877 |  | 28.57618 | 65.88395 | 84.99677 | 100.2762 | 33.73451 | 50.90584
614.9883 | 4.683063 | -48.41222 | 0.0001542179 |  | 28.55709 | 65.75744 | 84.92164 | 100.4491 | 33.68544 | 50.84631
615.0879 | 4.682365 | -45.94142 | 0.0001586463 |  | 28.54129 | 65.61962 | 84.91749 | 100.6111 | 33.60592 | 50.76818
615.1875 | 4.682822 | -47.30168 | 0.0001132953 |  | 28.50698 | 65.47534 | 84.95581 | 100.6703 | 33.55669 | 50.68642
615.2871 | 4.682335 | -46.11002 | 0.0001201228 |  | 28.48748 | 65.29982 | 84.90134 | 100.7743 | 33.51926 | 50.65381
615.3867 | 4.682001 | -43.37583 | 0.0001102963 |  | 28.43498 | 65.12284 | 84.89677 | 100.9206 | 33.47879 | 50.58764
615.4863 | 4.682557 | -43.47243 | 0.0001108295 |  | 28.43615 | 64.97443 | 84.85223 | 101.0556 | 33.40604 | 50.594
615.5859375 | 4.682415 | -41.72619 | 0.0001289405 |  | 28.43425 | 64.76565 | 84.8342 | 101.1705 | 33.38861 | 50.5396
615.6855 | 4.682521 | -43.6734 | 0.0001144538 |  | 28.38924 | 64.63954 | 84.76623 | 101.2394 | 33.40442 | 50.54183
615.7852 | 4.682676 | -42.24205 | 0.000111774 |  | 28.36404 | 64.5015 | 84.7571 | 101.3575 | 33.35815 | 50.52784
615.8848 | 4.682512 | -37.89831 | 0.0001358925 |  | 28.33422 | 64.40967 | 84.68488 | 101.4044 | 33.32506 | 50.51465
615.984375 | 4.682903 | -40.38461 | 0.000138149 |  | 28.29497 | 64.2798 | 84.47792 | 101.4059 | 33.29606 | 50.48598
616.084 | 4.682443 | -38.40778 | 0.0001220977 |  | 28.26689 | 64.1877 | 84.38416 | 101.3875 | 33.29982 | 50.5083
616.1836 | 4.682649 | -37.45263 | 0.0001486521 |  | 28.25538 | 64.12714 | 84.31784 | 101.4176 | 33.27577 | 50.50431
616.2832 | 4.682872 | -42.28032 | 0.0001546545 |  | 28.2393 | 64.07035 | 84.27596 | 101.4113 | 33.26099 | 50.51597
616.3828125 | 4.682394 | -46.29413 | 0.0001320874 |  | 28.14812 | 64.11519 | 84.15051 | 101.3912 | 33.24113 | 50.578
616.4824 | 4.682376 | -39.95534 | 0.0001520527 |  | 28.17965 | 64.15974 | 84.07713 | 101.4035 | 33.22336 | 50.54366
616.582 | 4.682165 | -39.97129 | 0.0001521246 |  | 28.09122 | 64.30994 | 84.01843 | 101.3088 | 33.1884 | 50.59368
616.6816 | 4.682852 | -41.399 | 0.0001086647 |  | 28.09957 | 64.43288 | 83.97126 | 101.2694 | 33.16974 | 50.61371
616.78125 | 4.682864 | -36.59683 | 0.0001735677 |  | 28.0584 | 64.58206 | 83.85281 | 101.2722 | 33.15484 | 50.53949
616.8809 | 4.682858 | -42.01966 | 0.0001259116 |  | 28.0335 | 64.76102 | 83.7469 | 101.2258 | 33.12348 | 50.6146
616.9805 | 4.682511 | -39.59534 | 0.0001359278 |  | 27.97755 | 64.96304 | 83.78863 | 101.1909 | 33.10784 | 50.6035
617.0801 | 4.682803 | -38.69487 | 0.0001471004 |  | 28.00352 | 65.16033 | 83.7068 | 101.1669 | 33.10497 | 50.61626
617.1796875 | 4.682887 | -41.30831 | 0.0001172445 |  | 27.95367 | 65.37069 | 83.52107 | 101.1867 | 33.09624 | 50.62651
617.2793 | 4.682707 | -42.12584 | 0.0001784586 |  | 27.91132 | 65.60704 | 83.47884 | 101.176 | 33.08323 | 50.63084
617.3789 | 4.682449 | -44.29315 | 0.0001585522 |  | 27.89084 | 65.73597 | 83.46304 | 101.1739 | 33.03961 | 50.63745
617.4785 | 4.682408 | -43.52575 | 0.0001473107 |  | 27.86864 | 65.91392 | 83.34005 | 101.2363 | 33.00553 | 50.62791
617.578125 | 4.682902 | -43.77593 | 0.0001217415 |  | 27.84342 | 66.0228 | 83.20494 | 101.2766 | 32.97795 | 50.59275
617.6777 | 4.682844 | -38.12388 | 0.000145366 |  | 27.82268 | 66.16451 | 83.07646 | 101.3561 | 32.93626 | 50.61307
617.7773 | 4.682722 | -40.29028 | 0.0001199921 |  | 27.80542 | 66.36661 | 82.9452 | 101.4205 | 32.93361 | 50.63719
617.877 | 4.682346 | -39.06217 | 0.0001357585 |  | 27.7818 | 66.55366 | 82.82359 | 101.4675 | 32.90088 | 50.59652
617.9765625 | 4.68285 | -40.56142 | 0.000138992 |  | 27.73938 | 66.74187 | 82.67731 | 101.5146 | 32.82034 | 50.58729
618.0762 | 4.682078 | -46.72659 | 0.0001466998 |  | 27.73258 | 66.87975 | 82.6362 | 101.5826 | 32.78068 | 50.52876
618.1758 | 4.682955 | -36.24731 | 0.0001162014 |  | 27.71181 | 66.98323 | 82.494 | 101.6517 | 32.73309 | 50.47592
618.2754 | 4.683251 | -45.87398 | 0.0001316354 |  | 27.69628 | 67.04579 | 82.38583 | 101.6649 | 32.67867 | 50.46558
618.375 | 4.683053 | -40.35727 | 0.0001415676 |  | 27.70013 | 67.1713 | 82.33209 | 101.78 | 32.6178 | 50.39528
618.4746 | 4.682885 | -45.10703 | 0.0001406354 |  | 27.69779 | 67.22685 | 82.25113 | 101.8426 | 32.5667 | 50.35853
618.5742 | 4.682715 | -42.25663 | 0.0001199984 |  | 27.66639 | 67.29858 | 82.21034 | 101.8994 | 32.52643 | 50.27152
618.6738 | 4.683037 | -45.05827 | 0.0001180351 |  | 27.66322 | 67.29341 | 82.10348 | 101.9584 | 32.43929 | 50.2476
618.7734375 | 4.68245 | -45.25422 | 0.0001368776 |  | 27.63683 | 67.31401 | 82.0519 | 101.958 | 32.39878 | 50.13439
618.873 | 4.68338 | -43.40453 | 0.0001178059 |  | 27.62724 | 67.40479 | 81.96455 | 101.9505 | 32.32603 | 50.06324
618.9727 | 4.68416 | -43.24139 | 0.0001611428 |  | 27.60313 | 67.44146 | 81.9417 | 101.9862 | 32.2823 | 50.00222
619.0723 | 4.68319 | -42.08938 | 0.0001447906 |  | 27.60462 | 67.51888 | 81.88486 | 102.019 | 32.24863 | 49.94884
619.171875 | 4.683037 | -44.81356 | 0.0001509814 |  | 27.57719 | 67.58729 | 81.82113 | 102.0514 | 32.21616 | 49.92336
619.2715 | 4.683525 | -39.42855 | 0.0001288206 |  | 27.56691 | 67.64944 | 81.79308 | 102.0831 | 32.17355 | 49.87772
619.3711 | 4.6825 | -39.94486 | 0.0001360992 |  | 27.58132 | 67.73801 | 81.72141 | 102.0626 | 32.15816 | 49.83694
619.4707 | 4.682954 | -45.70901 | 0.0001371781 |  | 27.54317 | 67.82482 | 81.72708 | 102.1051 | 32.13314 | 49.80753
619.5703125 | 4.68295 | -44.67457 | 0.0001052812 |  | 27.54637 | 67.86493 | 81.69456 | 102.1521 | 32.12606 | 49.79098
619.6699 | 4.682379 | -37.51734 | 0.0001222386 |  | 27.5129 | 67.81856 | 81.68631 | 102.1765 | 32.13998 | 49.77397
619.7695 | 4.682112 | -35.3596 | 0.0001421323 |  | 27.52575 | 67.89404 | 81.6981 | 102.2986 | 32.09491 | 49.76743
619.8691 | 4.683193 | -41.4874 | 0.0001247944 |  | 27.50711 | 67.90636 | 81.70967 | 102.3832 | 32.13294 | 49.74835
619.96875 | 4.682648 | -34.79043 | 0.0001395765 |  | 27.46751 | 67.92445 | 81.77271 | 102.4356 | 32.13743 | 49.78848
620.0684 | 4.682845 | -38.08423 | 0.0001432101 |  | 27.46411 | 67.82961 | 81.73594 | 102.4596 | 32.14842 | 49.79544
620.168 | 4.68275 | -38.97285 | 0.0001806671 |  | 27.43142 | 67.71899 | 81.75748 | 102.4926 | 32.20185 | 49.81966
620.2676 | 4.682795 | -39.56253 | 0.0001405582 |  | 27.41458 | 67.53764 | 81.76744 | 102.4348 | 32.23343 | 49.91655
620.3671875 | 4.682306 | -40.28937 | 0.000117894 |  | 27.33207 | 67.41949 | 81.76926 | 102.3968 | 32.256 | 49.99398
620.4668 | 4.682962 | -41.91758 | 0.0001340985 |  | 27.29912 | 67.32394 | 81.77715 | 102.367 | 32.29364 | 50.0714
620.5664 | 4.683236 | -39.69924 | 0.0001663308 |  | 27.25321 | 67.31134 | 81.70104 | 102.2906 | 32.32943 | 50.20088
620.666 | 4.682304 | -38.73816 | 0.0001269002 |  | 27.21496 | 67.22454 | 81.6829 | 102.1728 | 32.38645 | 50.27818
620.765625 | 4.682196 | -41.70705 | 0.0001533662 |  | 27.17609 | 67.11723 | 81.67094 | 102.0379 | 32.41296 | 50.37451
620.8652 | 4.681982 | -38.57183 | 0.0001557886 |  | 27.11633 | 66.97441 | 81.62756 | 101.9307 | 32.44557 | 50.45554
620.9648 | 4.682997 | -43.79507 | 0.0001517668 |  | 27.05335 | 66.76089 | 81.56023 | 101.8323 | 32.45442 | 50.54369
621.0645 | 4.682531 | -40.08795 | 0.0001333925 |  | 26.99986 | 66.51634 | 81.53588 | 101.7578 | 32.49619 | 50.64644
621.1640625 | 4.682756 | -38.7327 | 0.000114403 |  | 26.97956 | 66.36004 | 81.48778 | 101.6617 | 32.5374 | 50.77021
621.2637 | 4.683035 | -43.79735 | 0.000155978 |  | 26.92359 | 66.25053 | 81.49369 | 101.6516 | 32.59308 | 50.89264
621.3633 | 4.683504 | -42.36144 | 0.0001520078 |  | 26.87492 | 66.14008 | 81.48384 | 101.6687 | 32.62437 | 50.95802
621.4629 | 4.683267 | -34.404 | 0.0001171706 |  | 26.87185 | 66.11449 | 81.41939 | 101.5864 | 32.62013 | 51.02443
621.5625 | 4.682101 | -43.24185 | 0.0001203058 |  | 26.83284 | 66.08157 | 81.47247 | 101.5601 | 32.6082 | 51.0885
621.6621 | 4.682647 | -40.49124 | 0.0001542408 |  | 26.82858 | 66.10378 | 81.49174 | 101.5481 | 32.59008 | 51.09613
621.7617 | 4.682495 | -41.02396 | 0.0001595018 |  | 26.78147 | 66.11703 | 81.53731 | 101.5871 | 32.6355 | 51.16815
621.8613 | 4.683045 | -34.35843 | 0.0001008468 |  | 26.74578 | 66.11962 | 81.53467 | 101.6197 | 32.65143 | 51.20661
621.9609375 | 4.68263 | -37.4818 | 0.0001415936 |  | 26.70093 | 66.11163 | 81.61716 | 101.6924 | 32.58805 | 51.27048
622.0605 | 4.682576 | -42.18417 | 0.0001395932 |  | 26.67985 | 66.11226 | 81.63102 | 101.6811 | 32.57244 | 51.29027
622.1602 | 4.682529 | -44.47315 | 0.0001472631 |  | 26.6222 | 66.14012 | 81.75229 | 101.6575 | 32.50885 | 51.35271
622.2598 | 4.683068 | -39.3128 | 0.0001128073 |  | 26.58199 | 66.16705 | 81.76149 | 101.6675 | 32.47168 | 51.43417
622.359375 | 4.683033 | -38.37133 | 0.0001179433 |  | 26.55263 | 66.23019 | 81.86568 | 101.6287 | 32.42092 | 51.43685
622.459 | 4.682946 | -43.89259 | 0.0001111138 |  | 26.50146 | 66.31805 | 81.93895 | 101.6006 | 32.36041 | 51.48295
622.5586 | 4.683056 | -43.30155 | 0.0001602536 |  | 26.45966 | 66.36134 | 82.01435 | 101.6302 | 32.30145 | 51.51966
622.6582 | 4.683298 | -40.42608 | 0.0001748296 |  | 26.43167 | 66.43566 | 82.082 | 101.7071 | 32.25161 | 51.50671
622.7578125 | 4.68356 | -38.86303 | 0.0001102494 |  | 26.39503 | 66.4616 | 82.21943 | 101.7523 | 32.22738 | 51.50181
622.8574 | 4.682625 | -43.77957 | 0.00014011 |  | 26.36561 | 66.44871 | 82.27659 | 101.7966 | 32.19653 | 51.48631
622.957 | 4.682884 | -41.22856 | 0.0001399003 |  | 26.36744 | 66.37674 | 82.37974 | 101.8733 | 32.15646 | 51.49368
623.0566 | 4.683926 | -37.95664 | 0.0001310234 |  | 26.36358 | 66.36398 | 82.57323 | 101.9169 | 32.09322 | 51.46193
623.15625 | 4.683294 | -40.40831 | 0.0001126794 |  | 26.35607 | 66.29324 | 82.61198 | 101.9161 | 32.06546 | 51.48638
623.2559 | 4.68404 | -38.89994 | 0.0001322367 |  | 26.32104 | 66.31436 | 82.7809 | 101.9483 | 32.02555 | 51.44109
623.3555 | 4.683421 | -41.37758 | 0.0001514197 |  | 26.30228 | 66.27137 | 82.89913 | 101.9986 | 31.98104 | 51.42246
623.4551 | 4.682592 | -38.53037 | 0.0001025316 |  | 26.29111 | 66.30421 | 82.94735 | 102.0361 | 31.94341 | 51.3719
623.5546875 | 4.683335 | -35.58654 | 0.0001335389 |  | 26.29846 | 66.23053 | 82.90886 | 102.0438 | 31.9318 | 51.34031
623.6543 | 4.682614 | -33.04373 | 0.0001749083 |  | 26.30297 | 66.19648 | 83.01192 | 101.989 | 31.92501 | 51.32285
623.7539 | 4.682949 | -36.91263 | 0.0001428266 |  | 26.32825 | 66.14444 | 83.11497 | 101.8675 | 31.88799 | 51.31319
623.8535 | 4.683061 | -37.08124 | 0.0001536356 |  | 26.28681 | 66.07379 | 83.22224 | 101.7523 | 31.89622 | 51.32921
623.953125 | 4.682958 | -32.47776 | 0.0001783712 |  | 26.34828 | 65.97847 | 83.27773 | 101.7049 | 31.89184 | 51.29929
624.0527 | 4.683132 | -31.49435 | 0.0001453615 |  | 26.32762 | 65.89201 | 83.29276 | 101.5903 | 31.92059 | 51.29668
624.1523 | 4.682664 | -38.5176 | 9.958845e-05 |  | 26.29532 | 65.82009 | 83.2935 | 101.5357 | 31.94015 | 51.2999
624.252 | 4.682721 | -36.74903 | 0.0001681919 |  | 26.30311 | 65.73492 | 83.29469 | 101.4965 | 31.96427 | 51.23893
624.3515625 | 4.682687 | -41.38852 | 0.0001518559 |  | 26.40215 | 65.69347 | 83.35941 | 101.4901 | 31.97501 | 51.26461
624.4512 | 4.682956 | -41.72482 | 0.000150674 |  | 26.51957 | 65.63089 | 83.33673 | 101.4455 | 32.01408 | 51.23594
624.5508 | 4.683185 | -37.1145 | 0.0001370063 |  | 26.63918 | 65.60778 | 83.47626 | 101.4276 | 32.0698 | 51.33112
624.6504 | 4.683236 | -37.63993 | 0.0001219359 |  | 26.71191 | 65.59116 | 83.4606 | 101.4604 | 32.12051 | 51.32273
624.75 | 4.682655 | -36.36989 | 0.0001359708 |  | 26.76883 | 65.51157 | 83.52039 | 101.4213 | 32.23432 | 51.31873
624.8496 | 4.683049 | -39.49827 | 0.000150222 |  | 26.88126 | 65.45607 | 83.44357 | 101.3479 | 32.39378 | 51.33992
624.9492 | 4.682967 | -38.73315 | 0.0001420185 |  | 27.07629 | 65.4292 | 83.34966 | 101.222 | 32.54959 | 51.37442
625.0488 | 4.683237 | -39.77306 | 0.0001476841 |  | 27.17355 | 65.25925 | 83.4505 | 101.065 | 32.67237 | 51.35649
625.1484375 | 4.683006 | -36.15252 | 0.0001614867 |  | 27.24691 | 65.07941 | 83.32686 | 100.8856 | 32.78969 | 51.39582
625.248 | 4.683678 | -37.67137 | 0.0001124373 |  | 27.29067 | 64.86653 | 83.41254 | 100.7082 | 32.86993 | 51.41146
625.3477 | 4.682734 | -37.39294 | 0.0001367453 |  | 27.36259 | 64.61628 | 83.29417 | 100.5052 | 32.96575 | 51.4581
625.4473 | 4.683612 | -38.32621 | 0.000146645 |  | 27.40202 | 64.41512 | 83.24127 | 100.3413 | 33.0214 | 51.54961
625.546875 | 4.683167 | -38.55041 | 0.0001230626 |  | 27.44341 | 64.21916 | 83.29628 | 100.2112 | 33.02337 | 51.59424
625.6465 | 4.683596 | -39.5484 | 0.0001587646 |  | 27.4737 | 64.01731 | 83.33401 | 100.1054 | 33.05224 | 51.66951
625.7461 | 4.683055 | -40.8713 | 0.0001378692 |  | 27.46761 | 63.84761 | 83.32143 | 99.94889 | 33.07297 | 51.74203
625.8457 | 4.682557 | -41.87384 | 0.0001099784 |  | 27.4137 | 63.6483 | 83.29507 | 99.80125 | 33.1364 | 51.78923
625.9453125 | 4.683194 | -34.82962 | 0.0001152343 |  | 27.40448 | 63.45562 | 83.32006 | 99.57287 | 33.13169 | 51.86386
626.0449 | 4.682777 | -36.49338 | 0.0001440796 |  | 27.42797 | 63.31681 | 83.30983 | 99.3595 | 33.14458 | 51.91041
626.1445 | 4.683001 | -39.95352 | 0.0001262293 |  | 27.44112 | 63.0626 | 83.3296 | 99.11047 | 33.12914 | 51.95568
626.2441 | 4.682884 | -35.13039 | 0.0001684226 |  | 27.42639 | 62.87987 | 83.41129 | 98.81528 | 33.10707 | 51.96303
626.34375 | 4.683132 | -37.36104 | 0.0001582728 |  | 27.41783 | 62.74892 | 83.33575 | 98.44477 | 33.07695 | 51.99525
626.4434 | 4.683119 | -39.26359 | 0.0001560284 |  | 27.40201 | 62.66927 | 83.37421 | 98.14121 | 33.09853 | 52.0026
626.543 | 4.683179 | -35.06249 | 0.0001684391 |  | 27.39771 | 62.6363 | 83.39761 | 97.8931 | 33.07346 | 51.98249
626.6426 | 4.683096 | -36.61004 | 0.000107618 |  | 27.39042 | 62.5202 | 83.32192 | 97.73806 | 33.06626 | 51.97472
626.7421875 | 4.683028 | -39.62222 | 0.0001373512 |  | 27.34373 | 62.39313 | 83.4119 | 97.68098 | 33.01327 | 52.02871
626.8418 | 4.683366 | -41.47692 | 0.0001164806 |  | 27.36169 | 62.25614 | 83.327 | 97.62333 | 33.01452 | 52.06105
626.9414 | 4.683137 | -37.15461 | 0.0001554674 |  | 27.35474 | 62.14626 | 83.47132 | 97.53268 | 33.03259 | 52.03445
627.041 | 4.682576 | -36.53531 | 0.0001648135 |  | 27.29265 | 62.24296 | 83.40395 | 97.47256 | 33.01126 | 52.02977
627.140625 | 4.683374 | -42.88822 | 0.0001518354 |  | 27.29312 | 62.27296 | 83.61936 | 97.44058 | 33.02866 | 52.02338
627.2402 | 4.68301 | -40.98431 | 0.0001137978 |  | 27.24703 | 62.4035 | 83.63694 | 97.4301 | 32.9813 | 51.99245
627.3398 | 4.682724 | -38.50165 | 0.0001218866 |  | 27.24609 | 62.53184 | 83.72184 | 97.4622 | 32.95959 | 52.03284
627.4395 | 4.683311 | -39.07356 | 0.0001385295 |  | 27.23124 | 62.69125 | 83.75116 | 97.48559 | 32.94656 | 51.99285
627.5390625 | 4.682681 | -38.12297 | 0.0001654908 |  | 27.21098 | 62.87804 | 83.79577 | 97.53787 | 32.93834 | 51.9648
627.6387 | 4.683415 | -40.4156 | 0.0001489718 |  | 27.18116 | 63.07571 | 83.91248 | 97.56704 | 32.9366 | 51.94328
627.7383 | 4.683571 | -42.7547 | 0.0001422203 |  | 27.19515 | 63.34405 | 84.04462 | 97.55892 | 32.88434 | 51.90475
627.8379 | 4.682853 | -39.54293 | 0.000144529 |  | 27.21022 | 63.58055 | 84.11539 | 97.52808 | 32.86897 | 51.84315
627.9375 | 4.683405 | -41.48877 | 0.0001372842 |  | 27.20098 | 63.7846 | 84.20038 | 97.49759 | 32.85872 | 51.79869
628.0371 | 4.682462 | -37.93294 | 0.0001370984 |  | 27.19846 | 63.95822 | 84.1972 | 97.4575 | 32.82636 | 51.74726
628.1367 | 4.682864 | -39.40759 | 0.000139698 |  | 27.21811 | 64.12173 | 84.30923 | 97.44113 | 32.79702 | 51.72622
628.2363 | 4.683333 | -43.53805 | 0.0001589184 |  | 27.17557 | 64.23542 | 84.42656 | 97.41185 | 32.74124 | 51.64167
628.3359375 | 4.68343 | -43.75269 | 0.0001686639 |  | 27.14042 | 64.4138 | 84.56187 | 97.38615 | 32.68878 | 51.60894
628.4355 | 4.682399 | -44.08945 | 0.0001708398 |  | 27.15779 | 64.4972 | 84.61954 | 97.31764 | 32.63422 | 51.59616
628.5352 | 4.683134 | -44.54105 | 0.0001374154 |  | 27.13718 | 64.65434 | 84.75837 | 97.16711 | 32.55715 | 51.54268
628.6348 | 4.682799 | -46.77672 | 0.0001526514 |  | 27.11579 | 64.79343 | 84.72906 | 96.98934 | 32.48875 | 51.4876
628.734375 | 4.683626 | -42.28579 | 0.0001444769 |  | 27.12053 | 64.92063 | 84.80219 | 96.8027 | 32.45043 | 51.47528
628.834 | 4.683468 | -43.42003 | 0.0001500114 |  | 27.08227 | 65.03307 | 84.80608 | 96.68894 | 32.352 | 51.40918
628.9336 | 4.683576 | -42.87228 | 0.0001598951 |  | 27.06648 | 65.18211 | 84.83643 | 96.69413 | 32.24321 | 51.33655
629.0332 | 4.683713 | -46.32375 | 0.0001563649 |  | 27.0481 | 65.32492 | 84.78384 | 96.73044 | 32.17857 | 51.26213
629.1328125 | 4.683091 | -43.02402 | 0.0001715408 |  | 27.02141 | 65.49041 | 84.74179 | 96.72256 | 32.09071 | 51.20339
629.2324 | 4.683469 | -39.68648 | 0.0001523686 |  | 27.01505 | 65.64111 | 84.71358 | 96.59937 | 32.01576 | 51.15056
629.332 | 4.683497 | -48.01668 | 0.0001306939 |  | 26.98338 | 65.782 | 84.6742 | 96.49616 | 31.90189 | 51.0686
629.4316 | 4.682584 | -45.34217 | 0.000135193 |  | 27.01295 | 65.93587 | 84.68756 | 96.33508 | 31.82656 | 50.96123
629.53125 | 4.683739 | -37.65633 | 0.0001269153 |  | 26.94623 | 66.11826 | 84.61138 | 96.1933 | 31.70445 | 50.8518
629.6309 | 4.683656 | -41.29555 | 0.0001201229 |  | 26.95727 | 66.32774 | 84.5779 | 96.0789 | 31.6079 | 50.77473
629.7305 | 4.683226 | -40.68583 | 0.0001475479 |  | 26.91326 | 66.44369 | 84.58073 | 95.92281 | 31.49014 | 50.66553
629.8301 | 4.683592 | -36.41409 | 0.0001975928 |  | 26.91191 | 66.58017 | 84.50246 | 95.75311 | 31.4232 | 50.53176
629.9296875 | 4.683192 | -37.23481 | 0.0001576072 |  | 26.90349 | 66.75439 | 84.34704 | 95.61778 | 31.30342 | 50.45996
630.0293 | 4.683218 | -42.6941 | 0.000176574 |  | 26.86061 | 66.88192 | 84.41821 | 95.49567 | 31.20828 | 50.35525
630.1289 | 4.683361 | -41.2755 | 0.0001404817 |  | 26.93013 | 67.00046 | 84.39044 | 95.35175 | 31.11324 | 50.27926
630.2285 | 4.682814 | -39.36658 | 0.0001676212 |  | 26.85512 | 67.22963 | 84.27232 | 95.2944 | 30.9954 | 50.20058
630.328125 | 4.68372 | -42.16138 | 0.0001672357 |  | 26.84786 | 67.32174 | 84.35128 | 95.25945 | 30.90714 | 50.05366
630.4277 | 4.682372 | -43.59046 | 0.0001212848 |  | 26.8421 | 67.47283 | 84.29754 | 95.2867 | 30.83521 | 49.99007
630.5273 | 4.683271 | -41.74943 | 0.0001329256 |  | 26.80344 | 67.62876 | 84.32096 | 95.23672 | 30.73104 | 49.86765
630.627 | 4.683936 | -38.67118 | 0.0001599225 |  | 26.78784 | 67.78777 | 84.41203 | 95.27345 | 30.64205 | 49.76016
630.7265625 | 4.68343 | -47.27343 | 0.0001407264 |  | 26.79747 | 67.99896 | 84.4207 | 95.39009 | 30.53322 | 49.64536
630.8262 | 4.683003 | -43.58727 | 0.0001460247 |  | 26.76005 | 68.13692 | 84.49928 | 95.44249 | 30.44976 | 49.52109
630.9258 | 4.682834 | -43.97188 | 0.0001629848 |  | 26.71449 | 68.26801 | 84.53355 | 95.5078125 | 30.37562 | 49.40794
631.0254 | 4.68329 | -43.10879 | 0.0001077969 |  | 26.7213 | 68.42902 | 84.51405 | 95.45594 | 30.25294 | 49.2594
631.125 | 4.682518 | -42.08483 | 0.0001386701 |  | 26.73182 | 68.55153 | 84.61729 | 95.37861 | 30.1323 | 49.1459
631.2246 | 4.683998 | -42.73101 | 0.0001339604 |  | 26.70125 | 68.70487 | 84.7022 | 95.25259 | 30.05855 | 49.08711
631.3242 | 4.683283 | -40.98112 | 0.0001543352 |  | 26.68736 | 68.88704 | 84.77435 | 95.14608 | 29.95235 | 48.93586
631.4238 | 4.683249 | -42.04609 | 0.0001346093 |  | 26.68415 | 69.03846 | 84.77843 | 95.06296 | 29.82656 | 48.78428
631.5234375 | 4.6834 | -38.87396 | 0.0001536572 |  | 26.64791 | 69.24524 | 84.90073 | 95.06309 | 29.71524 | 48.64454
631.623 | 4.683889 | -44.17558 | 0.0001644915 |  | 26.61997 | 69.43655 | 84.89906 | 95.069 | 29.62179 | 48.51688
631.7227 | 4.683102 | -48.08184 | 0.000171537 |  | 26.63635 | 69.60043 | 84.96704 | 95.04409 | 29.5117 | 48.40987
631.8223 | 4.683629 | -44.28768 | 0.0001529171 |  | 26.59706 | 69.73557 | 85.08473 | 94.98454 | 29.39891 | 48.28948
631.921875 | 4.683068 | -45.23645 | 0.0001921355 |  | 26.54418 | 69.85792 | 85.12337 | 94.93887 | 29.26179 | 48.1647
632.0215 | 4.683505 | -42.75927 | 0.000145402 |  | 26.53026 | 69.98306 | 85.11552 | 94.82353 | 29.1818 | 48.0626
632.1211 | 4.683056 | -40.92917 | 0.0001683141 |  | 26.52176 | 70.06103 | 85.16137 | 94.66235 | 29.1092 | 48.00059
632.2207 | 4.683299 | -43.57588 | 0.0001522171 |  | 26.48199 | 70.16164 | 85.16849 | 94.58076 | 28.98661 | 47.84194
632.3203125 | 4.683186 | -45.92911 | 0.0001636306 |  | 26.4443 | 70.25542 | 85.23888 | 94.52834 | 28.88293 | 47.73603
632.4199 | 4.68367 | -45.32303 | 0.0001548309 |  | 26.44189 | 70.37274 | 85.2438 | 94.5484 | 28.80615 | 47.61281
632.5195 | 4.683173 | -41.06178 | 0.0001804457 |  | 26.41819 | 70.39785 | 85.22391 | 94.51295 | 28.69398 | 47.50651
632.6191 | 4.683379 | -38.85619 | 0.000118782 |  | 26.39404 | 70.48219 | 85.24796 | 94.48273 | 28.58804 | 47.37481
632.71875 | 4.683536 | -42.39151 | 0.0002050674 |  | 26.37747 | 70.56077 | 85.24043 | 94.53654 | 28.52126 | 47.31602
632.8184 | 4.683661 | -36.71805 | 0.0002109454 |  | 26.32916 | 70.64463 | 85.2756 | 94.59335 | 28.46446 | 47.20323
632.918 | 4.684514 | -39.87605 | 0.0001470705 |  | 26.34495 | 70.7832 | 85.21014 | 94.65205 | 28.33654 | 47.12627
633.0176 | 4.682609 | -46.24902 | 0.0001715368 |  | 26.30157 | 70.9045 | 85.18586 | 94.70636 | 28.24014 | 47.04364
633.1171875 | 4.683606 | -49.77067 | 0.0001643585 |  | 26.31085 | 71.05383 | 85.1813 | 94.86592 | 28.18541 | 46.98728
633.2168 | 4.683517 | -46.51924 | 0.0001518774 |  | 26.30809 | 71.18696 | 85.18855 | 95.05161 | 28.12882 | 46.90752
633.3164 | 4.683416 | -40.28572 | 0.0001448689 |  | 26.26517 | 71.28123 | 85.18398 | 95.20635 | 28.06717 | 46.84533
633.416 | 4.683513 | -43.0623 | 0.0001438948 |  | 26.24699 | 71.39989 | 85.17234 | 95.3427 | 28.02898 | 46.81277
633.515625 | 4.682728 | -44.41664 | 0.0001461299 |  | 26.25572 | 71.49172 | 85.21716 | 95.51022 | 27.97189 | 46.77011
633.6152 | 4.683322 | -48.66149 | 0.000135216 |  | 26.27337 | 71.45413 | 85.16142 | 95.64168 | 27.95747 | 46.73471
633.7148 | 4.683415 | -44.09629 | 0.0001567734 |  | 26.20907 | 71.43375 | 85.19962 | 95.74441 | 27.91075 | 46.70593
633.8145 | 4.683572 | -44.14459 | 0.0001705471 |  | 26.17408 | 71.33999 | 85.12085 | 95.8196 | 27.89817 | 46.69368
633.9140625 | 4.683481 | -38.28019 | 0.0001391259 |  | 26.19832 | 71.18884 | 85.18318 | 95.82539 | 27.85831 | 46.62842
634.0137 | 4.683778 | -41.53297 | 0.0001209266 |  | 26.17707 | 71.02403 | 85.12449 | 95.86108 | 27.87338 | 46.61535
634.1133 | 4.683167 | -43.13339 | 0.0001365964 |  | 26.13273 | 70.84482 | 85.04234 | 95.85647 | 27.85693 | 46.56488
634.2129 | 4.683545 | -43.45466 | 0.0001649089 |  | 26.11349 | 70.71151 | 85.13051 | 95.82758 | 27.82517 | 46.50143
634.3125 | 4.683103 | -46.45454 | 0.0001508323 |  | 26.14759 | 70.54195 | 85.04651 | 95.7947 | 27.77901 | 46.49758
634.4121 | 4.683228 | -46.03347 | 0.0001596315 |  | 26.12219 | 70.4094 | 85.05965 | 95.75117 | 27.7296 | 46.42971
634.5117 | 4.683068 | -45.63382 | 0.0001434094 |  | 26.13397 | 70.21347 | 84.9931 | 95.73822 | 27.69642 | 46.38236
634.6113 | 4.683145 | -46.39074 | 0.0001598151 |  | 26.13343 | 70.04698 | 84.96834 | 95.70093 | 27.65388 | 46.29571
634.7109375 | 4.683791 | -42.68544 | 0.00014602 |  | 26.08606 | 69.89088 | 84.9053 | 95.61994 | 27.63634 | 46.29183
634.8105 | 4.683768 | -42.81896 | 0.000172384 |  | 26.09339 | 69.75312 | 84.91672 | 95.49825 | 27.62326 | 46.27653
634.9102 | 4.684002 | -42.75197 | 0.0001162779 |  | 26.09293 | 69.6125 | 84.82465 | 95.35361 | 27.55424 | 46.24532
635.0098 | 4.683527 | -40.52542 | 0.0001387601 |  | 26.08509 | 69.39387 | 84.78623 | 95.11356 | 27.5466 | 46.17367
635.109375 | 4.682947 | -43.02676 | 0.0001492044 |  | 26.07279 | 69.19909 | 84.78189 | 94.91277 | 27.5473 | 46.15225
635.209 | 4.683376 | -41.3548 | 0.0001614572 |  | 26.07474 | 69.08275 | 84.72691 | 94.68948 | 27.5396 | 46.14081
635.3086 | 4.68368 | -41.3548 | 0.0001669908 |  | 26.06135 | 68.88678 | 84.65865 | 94.54192 | 27.54253 | 46.11118
635.4082 | 4.683818 | -41.00117 | 0.000138546 |  | 26.04659 | 68.7152 | 84.60499 | 94.39788 | 27.61392 | 46.0663
635.5078125 | 4.683072 | -44.14778 | 0.0001265464 |  | 26.03037 | 68.53578 | 84.56932 | 94.27689 | 27.66843 | 46.06086
635.6074 | 4.683189 | -42.75744 | 0.0001261367 |  | 26.0539 | 68.33502 | 84.50504 | 94.21918 | 27.67669 | 46.00826
635.707 | 4.683755 | -45.00769 | 0.000154386 |  | 26.00325 | 68.16425 | 84.52173 | 94.11057 | 27.70208 | 45.98039
635.8066 | 4.683393 | -40.10572 | 0.0001537642 |  | 26.00592 | 68.00433 | 84.41434 | 94.05638 | 27.73136 | 45.94886
635.90625 | 4.682747 | -46.99454 | 0.0001517927 |  | 25.99211 | 67.82926 | 84.41801 | 94.00098 | 27.75317 | 45.96806
636.0059 | 4.683422 | -40.10298 | 0.0002094044 |  | 25.93446 | 67.62691 | 84.36151 | 93.93478 | 27.74904 | 45.91216
636.1055 | 4.683122 | -46.9189 | 0.0001171749 |  | 25.93129 | 67.49769 | 84.38978 | 93.88142 | 27.80995 | 45.8817
636.2051 | 4.683604 | -43.27056 | 0.0001229817 |  | 25.93347 | 67.34889 | 84.25618 | 93.84241 | 27.82605 | 45.84867
636.3046875 | 4.682871 | -42.78068 | 0.0001379902 |  | 25.95354 | 67.27883 | 84.27544 | 93.7685 | 27.83509 | 45.80703
636.4043 | 4.683361 | -45.25696 | 0.0001606633 |  | 25.91228 | 67.15932 | 84.33083 | 93.81755 | 27.87161 | 45.80785
636.5039 | 4.683306 | -45.54861 | 0.0001358624 |  | 25.95221 | 67.0714 | 84.29257 | 93.80603 | 27.88807 | 45.76166
636.6035 | 4.683768 | -47.94422 | 0.0001672544 |  | 25.93491 | 66.96877 | 84.24429 | 93.78355 | 27.88362 | 45.75987
636.703125 | 4.682973 | -44.71649 | 0.0001335496 |  | 25.91582 | 66.85725 | 84.16413 | 93.79559 | 27.91208 | 45.74062
636.8027 | 4.683281 | -41.19894 | 0.0001650666 |  | 25.95423 | 66.64883 | 84.1377 | 93.78371 | 27.93501 | 45.74203
636.9023 | 4.682733 | -44.32459 | 0.0001738561 |  | 25.99877 | 66.47767 | 84.11594 | 93.75954 | 27.9531 | 45.74128
637.002 | 4.684162 | -47.32264 | 0.0001765707 |  | 26.00984 | 66.29914 | 84.00154 | 93.77665 | 27.96848 | 45.74044
637.1015625 | 4.683237 | -43.96094 | 0.0001338077 |  | 25.9896 | 66.13177 | 84.0782 | 93.73297 | 27.99796 | 45.7438
637.2012 | 4.683221 | -41.16112 | 0.0001730241 |  | 26.01663 | 66.0013 | 84.0715 | 93.71337 | 28.00551 | 45.70298
637.3008 | 4.683459 | -46.63317 | 0.0001560377 |  | 26.00016 | 65.86028 | 84.04073 | 93.72414 | 27.9989 | 45.7239
637.4004 | 4.683403 | -43.22271 | 0.0001713908 |  | 25.9874 | 65.76553 | 84.0821 | 93.79045 | 27.99935 | 45.68561
637.5 | 4.682731 | -42.64716 | 0.0001528471 |  | 26.01298 | 65.68695 | 84.08248 | 93.75477 | 28.02201 | 45.65297
637.5996 | 4.683422 | -43.64742 | 0.0001389616 |  | 25.96909 | 65.63299 | 84.11373 | 93.68993 | 28.02579 | 45.66407
637.6992 | 4.683282 | -43.97644 | 0.0001694847 |  | 25.95816 | 65.54576 | 84.03574 | 93.55132 | 28.04214 | 45.64493
637.7988 | 4.682857 | -42.51501 | 0.0001576041 |  | 25.93256 | 65.4954 | 84.01981 | 93.35857 | 28.02937 | 45.63387
637.8984375 | 4.683313 | -46.01843 | 0.0001571995 |  | 25.93427 | 65.43648 | 84.05595 | 93.1142 | 28.05724 | 45.6292
637.998 | 4.683219 | -42.27759 | 0.0001338259 |  | 25.90136 | 65.30303 | 84.06446 | 92.76845 | 28.04731 | 45.61566
638.0977 | 4.683553 | -45.26106 | 0.0001507907 |  | 25.89437 | 65.17776 | 84.06366 | 92.34061 | 28.05367 | 45.61028
638.1973 | 4.683373 | -45.62607 | 0.0001663798 |  | 25.88892 | 65.04741 | 84.03534 | 91.8763 | 28.08576 | 45.59837
638.296875 | 4.683302 | -40.69221 | 0.0001404921 |  | 25.86782 | 64.98361 | 83.9644 | 91.39728 | 28.1095 | 45.50323
638.3965 | 4.683401 | -45.53402 | 0.0001573762 |  | 25.8368 | 64.93111 | 84.03835 | 90.92603 | 28.13089 | 45.51023
638.4961 | 4.682869 | -41.70568 | 0.0001459871 |  | 25.8551 | 64.85693 | 83.96455 | 90.46681 | 28.21137 | 45.53832
638.5957 | 4.683224 | -40.59879 | 0.0001542027 |  | 25.81076 | 64.74946 | 83.94386 | 90.10957 | 28.26041 | 45.54045
638.6953125 | 4.682729 | -42.14225 | 0.0001383531 |  | 25.79071 | 64.72784 | 83.92532 | 89.87408 | 28.28872 | 45.61147
638.7949 | 4.683549 | -43.46742 | 0.0001552611 |  | 25.80248 | 64.7127 | 83.92839 | 89.60671 | 28.35109 | 45.63773
638.8945 | 4.683438 | -44.90926 | 0.0001688699 |  | 25.80176 | 64.68664 | 83.89552 | 89.38332 | 28.39549 | 45.67662
638.9941 | 4.683126 | -40.26385 | 0.0001511471 |  | 25.77122 | 64.69209 | 83.78703 | 89.13421 | 28.45601 | 45.68321
639.09375 | 4.682717 | -40.21235 | 0.0001829764 |  | 25.77622 | 64.75077 | 83.7952 | 88.98283 | 28.47464 | 45.66545
639.1934 | 4.682951 | -37.5497 | 0.0001418874 |  | 25.7728 | 64.86304 | 83.68756 | 88.87824 | 28.52848 | 45.68304
639.293 | 4.68324 | -39.10044 | 0.0001798705 |  | 25.7437 | 64.95967 | 83.63129 | 88.85479 | 28.57341 | 45.67611
639.3926 | 4.683261 | -44.37199 | 0.0001772662 |  | 25.75276 | 65.04401 | 83.66457 | 88.80925 | 28.59595 | 45.69536
639.4921875 | 4.683394 | -39.32647 | 0.0001572942 |  | 25.76267 | 65.13279 | 83.6341 | 88.79411 | 28.63411 | 45.71489
639.5918 | 4.683543 | -45.84025 | 0.0001301611 |  | 25.74533 | 65.23814 | 83.6646 | 88.77589 | 28.65305 | 45.73381
639.6914 | 4.68323 | -41.92351 | 0.0001217015 |  | 25.76991 | 65.38294 | 83.60013 | 88.74663 | 28.67806 | 45.76376
639.791 | 4.683022 | -36.64103 | 0.0001639959 |  | 25.75949 | 65.45843 | 83.56858 | 88.87962 | 28.69034 | 45.80513
639.890625 | 4.683411 | -41.64827 | 0.0001239868 |  | 25.76802 | 65.60384 | 83.51958 | 88.94775 | 28.70712 | 45.80681
639.9902 | 4.68339 | -41.07317 | 0.000149395 |  | 25.78685 | 65.6756 | 83.47966 | 89.13975 | 28.71436 | 45.82928
640.0898 | 4.682985 | -37.30134 | 0.0001319137 |  | 25.77496 | 65.76258 | 83.52251 | 89.28176 | 28.72788 | 45.84405
640.1895 | 4.683453 | -39.65184 | 0.0001622638 |  | 25.7858 | 65.82758 | 83.49063 | 89.4855 | 28.75332 | 45.83672
640.2890625 | 4.683249 | -39.16288 | 0.0001657093 |  | 25.76638 | 65.90874 | 83.46548 | 89.61309 | 28.76084 | 45.87747
640.3887 | 4.683382 | -39.784 | 0.0001875204 |  | 25.72508 | 65.99644 | 83.40797 | 89.73547 | 28.77988 | 45.88695
640.4883 | 4.683052 | -35.99029 | 0.0001717642 |  | 25.798 | 66.08372 | 83.39828 | 89.81488 | 28.81076 | 45.91088
640.5879 | 4.684 | -35.04654 | 0.0001244973 |  | 25.73742 | 66.14137 | 83.41914 | 89.91015625 | 28.80861 | 45.93909
640.6875 | 4.682778 | -38.47249 | 0.0001731624 |  | 25.73588 | 66.19231 | 83.36614 | 90.02014 | 28.7964 | 46.00438
640.7871 | 4.683451 | -41.15611 | 0.0001335409 |  | 25.72657 | 66.25274 | 83.45779 | 90.06647 | 28.81719 | 45.96613
640.8867 | 4.683343 | -36.8142 | 0.0001475078 |  | 25.74022 | 66.35957 | 83.40717 | 90.1059 | 28.82423 | 46.01142
640.9863 | 4.683246 | -44.74475 | 0.0001794784 |  | 25.71481 | 66.39472 | 83.45773 | 90.12433 | 28.83973 | 46.02154
641.0859375 | 4.683593 | -41.81095 | 0.0001510284 |  | 25.73127 | 66.45061 | 83.46191 | 90.16651 | 28.86097 | 45.99989
641.1855 | 4.682561 | -41.34067 | 0.0001952815 |  | 25.75282 | 66.47952 | 83.53412 | 90.19825 | 28.86351 | 46.01777
641.2852 | 4.683167 | -46.5958 | 0.0001598917 |  | 25.74347 | 66.56281 | 83.58527 | 90.19887 | 28.89322 | 46.03565
641.3848 | 4.682662 | -39.76577 | 0.0001292579 |  | 25.72659 | 66.57661 | 83.57906 | 90.17746 | 28.90026 | 46.05196
641.484375 | 4.683446 | -34.94583 | 0.0001498513 |  | 25.70192 | 66.62206 | 83.5965 | 90.12603 | 28.92323 | 46.03574
641.584 | 4.683082 | -45.59554 | 0.0001317258 |  | 25.71735 | 66.62698 | 83.63977 | 89.99518 | 28.95189 | 46.00185
641.6836 | 4.683665 | -38.46247 | 0.0001517606 |  | 25.6925 | 66.63804 | 83.58167 | 89.94521 | 28.9634 | 45.98772
641.7832 | 4.683729 | -40.8754 | 0.0001390214 |  | 25.68929 | 66.69019 | 83.70519 | 89.87379 | 28.97008 | 45.95979
641.8828125 | 4.682813 | -43.16529 | 0.0001528325 |  | 25.70583 | 66.65825 | 83.67284 | 89.85947 | 29.01263 | 45.9168
641.9824 | 4.683629 | -36.34619 | 0.0001377373 |  | 25.67163 | 66.63104 | 83.6263 | 89.80737 | 29.03365 | 45.91589
642.082 | 4.682798 | -40.21144 | 0.0001488801 |  | 25.69946 | 66.54246 | 83.5693 | 89.78194 | 29.04147 | 45.90888
642.1816 | 4.683296 | -40.88679 | 0.000164364 |  | 25.68654 | 66.50208 | 83.56613 | 89.7291 | 29.05216 | 45.93198
642.28125 | 4.682945 | -40.76147 | 0.0001442854 |  | 25.6709 | 66.41272 | 83.54305 | 89.73839 | 29.09464 | 45.9101
642.3809 | 4.683244 | -35.33408 | 0.0001485931 |  | 25.67558 | 66.32144 | 83.59688 | 89.72795 | 29.10956 | 45.85415
642.4805 | 4.683668 | -42.44346 | 0.0001629941 |  | 25.65992 | 66.27094 | 83.57542 | 89.67102 | 29.08987 | 45.8798
642.5801 | 4.683198 | -40.86264 | 0.0001683939 |  | 25.64085 | 66.2028 | 83.51761 | 89.5891 | 29.12005 | 45.87285
642.6796875 | 4.683368 | -34.77904 | 0.0001352643 |  | 25.64354 | 66.11597 | 83.50238 | 89.4576 | 29.16007 | 45.85788
642.7793 | 4.682606 | -39.1533 | 0.0001135555 |  | 25.64227 | 66.02512 | 83.50065 | 89.3927 | 29.18344 | 45.83629
642.8789 | 4.683485 | -41.20623 | 0.000140009 |  | 25.62874 | 65.85911 | 83.45823 | 89.36469 | 29.19255 | 45.7968
642.9785 | 4.68334 | -39.11229 | 0.0001223073 |  | 25.64348 | 65.75151 | 83.49433 | 89.33226 | 29.18319 | 45.7725
643.078125 | 4.682931 | -39.04986 | 0.0001263922 |  | 25.61844 | 65.62549 | 83.5261 | 89.33355 | 29.18368 | 45.7375
643.1777 | 4.683247 | -42.65536 | 0.0001591345 |  | 25.63683 | 65.52953 | 83.47913 | 89.29288 | 29.20199 | 45.72459
643.2773 | 4.683399 | -41.02304 | 0.0001335577 |  | 25.58582 | 65.38158 | 83.4711 | 89.22636 | 29.209 | 45.70693
643.377 | 4.683537 | -35.45803 | 0.0001464875 |  | 25.58796 | 65.24371 | 83.50139 | 89.30849 | 29.22835 | 45.69315
643.4765625 | 4.683939 | -41.51885 | 0.0001473781 |  | 25.62994 | 65.0639 | 83.44028 | 89.40765 | 29.2362 | 45.6818
643.5762 | 4.682896 | -42.80119 | 0.0001534942 |  | 25.58328 | 64.90615 | 83.39111 | 89.56362 | 29.24346 | 45.69083
643.6758 | 4.682542 | -38.56363 | 0.0001347311 |  | 25.58294 | 64.68996 | 83.48483 | 89.70763 | 29.27552 | 45.72657
643.7754 | 4.683138 | -32.29456 | 0.0001649583 |  | 25.56813 | 64.46876 | 83.45241 | 89.80762 | 29.2871 | 45.71515
643.875 | 4.683203 | -35.09347 | 0.0001373856 |  | 25.60928 | 64.34991 | 83.37138 | 89.91318 | 29.31757 | 45.73975
643.9746 | 4.68309 | -40.0123 | 0.0001296318 |  | 25.62548 | 64.24694 | 83.32048 | 90.06135 | 29.35908 | 45.71138
644.0742 | 4.683634 | -41.06861 | 0.0001268677 |  | 25.69648 | 64.24167 | 83.26957 | 90.17285 | 29.36151 | 45.69437
644.1738 | 4.68329 | -40.31033 | 0.000118981 |  | 25.77448 | 64.25523 | 83.24485 | 90.29507 | 29.38117 | 45.67686
644.2734375 | 4.683686 | -47.58376 | 0.00015137 |  | 25.84607 | 64.28357 | 83.12498 | 90.49715 | 29.39021 | 45.67595
644.373 | 4.683263 | -33.76374 | 0.0001407843 |  | 25.92953 | 64.22342 | 83.1083 | 90.63971 | 29.42199 | 45.6469
644.4727 | 4.683437 | -42.95658 | 0.0001217632 |  | 25.96527 | 64.18039 | 83.04109 | 90.69975 | 29.45558 | 45.62012
644.5723 | 4.683595 | -43.14569 | 0.0001309071 |  | 25.999 | 64.09231 | 83.0107 | 90.82913 | 29.46086 | 45.56031
644.671875 | 4.683139 | -43.57086 | 0.0001532288 |  | 26.03207 | 64.01743 | 82.92222 | 90.92616 | 29.49714 | 45.53993
644.7715 | 4.683542 | -39.05305 | 0.0001500985 |  | 26.11371 | 64.09156 | 82.80399 | 91.02632 | 29.54043 | 45.50351
644.8711 | 4.683695 | -32.1975 | 0.0001501016 |  | 26.17918 | 64.12099 | 82.76329 | 91.03766 | 29.57347 | 45.46054
644.9707 | 4.683123 | -32.67598 | 0.0001294402 |  | 26.24046 | 64.07082 | 82.74799 | 91.02214 | 29.64556 | 45.43816
645.0703125 | 4.683216 | -35.87136 | 0.000129889 |  | 26.38705 | 64.05656 | 82.60819 | 90.94917 | 29.75239 | 45.38851
645.1699 | 4.683135 | -37.89375 | 0.0001704296 |  | 26.55199 | 63.96571 | 82.58641 | 90.86698 | 29.79509 | 45.36182
645.2695 | 4.683175 | -40.42653 | 0.0001755246 |  | 26.74787 | 63.88104 | 82.47063 | 90.78646 | 29.89341 | 45.41953
645.3691 | 4.683208 | -38.10292 | 0.0001490498 |  | 26.95707 | 63.6128 | 82.41031 | 90.7439 | 30.05758 | 45.43499
645.46875 | 4.683595 | -44.29998 | 0.0001383916 |  | 27.1528 | 63.32614 | 82.37273 | 90.6399 | 30.22993 | 45.45459
645.5684 | 4.682828 | -39.45361 | 0.0001524802 |  | 27.27895 | 63.20221 | 82.24922 | 90.55462 | 30.39674 | 45.45713
645.668 | 4.683336 | -41.98412 | 0.0001365584 |  | 27.49701 | 63.22409 | 82.185 | 90.43595 | 30.6178 | 45.49287
645.7676 | 4.683549 | -35.40426 | 0.0001599108 |  | 27.75585 | 63.36437 | 82.07871 | 90.31798 | 30.79148 | 45.564
645.8671875 | 4.682861 | -46.31692 | 0.0001549957 |  | 28.02207 | 63.56618 | 82.01565 | 90.24686 | 31.06174 | 45.63916
645.9668 | 4.683231 | -40.90866 | 0.0001275009 |  | 28.36309 | 63.72154 | 81.9832 | 90.08649 | 31.38363 | 45.72784
646.0664 | 4.683026 | -45.93185 | 0.0001680561 |  | 28.70233 | 63.96546 | 81.89295 | 89.91636 | 31.68118 | 45.76704
646.166 | 4.683425 | -42.25024 | 0.0001531416 |  | 29.02031 | 64.17271 | 81.82003 | 89.75699 | 31.96578 | 45.82648
646.265625 | 4.683513 | -40.36592 | 0.0001353829 |  | 29.24836 | 64.37694 | 81.78844 | 89.6777 | 32.21936 | 45.88217
646.3652 | 4.683895 | -41.52113 | 0.0001349777 |  | 29.52689 | 64.52483 | 81.66994 | 89.61229 | 32.4425 | 45.99286
646.4648 | 4.68326 | -40.25519 | 0.0001263973 |  | 29.80103 | 64.64143 | 81.54185 | 89.58418 | 32.59798 | 46.04553
646.5645 | 4.682986 | -45.22642 | 0.0001259923 |  | 30.01214 | 64.74422 | 81.45562 | 89.56541 | 32.79988 | 46.09015
646.6640625 | 4.683165 | -49.7178 | 0.0001520118 |  | 30.10788 | 64.8293 | 81.32938 | 89.54453 | 32.91912 | 46.1437
646.7637 | 4.683479 | -44.16464 | 0.0001628474 |  | 30.26711 | 64.96411 | 81.27934 | 89.50172 | 33.08367 | 46.21348
646.8633 | 4.68332 | -36.73217 | 0.0001510444 |  | 30.31833 | 65.0336 | 81.16344 | 89.36599 | 33.20247 | 46.27966
646.9629 | 4.683155 | -43.52803 | 0.0001821909 |  | 30.3421 | 65.07349 | 81.08325 | 89.18528 | 33.31187 | 46.34751
647.0625 | 4.682604 | -44.37153 | 0.0001250124 |  | 30.33402 | 65.06691 | 80.97794 | 89.1179 | 33.43619 | 46.40648
647.1621 | 4.683454 | -37.9015 | 0.0001351229 |  | 30.35391 | 64.96888 | 80.90307 | 89.09296 | 33.50874 | 46.51429
647.2617 | 4.683525 | -35.82624 | 0.0001605144 |  | 30.3777 | 64.86421 | 80.87625 | 89.03687 | 33.61091 | 46.581
647.3613 | 4.683043 | -45.72359 | 0.0001617836 |  | 30.36242 | 64.80064 | 80.79555 | 89.0156 | 33.68915 | 46.70657
647.4609375 | 4.683159 | -36.06548 | 0.0001522166 |  | 30.3076 | 64.74195 | 80.7346 | 89.00872 | 33.76767 | 46.78081
647.5605 | 4.683728 | -34.61544 | 0.0001462063 |  | 30.33557 | 64.64974 | 80.63236 | 88.93191 | 33.78918 | 46.85304
647.6602 | 4.683479 | -36.06002 | 0.0001571343 |  | 30.39859 | 64.54903 | 80.55 | 88.92426 | 33.84859 | 46.94318
647.7598 | 4.682962 | -38.36723 | 0.000151935 |  | 30.55836 | 64.43712 | 80.4358 | 88.82478 | 33.89228 | 47.03929
647.859375 | 4.682809 | -39.50647 | 0.0001610443 |  | 30.63078 | 64.546 | 80.34946 | 88.60087 | 33.90835 | 47.14417
647.959 | 4.68339 | -43.5891 | 0.0001685682 |  | 30.71637 | 64.62532 | 80.27346 | 88.41025 | 33.97438 | 47.21462
648.0586 | 4.683322 | -36.16938 | 0.0001557799 |  | 30.69963 | 64.65399 | 80.19557 | 88.25404 | 33.96442 | 47.26418
648.1582 | 4.68362 | -36.50523 | 0.0001040643 |  | 30.80243 | 64.76284 | 80.10899 | 88.17244 | 33.97894 | 47.26533
648.2578125 | 4.683505 | -37.11268 | 0.000156672 |  | 30.88055 | 64.84093 | 80.02754 | 88.14045 | 33.98546 | 47.36227
648.3574 | 4.683284 | -36.37217 | 0.0001668376 |  | 30.90514 | 64.93674 | 80.00253 | 88.17942 | 33.97815 | 47.39206
648.457 | 4.682514 | -38.72039 | 0.0001571908 |  | 30.96224 | 64.94164 | 79.93675 | 88.24539 | 33.95291 | 47.4093
648.5566 | 4.683495 | -35.12309 | 0.0001440027 |  | 31.06923 | 64.98368 | 79.8978 | 88.36478 | 33.91639 | 47.43751
648.65625 | 4.682998 | -40.81388 | 0.0001055361 |  | 31.16945 | 65.04359 | 79.87465 | 88.47176 | 33.89405 | 47.45744
648.7559 | 4.683075 | -38.61057 | 0.0001431965 |  | 31.22714 | 65.03725 | 79.88013 | 88.54208 | 33.8455 | 47.45808
648.8555 | 4.682741 | -38.1617 | 0.000121875 |  | 31.21097 | 65.08267 | 79.80812 | 88.65144 | 33.79423 | 47.45795
648.9551 | 4.68305 | -38.01269 | 0.0001260369 |  | 31.23485 | 65.1519 | 79.73798 | 88.76967 | 33.67839 | 47.46637
649.0546875 | 4.683045 | -33.43928 | 9.593904e-05 |  | 31.19997 | 65.2003 | 79.72038 | 88.84427 | 33.58665 | 47.44033
649.1543 | 4.683147 | -38.35127 | 0.0001662148 |  | 31.16297 | 65.2419 | 79.70129 | 88.9287 | 33.48431 | 47.392
649.2539 | 4.683545 | -39.41305 | 0.0001589206 |  | 31.12124 | 65.23901 | 79.63834 | 88.98576 | 33.42437 | 47.39307
649.3535 | 4.683744 | -42.83582 | 0.0001446676 |  | 31.09785 | 65.14595 | 79.60711 | 89.03152 | 33.34726 | 47.33255
649.453125 | 4.683381 | -42.71597 | 0.0001216398 |  | 31.08226 | 65.08521 | 79.55647 | 89.09958 | 33.25126 | 47.33125
649.5527 | 4.683755 | -40.6717 | 0.000125332 |  | 31.06817 | 64.9332 | 79.50886 | 89.28288 | 33.15387 | 47.32446
649.6523 | 4.683565 | -41.89434 | 0.0001895958 |  | 31.01285 | 64.68163 | 79.47909 | 89.42461 | 33.08966 | 47.31608
649.752 | 4.68326 | -43.48201 | 0.000165733 |  | 30.98569 | 64.47843 | 79.44274 | 89.60804 | 33.02834 | 47.34148
649.8515625 | 4.682745 | -43.59639 | 0.0001521353 |  | 30.94044 | 64.23998 | 79.39828 | 89.75208 | 32.97247 | 47.28872
649.9512 | 4.683412 | -44.85138 | 0.0001547351 |  | 30.86832 | 64.06229 | 79.41868 | 89.86645 | 32.88196 | 47.2733
650.0508 | 4.683126 | -46.8674 | 0.0001508237 |  | 30.79057 | 63.86917 | 79.40675 | 90.0169 | 32.838 | 47.22573
650.1504 | 4.682713 | -43.57086 | 0.0001378522 |  | 30.73275 | 63.65239 | 79.4157 | 90.1855 | 32.77021 | 47.20829
650.25 | 4.683084 | -40.2397 | 0.0001289203 |  | 30.68839 | 63.4056 | 79.44727 | 90.25213 | 32.77331 | 47.1829
650.3496 | 4.683525 | -42.80757 | 0.0001494201 |  | 30.64021 | 63.18431 | 79.45506 | 90.36736 | 32.74052 | 47.15507
650.4492 | 4.68362 | -40.20962 | 0.0001560042 |  | 30.57076 | 62.9599 | 79.46439 | 90.50645 | 32.7465 | 47.13539
650.5488 | 4.682841 | -42.21425 | 0.0001779343 |  | 30.53375 | 62.74323 | 79.5223 | 90.63527 | 32.7577 | 47.11001
650.6484375 | 4.683281 | -43.01537 | 0.0001732525 |  | 30.44335 | 62.57029 | 79.53086 | 90.68731 | 32.79073 | 47.06916
650.748 | 4.683484 | -45.83524 | 0.0001538245 |  | 30.39623 | 62.44847 | 79.58584 | 90.71033 | 32.79314 | 47.00863
650.8477 | 4.682839 | -44.38703 | 0.0001347179 |  | 30.33644 | 62.31078 | 79.58423 | 90.67034 | 32.77711 | 47.01887
650.9473 | 4.682384 | -41.36801 | 0.0001554403 |  | 30.26115 | 62.14335 | 79.56293 | 90.55689 | 32.76487 | 47.02009
651.046875 | 4.683398 | -39.24855 | 0.000167269 |  | 30.19478 | 61.99757 | 79.55354 | 90.43324 | 32.77338 | 46.98546
651.1465 | 4.682956 | -38.36904 | 0.000138585 |  | 30.18061 | 61.89902 | 79.60218 | 90.31398 | 32.75589 | 46.98449
651.2461 | 4.682718 | -39.04348 | 0.00017319 |  | 30.1346 | 61.82205 | 79.64458 | 90.24213 | 32.77188 | 46.96782
651.3457 | 4.683084 | -40.01321 | 0.0001173098 |  | 30.08894 | 61.77916 | 79.67459 | 90.18093 | 32.76357 | 46.98232
651.4453125 | 4.683401 | -38.02545 | 0.0001501497 |  | 30.04736 | 61.69712 | 79.70983 | 90.15937 | 32.74536 | 46.90956
651.5449 | 4.682773 | -44.62262 | 0.0001376431 |  | 29.98787 | 61.7128 | 79.77169 | 90.25612 | 32.70686 | 46.92994
651.6445 | 4.683549 | -46.66963 | 0.000140177 |  | 29.91721 | 61.69822 | 79.87355 | 90.35644 | 32.71767 | 46.8966
651.7441 | 4.683026 | -37.45035 | 0.0001680283 |  | 29.86551 | 61.74135 | 79.936 | 90.38008 | 32.70185 | 46.886
651.84375 | 4.682992 | -45.4201 | 0.0001778083 |  | 29.80887 | 61.81915 | 79.96747 | 90.45822 | 32.66694 | 46.87344
651.9434 | 4.683135 | -44.64723 | 0.0001809408 |  | 29.72326 | 61.88867 | 79.98276 | 90.55159 | 32.68816 | 46.84227
652.043 | 4.682575 | -42.93972 | 0.0001391853 |  | 29.70836 | 61.96901 | 79.98313 | 90.52811 | 32.61806 | 46.85681
652.1426 | 4.683663 | -43.14524 | 0.0001669754 |  | 29.59584 | 62.03961 | 79.97997 | 90.4871 | 32.57542 | 46.81553
652.2421875 | 4.683207 | -40.45023 | 0.0001360217 |  | 29.5503 | 62.15243 | 79.98649 | 90.44996 | 32.5747 | 46.76916
652.3418 | 4.683248 | -47.68994 | 0.0001753222 |  | 29.45889 | 62.22997 | 79.98134 | 90.43755 | 32.51505 | 46.75259
652.4414 | 4.68374 | -39.43812 | 0.0001444316 |  | 29.45085 | 62.28307 | 80.04456 | 90.4305 | 32.52605 | 46.71412
652.541 | 4.68304 | -42.04336 | 0.0001716716 |  | 29.43837 | 62.22427 | 80.06037 | 90.46569 | 32.49818 | 46.65548
652.640625 | 4.68332 | -46.92345 | 0.0001393835 |  | 29.4016 | 62.06178 | 80.09132 | 90.49376 | 32.46428 | 46.61446
652.7402 | 4.683719 | -37.61304 | 0.0001300345 |  | 29.35427 | 61.88885 | 80.15365 | 90.54843 | 32.41088 | 46.51974
652.8398 | 4.683263 | -40.78745 | 0.0001665435 |  | 29.32626 | 61.71442 | 80.20249 | 90.52551 | 32.42372 | 46.46008
652.9395 | 4.682712 | -39.57346 | 0.0001509535 |  | 29.26004 | 61.60553 | 80.26427 | 90.57841 | 32.3661 | 46.436
653.0390625 | 4.683082 | -38.67345 | 0.0001674823 |  | 29.24604 | 61.55893 | 80.36862 | 90.58085 | 32.30371 | 46.32827
653.1387 | 4.6831 | -41.07499 | 0.0001414286 |  | 29.16343 | 61.54766 | 80.38405 | 90.66888 | 32.28432 | 46.22931
653.2383 | 4.683132 | -45.83023 | 0.0001796551 |  | 29.13061 | 61.50285 | 80.4718 | 90.84039 | 32.26085 | 46.18396
653.3379 | 4.682369 | -45.45701 | 0.0001408769 |  | 29.12744 | 61.54669 | 80.54663 | 91.00561 | 32.19444 | 46.1166
653.4375 | 4.682886 | -37.3542 | 0.000116247 |  | 29.08225 | 61.52789 | 80.57935 | 91.10152 | 32.16426 | 46.03244
653.5371 | 4.684012 | -42.11308 | 0.0001312261 |  | 29.05482 | 61.49948 | 80.59801 | 91.26264 | 32.11917 | 45.95553
653.6367 | 4.682962 | -41.17662 | 0.0002107627 |  | 28.98936 | 61.47239 | 80.66114 | 91.43198 | 32.0999 | 45.91654
653.7363 | 4.682783 | -40.05468 | 0.0001505276 |  | 28.96182 | 61.46009 | 80.69173 | 91.59354 | 32.06971 | 45.85494
653.8359375 | 4.682937 | -43.33299 | 0.0001530595 |  | 28.93107 | 61.40779 | 80.69807 | 91.7014 | 32.00928 | 45.78452
653.9355 | 4.683218 | -45.10657 | 0.0001893687 |  | 28.88994 | 61.39782 | 80.71857 | 91.77474 | 31.96902 | 45.75053
654.0352 | 4.68312 | -37.21157 | 0.0001629651 |  | 28.85029 | 61.38789 | 80.71592 | 91.80457 | 31.92803 | 45.66514
654.1348 | 4.683481 | -42.10944 | 0.0001821631 |  | 28.8122 | 61.38537 | 80.68288 | 91.85822 | 31.86777 | 45.55537
654.234375 | 4.683291 | -42.33774 | 0.0001777115 |  | 28.78523 | 61.40344 | 80.63633 | 91.87392 | 31.8365 | 45.49083
654.334 | 4.683573 | -41.91895 | 0.0001614599 |  | 28.77184 | 61.42588 | 80.58028 | 91.9559 | 31.85913 | 45.41217
654.4336 | 4.683274 | -46.26405 | 0.0001546238 |  | 28.72953 | 61.47138 | 80.50658 | 92.0419 | 31.77845 | 45.35123
654.5332 | 4.683524 | -41.88933 | 0.0001664876 |  | 28.70287 | 61.53424 | 80.42934 | 92.08782 | 31.77096 | 45.24997
654.6328125 | 4.682634 | -44.88146 | 0.000151239 |  | 28.69214 | 61.60879 | 80.34726 | 92.20319 | 31.75155 | 45.1979
654.7324 | 4.68265 | -47.32811 | 0.0001921924 |  | 28.67697 | 61.72464 | 80.27138 | 92.28564 | 31.73724 | 45.11271
654.832 | 4.683429 | -47.76786 | 0.0001681248 |  | 28.63589 | 61.75655 | 80.22203 | 92.31722 | 31.70376 | 45.04004
654.9316 | 4.683138 | -39.57346 | 0.0001804163 |  | 28.62251 | 61.82045 | 80.12262 | 92.35668 | 31.67914 | 44.99168
655.03125 | 4.683276 | -44.78348 | 0.0001440698 |  | 28.60075 | 61.89853 | 80.07372 | 92.40646 | 31.65003 | 44.93484
655.1309 | 4.683008 | -44.54424 | 0.0001653252 |  | 28.57071 | 61.9602 | 80.05338 | 92.51655 | 31.62681 | 44.84962
655.2305 | 4.683329 | -47.88361 | 0.0001470632 |  | 28.55663 | 61.99479 | 79.98315 | 92.61109 | 31.61873 | 44.79241
655.3301 | 4.683008 | -48.89754 | 0.0001550359 |  | 28.54382 | 62.01698 | 79.934 | 92.776 | 31.61794 | 44.73264
655.4296875 | 4.683311 | -51.04298 | 0.0001555687 |  | 28.53644 | 62.09497 | 79.86711 | 92.88647 | 31.61456 | 44.70213
655.5293 | 4.683191 | -46.29185 | 0.0001560253 |  | 28.51132 | 62.02355 | 79.78269 | 92.9688 | 31.56573 | 44.65652
655.6289 | 4.683461 | -46.51241 | 0.0001705768 |  | 28.45268 | 62.01534 | 79.80065 | 93.03545 | 31.58201 | 44.567
655.7285 | 4.683308 | -42.75653 | 0.0001389831 |  | 28.4256 | 61.9479 | 79.73637 | 93.0691 | 31.57664 | 44.53978
655.828125 | 4.68356 | -47.03419 | 0.0001558417 |  | 28.43976 | 61.86174 | 79.68577 | 93.1304 | 31.58895 | 44.47717
655.9277 | 4.683019 | -47.05971 | 0.0002007218 |  | 28.38815 | 61.68249 | 79.63187 | 93.16625 | 31.66841 | 44.43416
656.0273 | 4.683096 | -39.11731 | 0.0001804429 |  | 28.35686 | 61.55753 | 79.6077 | 93.23396 | 31.71861 | 44.40788
656.127 | 4.683308 | -43.48155 | 0.0001687444 |  | 28.35097 | 61.30993 | 79.57542 | 93.27858 | 31.81491 | 44.41338
656.2265625 | 4.682739 | -40.68446 | 0.0001700649 |  | 28.29984 | 61.08633 | 79.50303 | 93.30674 | 31.94165 | 44.39229
656.3262 | 4.683184 | -43.91219 | 0.0001638754 |  | 28.32474 | 60.86381 | 79.4766 | 93.26189 | 32.07604 | 44.39121
656.4258 | 4.683073 | -44.42622 | 0.0001575364 |  | 28.33929 | 60.64091 | 79.45978 | 93.20387 | 32.19247 | 44.44814
656.5254 | 4.682858 | -42.07298 | 0.0001872353 |  | 28.32512 | 60.44416 | 79.37065 | 93.07779 | 32.31377 | 44.4475
656.625 | 4.682962 | -45.29022 | 0.0001366676 |  | 28.31213 | 60.32878 | 79.33356 | 93.03535 | 32.38305 | 44.47578
656.7246 | 4.6828 | -44.53923 | 0.0001934626 |  | 28.30955 | 60.19912 | 79.2794 | 92.89371 | 32.49896 | 44.4552
656.8242 | 4.682582 | -44.40571 | 0.0001670298 |  | 28.25632 | 60.14969 | 79.1883 | 92.71662 | 32.56861 | 44.47449
656.9238 | 4.683469 | -44.47087 | 0.0001668079 |  | 28.25527 | 60.16642 | 79.12257 | 92.55025 | 32.69171 | 44.48009
657.0234375 | 4.683539 | -40.98978 | 0.0001874314 |  | 28.19334 | 60.08342 | 79.06388 | 92.38384 | 32.74456 | 44.41153
657.123 | 4.683296 | -43.84018 | 0.0001935243 |  | 28.13644 | 60.06526 | 78.98505 | 92.20531 | 32.85862 | 44.39576
657.2227 | 4.683195 | -44.44216 | 0.0001614569 |  | 28.05168 | 60.02448 | 78.91418 | 92.02666 | 32.96239 | 44.37936
657.3223 | 4.683715 | -43.28286 | 0.0001452669 |  | 28.12593 | 60.00641 | 78.87084 | 91.93732 | 33.03712 | 44.37047
657.421875 | 4.683096 | -45.44835 | 0.000168393 |  | 28.08351 | 59.91697 | 78.82066 | 91.83332 | 33.07763 | 44.33447
657.5215 | 4.682744 | -40.46527 | 0.0001461764 |  | 28.16804 | 59.88199 | 78.78145 | 91.77388 | 33.1235 | 44.36132
657.6211 | 4.682551 | -41.29373 | 0.000158432 |  | 28.24741 | 59.78872 | 78.72471 | 91.77255 | 33.17738 | 44.37244
657.7207 | 4.68303 | -41.82827 | 0.0001677136 |  | 28.32343 | 59.83717 | 78.71602 | 91.7744 | 33.22269 | 44.36472
657.8203125 | 4.683231 | -46.16835 | 0.0001538535 |  | 28.37282 | 59.58669 | 78.69551 | 91.73523 | 33.26743 | 44.40672
657.9199 | 4.682949 | -47.48761 | 0.0001311613 |  | 28.43731 | 59.59739 | 78.66834 | 91.72749 | 33.30256 | 44.43681
658.0195 | 4.683085 | -46.43084 | 0.0001793114 |  | 28.47346 | 59.48425 | 78.66846 | 91.68793 | 33.37053 | 44.47832
658.1191 | 4.682732 | -40.93008 | 0.000160115 |  | 28.47198 | 59.25321 | 78.65212 | 91.68554 | 33.40872 | 44.48243
658.21875 | 4.683601 | -46.42173 | 0.0001309631 |  | 28.48349 | 59.1005 | 78.62903 | 91.71606 | 33.44705 | 44.52248
658.3184 | 4.68244 | -40.34952 | 0.000143724 |  | 28.48243 | 58.90462 | 78.65704 | 91.73461 | 33.49779 | 44.55402
658.418 | 4.683183 | -50.11608 | 0.000162716 |  | 28.48386 | 58.87429 | 78.64803 | 91.74 | 33.5207 | 44.61926
658.5176 | 4.683337 | -47.5072 | 0.0001791502 |  | 28.47641 | 58.84027 | 78.65121 | 91.75829 | 33.53269 | 44.62051
658.6171875 | 4.683483 | -44.7689 | 0.000199406 |  | 28.51171 | 58.68768 | 78.66254 | 91.74919 | 33.54956 | 44.64792
658.7168 | 4.682879 | -50.18216 | 0.0001623662 |  | 28.57434 | 58.69929 | 78.64878 | 91.7355 | 33.5458 | 44.71443
658.8164 | 4.683578 | -49.42023 | 0.0001582219 |  | 28.61728 | 58.47647 | 78.67258 | 91.73409 | 33.58081 | 44.72665
658.916 | 4.682576 | -44.75751 | 0.0001839326 |  | 28.68689 | 58.31733 | 78.66138 | 91.73034 | 33.56105 | 44.75847
659.015625 | 4.683471 | -43.91902 | 0.0001686265 |  | 28.76753 | 58.04696 | 78.59829 | 91.73974 | 33.57719 | 44.79428
659.1152 | 4.683295 | -48.30149 | 0.0001494657 |  | 28.82228 | 57.86617 | 78.60374 | 91.70442 | 33.60132 | 44.80069
659.2148 | 4.68302 | -47.32401 | 0.000146162 |  | 28.8649 | 57.80706 | 78.50817 | 91.56179 | 33.58262 | 44.84066
659.3145 | 4.683092 | -46.49418 | 0.0001588575 |  | 28.89066 | 57.72309 | 78.43062 | 91.40537 | 33.51537 | 44.85976
659.4140625 | 4.682635 | -48.83329 | 0.0001702353 |  | 28.89892 | 57.67383 | 78.33969 | 91.19647 | 33.49937 | 44.88694
659.5137 | 4.682875 | -47.00001 | 0.0001725995 |  | 28.90824 | 57.57455 | 78.27567 | 90.99424 | 33.42914 | 44.91108
659.6133 | 4.683009 | -42.83764 | 0.0001896818 |  | 28.93365 | 57.5246 | 78.20439 | 90.80544 | 33.3694 | 44.98795
659.7129 | 4.682722 | -42.31541 | 0.0001644507 |  | 28.88752 | 57.49044 | 78.20882 | 90.58127 | 33.32618 | 45.04224
659.8125 | 4.68308 | -42.31769 | 0.0001776953 |  | 28.92153 | 57.48288 | 78.17798 | 90.50787 | 33.27456 | 45.06211
659.9121 | 4.683666 | -43.18398 | 0.0001619899 |  | 28.91133 | 57.55249 | 78.18927 | 90.43642 | 33.23132 | 45.09508
660.0117 | 4.683216 | -42.29946 | 0.0001942599 |  | 28.9199 | 57.57146 | 78.14946 | 90.46023 | 33.14792 | 45.10526
660.1113 | 4.683561 | -44.50733 | 0.0001812873 |  | 28.87811 | 57.70342 | 78.15063 | 90.44063 | 33.10553 | 45.15208
660.2109375 | 4.683772 | -44.29133 | 0.0001832629 |  | 28.86754 | 57.71213 | 78.16203 | 90.45702 | 33.04395 | 45.21866
660.3105 | 4.68262 | -43.70211 | 0.0001441938 |  | 28.84641 | 57.85427 | 78.17164 | 90.50448 | 32.95007 | 45.26245
660.4102 | 4.683545 | -41.12786 | 0.0002026973 |  | 28.79722 | 57.91697 | 78.19372 | 90.50912 | 32.93504 | 45.34547
660.5098 | 4.682661 | -43.30155 | 0.0001706139 |  | 28.76726 | 58.00057 | 78.25721 | 90.56449 | 32.8472 | 45.36025
660.609375 | 4.683233 | -42.23247 | 0.0001614659 |  | 28.72079 | 58.21521 | 78.24268 | 90.55186 | 32.81501 | 45.38374
660.709 | 4.683169 | -44.73427 | 0.0001674663 |  | 28.69103 | 58.21711 | 78.28138 | 90.58389 | 32.7501 | 45.43697
660.8086 | 4.683466 | -47.12168 | 0.0001997883 |  | 28.66219 | 57.9811 | 78.20969 | 90.57217 | 32.7009 | 45.4323
660.9082 | 4.683374 | -48.02351 | 0.0001848368 |  | 28.74819 | 57.7794 | 78.12312 | 90.51059 | 32.63254 | 45.43367
661.0078125 | 4.682943 | -41.82007 | 0.000143134 |  | 28.75669 | 57.52245 | 78.03963 | 90.43703 | 32.59518 | 45.39637
661.1074 | 4.682989 | -40.80932 | 0.0001876859 |  | 28.71592 | 57.3263 | 77.92 | 90.32627 | 32.5707 | 45.39463
661.207 | 4.683349 | -38.52034 | 0.0001304928 |  | 28.76751 | 57.37903 | 77.8487 | 90.22068 | 32.50233 | 45.34998
661.3066 | 4.683387 | -42.37556 | 0.0001798728 |  | 28.78419 | 57.27711 | 77.76994 | 90.09029 | 32.44658 | 45.28876
661.40625 | 4.68304 | -38.29021 | 0.0001832266 |  | 28.75957 | 56.97059 | 77.68652 | 89.93619 | 32.41302 | 45.26366
661.5059 | 4.683423 | -41.22629 | 0.0001908199 |  | 28.71552 | 56.75307 | 77.63322 | 89.7818 | 32.38008 | 45.25471
661.6055 | 4.682956 | -45.86212 | 0.0001614671 |  | 28.70003 | 56.74807 | 77.61353 | 89.64486 | 32.33744 | 45.28307
661.7051 | 4.683146 | -41.0153 | 0.0002059492 |  | 28.67405 | 56.53772 | 77.62049 | 89.50812 | 32.29051 | 45.25846
661.8046875 | 4.683016 | -39.92207 | 0.0001491342 |  | 28.66065 | 56.25331 | 77.60048 | 89.34789 | 32.26657 | 45.275
661.9043 | 4.683524 | -40.74324 | 0.0001548291 |  | 28.66646 | 55.8826 | 77.6047 | 89.19547 | 32.24484 | 45.28502
662.0039 | 4.683218 | -39.7922 | 0.0001705673 |  | 28.67735 | 55.5695 | 77.56741 | 89.01579 | 32.24909 | 45.27732
662.1035 | 4.68247 | -44.34191 | 0.0001530177 |  | 28.64643 | 55.33501 | 77.54961 | 88.89568 | 32.23709 | 45.28608
662.203125 | 4.683147 | -48.12377 | 0.00016836 |  | 28.621 | 55.31702 | 77.55451 | 88.81844 | 32.25095 | 45.26929
662.3027 | 4.6828 | -43.98008 | 0.0001524251 |  | 28.56629 | 55.27161 | 77.53342 | 88.71027 | 32.20866 | 45.2859
662.4023 | 4.682514 | -42.35779 | 0.0001828104 |  | 28.53227 | 55.19264 | 77.46542 | 88.52698 | 32.22334 | 45.29502
662.502 | 4.683337 | -42.66265 | 0.0001387501 |  | 28.48109 | 55.14516 | 77.45526 | 88.34967 | 32.2153 | 45.2548
662.6015625 | 4.682011 | -41.12193 | 0.0001896531 |  | 28.41366 | 55.10974 | 77.41634 | 88.15713 | 32.20924 | 45.24706
662.7012 | 4.683511 | -43.32615 | 0.0001680585 |  | 28.35848 | 55.16481 | 77.38555 | 88.04372 | 32.18317 | 45.20594
662.8008 | 4.682672 | -45.75823 | 0.0001744861 |  | 28.34256 | 55.21556 | 77.37154 | 87.98267 | 32.18587 | 45.21342
662.9004 | 4.682932 | -41.52796 | 0.000159295 |  | 28.29683 | 55.25959 | 77.29499 | 87.84544 | 32.20071 | 45.19304
663 | 4.682737 | -40.42699 | 0.0001539698 |  | 28.24385 | 55.26693 | 77.24938 | 87.77835 | 32.20684 | 45.1458
663.0996 | 4.683601 | -41.07317 | 0.0001627441 |  | 28.16348 | 55.28338 | 77.1839 | 87.66933 | 32.25334 | 45.10918
663.1992 | 4.683376 | -41.3516 | 0.00014634 |  | 28.13064 | 55.29694 | 77.15351 | 87.56256 | 32.25594 | 45.14514
663.2988 | 4.682202 | -39.51878 | 0.0001747452 |  | 28.05429 | 55.26857 | 77.06065 | 87.43951 | 32.26384 | 45.10785
663.3984375 | 4.683058 | -43.52119 | 0.0001472287 |  | 28.00116 | 55.20934 | 77.05708 | 87.16025 | 32.29853 | 45.11736
663.498 | 4.683412 | -44.46358 | 0.0001628962 |  | 27.98734 | 55.16337 | 76.96299 | 86.88326 | 32.29657 | 45.08202
663.5977 | 4.6831 | -38.31071 | 0.0001706969 |  | 27.95547 | 55.17089 | 76.94003 | 86.59502 | 32.32208 | 45.08119
663.6973 | 4.682426 | -43.74996 | 0.0002089537 |  | 27.91688 | 55.19301 | 76.87752 | 86.36433 | 32.32422 | 45.04987
663.796875 | 4.683435 | -32.81953 | 0.0001818613 |  | 27.89303 | 55.22062 | 76.81363 | 86.19054 | 32.32758 | 45.01515
663.8965 | 4.682709 | -37.56701 | 0.0001671263 |  | 27.84679 | 55.2895 | 76.74269 | 86.14107 | 32.34188 | 45.00299
663.9961 | 4.682676 | -36.44371 | 0.0001899127 |  | 27.84905 | 55.32274 | 76.73908 | 86.15032 | 32.32056 | 44.87011
664.0957 | 4.682779 | -40.03782 | 0.0001874193 |  | 27.83997 | 55.37531 | 76.6862 | 86.1457 | 32.33833 | 44.82845
664.1953125 | 4.683007 | -39.25128 | 0.0002005326 |  | 27.83889 | 55.40025 | 76.62845 | 86.14946 | 32.3209 | 44.7723
664.2949 | 4.682651 | -43.23866 | 0.0001810266 |  | 27.83233 | 55.48917 | 76.58521 | 86.16678 | 32.29715 | 44.68875
664.3945 | 4.683321 | -34.52613 | 0.0001854042 |  | 27.75981 | 55.49945 | 76.51801 | 86.23766 | 32.26685 | 44.63486
664.4941 | 4.683449 | -38.32257 | 0.0001501028 |  | 27.72361 | 55.52749 | 76.47227 | 86.32551 | 32.27325 | 44.53861
664.59375 | 4.682369 | -35.61798 | 0.000160963 |  | 27.73423 | 55.52238 | 76.43751 | 86.4165 | 32.26435 | 44.46456
664.6934 | 4.682197 | -34.91165 | 0.0001739344 |  | 27.71007 | 55.51783 | 76.42738 | 86.48374 | 32.29492 | 44.37143
664.793 | 4.683366 | -35.88457 | 0.0001569941 |  | 27.6645 | 55.49622 | 76.4022 | 86.57365 | 32.25437 | 44.33187
664.8926 | 4.682944 | -32.39846 | 0.0001691907 |  | 27.65564 | 55.55141 | 76.42687 | 86.67972 | 32.28664 | 44.29889
664.9921875 | 4.68309 | -29.67884 | 0.0001589052 |  | 27.64347 | 55.58228 | 76.41053 | 86.76042 | 32.31593 | 44.24365
665.0918 | 4.683184 | -34.36253 | 0.000168699 |  | 27.63145 | 55.64451 | 76.4212 | 86.88725 | 32.32038 | 44.1337
665.1914 | 4.683484 | -31.90813 | 0.0002152373 |  | 27.62031 | 55.75077 | 76.4328 | 87.01764 | 32.36251 | 44.11062
665.291 | 4.682583 | -37.4622 | 0.0001724293 |  | 27.57724 | 55.79189 | 76.44482 | 87.23015 | 32.34394 | 44.05027
665.390625 | 4.683245 | -31.34078 | 0.0001627729 |  | 27.51723 | 55.91044 | 76.48924 | 87.39803 | 32.3458 | 43.94585
665.4902 | 4.682975 | -37.00468 | 0.0001696999 |  | 27.51662 | 55.97049 | 76.50445 | 87.63292 | 32.32724 | 43.87688
665.5898 | 4.68331 | -32.34697 | 0.0001994342 |  | 27.50128 | 56.02379 | 76.5375 | 87.82401 | 32.2938 | 43.81883
665.6895 | 4.682795 | -36.95501 | 0.0002031958 |  | 27.49791 | 56.0274 | 76.50739 | 87.89778 | 32.30276 | 43.72875
665.7890625 | 4.682809 | -32.28818 | 0.0001785342 |  | 27.43239 | 56.0905 | 76.57048 | 87.99372 | 32.32802 | 43.65905
665.8887 | 4.683032 | -34.05265 | 0.0002050454 |  | 27.41728 | 56.12845 | 76.6055 | 88.04371 | 32.30137 | 43.5816
665.9883 | 4.683368 | -36.50979 | 0.0001913986 |  | 27.36732 | 56.147 | 76.59179 | 88.05132 | 32.31677 | 43.51408
666.0879 | 4.683233 | -31.93957 | 0.0001308261 |  | 27.33495 | 56.10632 | 76.62206 | 88.01318 | 32.2808 | 43.49269
666.1875 | 4.682965 | -35.42203 | 0.0001607916 |  | 27.35284 | 56.14425 | 76.64043 | 87.87247 | 32.28355 | 43.46316
666.2871 | 4.683484 | -32.47776 | 0.000144769 |  | 27.33592 | 56.08884 | 76.60059 | 87.74301 | 32.27143 | 43.44306
666.3867 | 4.683623 | -37.35238 | 0.0001457174 |  | 27.29103 | 56.05572 | 76.59563 | 87.59563 | 32.28233 | 43.38451
666.4863 | 4.682994 | -33.87584 | 0.0001605412 |  | 27.27528 | 55.98954 | 76.54351 | 87.4024 | 32.29446 | 43.38411
666.5859375 | 4.683135 | -39.31554 | 0.0001912369 |  | 27.19981 | 55.9304 | 76.46882 | 87.19075 | 32.2874 | 43.38803
666.6855 | 4.682953 | -35.79434 | 0.000148585 |  | 27.16265 | 56.01903 | 76.43021 | 86.97684 | 32.32532 | 43.47248
666.7852 | 4.682939 | -33.83027 | 0.0001662545 |  | 27.12284 | 56.16567 | 76.3395 | 86.84028 | 32.3439 | 43.50579
666.8848 | 4.683132 | -33.93508 | 0.0001566154 |  | 27.02576 | 56.23908 | 76.29549 | 86.7613 | 32.36185 | 43.57141
666.984375 | 4.682735 | -34.60724 | 0.0001386609 |  | 26.96091 | 56.15403 | 76.18053 | 86.7031 | 32.35637 | 43.66223
667.084 | 4.682806 | -33.46252 | 0.0001544535 |  | 26.90131 | 56.17623 | 76.09194 | 86.63619 | 32.34545 | 43.68674
667.1836 | 4.682934 | -35.38922 | 0.0002020573 |  | 26.9151 | 56.344 | 75.98846 | 86.62448 | 32.36986 | 43.78204
667.2832 | 4.682492 | -36.56037 | 0.000176781 |  | 27.00142 | 56.41039 | 75.92212 | 86.61402 | 32.42348 | 43.85434
667.3828125 | 4.682873 | -33.02186 | 0.0001745549 |  | 27.08484 | 56.16087 | 75.88279 | 86.61382 | 32.4123 | 43.94877
667.4824 | 4.683061 | -39.56435 | 0.0002038742 |  | 27.17333 | 56.0213 | 75.803 | 86.65356 | 32.53424 | 44.11289
667.582 | 4.682547 | -29.43824 | 0.0001899616 |  | 27.22362 | 56.11584 | 75.75723 | 86.68451 | 32.67137 | 44.31079
667.6816 | 4.683682 | -37.08078 | 0.0001601427 |  | 27.29872 | 55.94122 | 75.70715 | 86.73427 | 32.80492 | 44.51737
667.78125 | 4.683551 | -32.19158 | 0.0001749175 |  | 27.41319 | 55.73915 | 75.71735 | 86.76154 | 32.96669 | 44.72155
667.8809 | 4.682913 | -38.32667 | 0.0001743356 |  | 27.48852 | 55.6836 | 75.69863 | 86.81436 | 33.0437 | 44.99437
667.9805 | 4.68272 | -33.01548 | 0.000201875 |  | 27.56666 | 55.35564 | 75.67773 | 86.83207 | 33.17966 | 45.20866
668.0801 | 4.683227 | -36.35075 | 0.0001707153 |  | 27.62841 | 55.00181 | 75.68552 | 86.80916 | 33.29688 | 45.51377
668.1796875 | 4.682717 | -33.70769 | 0.0001689245 |  | 27.62182 | 54.84258 | 75.65384 | 86.73665 | 33.38204 | 45.80599
668.2793 | 4.683215 | -34.97636 | 0.0001736207 |  | 27.67026 | 54.98705 | 75.62638 | 86.5359 | 33.46242 | 46.07658
668.3789 | 4.682239 | -31.57775 | 0.0001617138 |  | 27.72802 | 54.99324 | 75.54579 | 86.26587 | 33.57332 | 46.39085
668.4785 | 4.682836 | -34.99686 | 0.0001671917 |  | 27.76322 | 55.04075 | 75.50117 | 85.96067 | 33.59766 | 46.68102
668.578125 | 4.683035 | -37.40205 | 0.0001454983 |  | 27.75608 | 55.1424 | 75.47742 | 85.59525 | 33.68564 | 46.95259
668.6777 | 4.682772 | -35.92102 | 0.0002146129 |  | 27.80315 | 55.30601 | 75.47465 | 85.21941 | 33.74432 | 47.1907
668.7773 | 4.682597 | -33.81205 | 0.0001737951 |  | 27.79482 | 55.48691 | 75.45164 | 84.82018 | 33.80188 | 47.40133
668.877 | 4.682856 | -36.93587 | 0.0001703937 |  | 27.76967 | 55.62066 | 75.45848 | 84.45364 | 33.88783 | 47.65595
668.9765625 | 4.682974 | -37.65223 | 0.0001660219 |  | 27.74413 | 55.74321 | 75.50606 | 84.01934 | 33.97337 | 47.94392
669.0762 | 4.683101 | -32.46545 | 0.0001704002 |  | 27.73995 | 55.93104 | 75.49976 | 83.61375 | 34.00931 | 48.18363
669.1758 | 4.682637 | -38.20545 | 0.0001382461 |  | 27.69894 | 56.06652 | 75.52332 | 83.21802 | 34.115 | 48.42433
669.2754 | 4.682726 | -33.57782 | 0.0001563868 |  | 27.71051 | 56.23481 | 75.57377 | 82.78554 | 34.16291 | 48.69639
669.375 | 4.683016 | -37.01289 | 0.0001880272 |  | 27.67453 | 56.33525 | 75.6321 | 82.44121 | 34.20415 | 48.94349
669.4746 | 4.683354 | -35.75242 | 0.0001960852 |  | 27.68529 | 56.49736 | 75.62538 | 82.12744 | 34.25334 | 49.20396
669.5742 | 4.683045 | -37.27354 | 0.0001891985 |  | 27.67336 | 56.58334 | 75.65167 | 81.77886 | 34.28423 | 49.43425
669.6738 | 4.682994 | -34.82598 | 0.0001761749 |  | 27.65883 | 56.64618 | 75.70029 | 81.51495 | 34.30066 | 49.73383
669.7734375 | 4.682949 | -33.59103 | 0.0001934917 |  | 27.63682 | 56.60889 | 75.71502 | 81.28877 | 34.29203 | 50.01118
669.873 | 4.682303 | -31.93638 | 0.0002061079 |  | 27.6746 | 56.64367 | 75.73112 | 81.07014 | 34.29474 | 50.262
669.9727 | 4.683284 | -31.29157 | 0.0001717532 |  | 27.69219 | 56.52374 | 75.73311 | 80.86205 | 34.24736 | 50.45958
670.0723 | 4.683084 | -33.03781 | 0.0001730328 |  | 27.69085 | 56.36927 | 75.7674 | 80.66805 | 34.24571 | 50.60045
670.171875 | 4.683269 | -36.58224 | 0.0001958119 |  | 27.69966 | 56.27331 | 75.77015 | 80.48703 | 34.23027 | 50.74092
670.2715 | 4.683283 | -31.11385 | 0.0001543443 |  | 27.68273 | 56.20128 | 75.81016 | 80.32345 | 34.23745 | 50.92341
670.3711 | 4.683207 | -35.61024 | 0.0001713572 |  | 27.68597 | 56.12667 | 75.85644 | 80.19407 | 34.23345 | 51.04803
670.4707 | 4.682989 | -34.74851 | 0.0001764098 |  | 27.68835 | 56.09712 | 75.84002 | 80.04147 | 34.18087 | 51.22752
670.5703125 | 4.683096 | -38.12069 | 0.0001983547 |  | 27.66777 | 56.06416 | 75.8345 | 79.93508 | 34.18971 | 51.3833
670.6699 | 4.683039 | -37.90514 | 0.0001757423 |  | 27.63021 | 55.93729 | 75.85079 | 79.88676 | 34.15153 | 51.58528
670.7695 | 4.682621 | -36.25642 | 0.0001592383 |  | 27.62594 | 55.79605 | 75.84395 | 79.91941 | 34.139 | 51.75698
670.8691 | 4.682901 | -33.95513 | 0.0001742889 |  | 27.5738 | 55.58854 | 75.87064 | 79.95438 | 34.1278 | 51.91366
670.96875 | 4.682809 | -37.57385 | 0.0001601075 |  | 27.57375 | 55.43054 | 75.8183 | 80.03198 | 34.07788 | 52.10762
671.0684 | 4.682577 | -34.52658 | 0.0001706445 |  | 27.57152 | 55.27724 | 75.79375 | 80.16796 | 34.0609 | 52.27746
671.168 | 4.682494 | -35.75333 | 0.0001711163 |  | 27.49122 | 55.17474 | 75.74461 | 80.27769 | 34.01704 | 52.4293
671.2676 | 4.682272 | -37.63993 | 0.000187311 |  | 27.50488 | 55.05082 | 75.64336 | 80.42565 | 33.98359 | 52.51858
671.3671875 | 4.683083 | -40.05058 | 0.000181161 |  | 27.4903 | 54.94149 | 75.56837 | 80.52621 | 33.98586 | 52.62648
671.4668 | 4.682342 | -41.25864 | 0.0001911071 |  | 27.44962 | 54.92429 | 75.52448 | 80.62685 | 33.96433 | 52.69368
671.5664 | 4.683036 | -41.13834 | 0.0001616208 |  | 27.40344 | 54.90121 | 75.45792 | 80.68333 | 33.93902 | 52.78236
671.666 | 4.68268 | -36.6269 | 0.0001881135 |  | 27.37914 | 54.86574 | 75.39197 | 80.78499 | 33.93648 | 52.82616
671.765625 | 4.682524 | -38.58004 | 0.0001784026 |  | 27.36737 | 54.91659 | 75.36685 | 80.8702 | 33.90893 | 52.90098
671.8652 | 4.682946 | -37.75249 | 0.0001541253 |  | 27.35611 | 54.95916 | 75.34048 | 81.04082 | 33.93782 | 52.93204
671.9648 | 4.683108 | -35.89915 | 0.0002113628 |  | 27.33706 | 55.07362 | 75.32433 | 81.18007 | 33.91368 | 53.01213
672.0645 | 4.683071 | -39.18794 | 0.0001971317 |  | 27.32657 | 55.15482 | 75.23235 | 81.3148 | 33.89806 | 53.08949
672.1640625 | 4.683292 | -32.56388 | 0.0001712098 |  | 27.26322 | 55.22729 | 75.17157 | 81.37548 | 33.88239 | 53.14338
672.2637 | 4.682573 | -38.47659 | 0.0001762644 |  | 27.26412 | 55.3185 | 75.08964 | 81.4565 | 33.87396 | 53.23787
672.3633 | 4.683137 | -35.99713 | 0.0001613852 |  | 27.21606 | 55.41179 | 75.06733 | 81.5843 | 33.86871 | 53.28281
672.4629 | 4.68262 | -38.22049 | 0.0001687624 |  | 27.19239 | 55.54988 | 74.95882 | 81.69892 | 33.84776 | 53.33861
672.5625 | 4.683328 | -36.33936 | 0.0001668422 |  | 27.19254 | 55.67379 | 74.93332 | 81.91387 | 33.81962 | 53.3835
672.6621 | 4.68276 | -42.39242 | 0.0001562399 |  | 27.18847 | 55.87837 | 74.8578 | 82.0882 | 33.80706 | 53.40858
672.7617 | 4.682719 | -36.4984 | 0.0001757521 |  | 27.14082 | 56.05429 | 74.77045 | 82.23643 | 33.74109 | 53.39586
672.8613 | 4.683437 | -38.85665 | 0.0001817688 |  | 27.13285 | 56.2445 | 74.69989 | 82.37086 | 33.73164 | 53.3814
672.9609375 | 4.683293 | -37.41982 | 0.0001747138 |  | 27.10723 | 56.45313 | 74.64386 | 82.54625 | 33.66756 | 53.35154
673.0605 | 4.683373 | -41.14016 | 0.0001667361 |  | 27.05077 | 56.66594 | 74.6251 | 82.67426 | 33.64279 | 53.31887
673.1602 | 4.683383 | -40.29301 | 0.0001794881 |  | 27.00746 | 56.88181 | 74.61588 | 82.88608 | 33.58894 | 53.3024
673.2598 | 4.682842 | -40.15949 | 0.0001895252 |  | 26.91913 | 57.09238 | 74.58268 | 83.07346 | 33.50509 | 53.21313
673.359375 | 4.682787 | -35.76016 | 0.0001977967 |  | 26.90001 | 57.35096 | 74.60542 | 83.26125 | 33.45991 | 53.1554
673.459 | 4.682159 | -36.94498 | 0.0001838183 |  | 26.89273 | 57.52586 | 74.56127 | 83.42865 | 33.39215 | 53.07108
673.5586 | 4.683357 | -38.14667 | 0.0002310122 |  | 26.87333 | 57.72358 | 74.55703 | 83.55922 | 33.35389 | 52.95545
673.6582 | 4.682815 | -32.80586 | 0.0002028721 |  | 26.86008 | 57.95008 | 74.54869 | 83.73971 | 33.28719 | 52.86423
673.7578125 | 4.682772 | -29.05636 | 0.0001787348 |  | 26.81499 | 58.15757 | 74.51492 | 83.84492 | 33.21901 | 52.71475
673.8574 | 4.683326 | -33.17908 | 0.0001763611 |  | 26.84019 | 58.25928 | 74.54517 | 84.05186 | 33.15786 | 52.61776
673.957 | 4.683186 | -39.01751 | 0.0002087675 |  | 26.74212 | 58.37899 | 74.57484 | 84.17915 | 33.11827 | 52.4655
674.0566 | 4.682887 | -33.15766 | 0.0001800465 |  | 26.74355 | 58.56372 | 74.57737 | 84.32169 | 33.05945 | 52.3261
674.15625 | 4.683023 | -33.11437 | 0.0001838438 |  | 26.72359 | 58.65781 | 74.54099 | 84.49866 | 33.0085 | 52.23547
674.2559 | 4.682561 | -28.91783 | 0.0001671455 |  | 26.71607 | 58.79027 | 74.55583 | 84.64912 | 32.95103 | 52.12706
674.3555 | 4.682974 | -33.07472 | 0.0001895917 |  | 26.69401 | 58.95267 | 74.56694 | 84.79866 | 32.83217 | 51.99424
674.4551 | 4.682767 | -34.34248 | 0.0001591691 |  | 26.65014 | 59.0389 | 74.54944 | 84.89524 | 32.83212 | 51.94358
674.5546875 | 4.682631 | -31.24873 | 0.0001995353 |  | 26.61769 | 59.14149 | 74.55241 | 84.95412 | 32.78731 | 51.82898
674.6543 | 4.682336 | -33.5564 | 0.0001514307 |  | 26.58264 | 59.12926 | 74.50093 | 84.99043 | 32.69816 | 51.71472
674.7539 | 4.682792 | -36.10285 | 0.0001893492 |  | 26.58089 | 59.19369 | 74.50899 | 84.99678 | 32.65944 | 51.64539
674.8535 | 4.683478 | -33.74961 | 0.0001817394 |  | 26.54049 | 59.21695 | 74.47017 | 85.05658 | 32.57696 | 51.54157
674.953125 | 4.682988 | -33.79473 | 0.0002061783 |  | 26.53715 | 59.25512 | 74.48184 | 85.09186 | 32.57308 | 51.46692
675.0527 | 4.682912 | -33.89407 | 0.0001918774 |  | 26.51494 | 59.31108 | 74.40917 | 85.12373 | 32.50539 | 51.36246
675.1523 | 4.682724 | -29.61049 | 0.0001833144 |  | 26.52565 | 59.39355 | 74.42281 | 85.16786 | 32.4675 | 51.30973
675.252 | 4.682587 | -29.83333 | 0.0001781368 |  | 26.5382 | 59.42861 | 74.37694 | 85.21525 | 32.46377 | 51.23565
675.3515625 | 4.683266 | -29.70254 | 0.0001822257 |  | 26.52502 | 59.54733 | 74.30069 | 85.23574 | 32.43292 | 51.20983
675.4512 | 4.682825 | -33.21326 | 0.0001464329 |  | 26.48371 | 59.62529 | 74.26794 | 85.30795 | 32.42885 | 51.11388
675.5508 | 4.682901 | -37.93431 | 0.000166445 |  | 26.52634 | 59.81515 | 74.29178 | 85.42406 | 32.36255 | 51.084
675.6504 | 4.683235 | -33.88997 | 0.0001793818 |  | 26.4771 | 59.86459 | 74.2075 | 85.52283 | 32.36616 | 51.02629
675.75 | 4.683171 | -37.47542 | 0.0001176564 |  | 26.47341 | 60.01412 | 74.15393 | 85.58349 | 32.311 | 51.01329
675.8496 | 4.682953 | -35.40472 | 0.000183353 |  | 26.46048 | 60.01536 | 74.13458 | 85.65794 | 32.30645 | 50.97495
675.9492 | 4.682695 | -35.99758 | 0.0001695307 |  | 26.44188 | 60.19772 | 74.11317 | 85.7115 | 32.2974 | 50.93789
676.0488 | 4.682241 | -32.37158 | 0.0001550735 |  | 26.42428 | 60.27368 | 74.0584 | 85.76456 | 32.25543 | 50.93274
676.1484375 | 4.682613 | -37.65725 | 0.000174166 |  | 26.40086 | 60.31594 | 74.0507 | 85.82381 | 32.22105 | 50.90688
676.248 | 4.682822 | -33.21872 | 0.0001946019 |  | 26.35579 | 60.35714 | 74.04427 | 85.88286 | 32.22048 | 50.85984
676.3477 | 4.682767 | -36.86068 | 0.0001685053 |  | 26.33676 | 60.47721 | 74.00148 | 85.95369 | 32.15255 | 50.81307
676.4473 | 4.682187 | -31.46291 | 0.0001636623 |  | 26.34781 | 60.44874 | 74.03229 | 86.09307 | 32.14714 | 50.73763
676.546875 | 4.683579 | -34.38076 | 0.0001725885 |  | 26.36041 | 60.53028 | 74.06222 | 86.25297 | 32.13656 | 50.67015
676.6465 | 4.682807 | -35.14542 | 0.0001857368 |  | 26.32879 | 60.52925 | 74.05779 | 86.33199 | 32.14584 | 50.64508
676.7461 | 4.683084 | -39.47549 | 0.0002053147 |  | 26.35818 | 60.48167 | 74.0648 | 86.43394 | 32.13345 | 50.61787
676.8457 | 4.682174 | -38.77371 | 0.0001893266 |  | 26.33572 | 60.39239 | 74.13565 | 86.54341 | 32.10779 | 50.58706
676.9453125 | 4.682143 | -38.6133 | 0.0001781978 |  | 26.32774 | 60.37357 | 74.16879 | 86.71301 | 32.13676 | 50.51242
677.0449 | 4.68259 | -35.84037 | 0.0001653247 |  | 26.32084 | 60.26737 | 74.19199 | 86.80002 | 32.11666 | 50.45225
677.1445 | 4.682466 | -36.87891 | 0.0002155294 |  | 26.30353 | 60.28966 | 74.23232 | 86.88977 | 32.07549 | 50.42253
677.2441 | 4.682753 | -36.91673 | 0.000141178 |  | 26.27495 | 60.17321 | 74.2734375 | 87.05775 | 32.06722 | 50.36805
677.34375 | 4.683062 | -36.19718 | 0.0001842855 |  | 26.27563 | 60.09746 | 74.31654 | 87.21729 | 32.0529 | 50.33277
677.4434 | 4.682786 | -34.38668 | 0.0001829363 |  | 26.25634 | 60.11166 | 74.37537 | 87.34112 | 32.04002 | 50.28121
677.543 | 4.683435 | -36.38402 | 0.0001494436 |  | 26.25937 | 59.95149 | 74.38434 | 87.44781 | 32.02339 | 50.24871
677.6426 | 4.682854 | -38.29477 | 0.0001758662 |  | 26.25869 | 59.86216 | 74.37326 | 87.49956 | 32.00169 | 50.20629
677.7421875 | 4.682598 | -38.19451 | 0.0001791523 |  | 26.16596 | 59.83912 | 74.4483 | 87.52373 | 31.98356 | 50.15071
677.8418 | 4.682866 | -38.22049 | 0.0001863396 |  | 26.15986 | 59.72248 | 74.44817 | 87.53693 | 31.96725 | 50.05213
677.9414 | 4.682558 | -33.26475 | 0.0001698368 |  | 26.1585 | 59.59772 | 74.42155 | 87.50405 | 31.96591 | 49.97295
678.041 | 4.682813 | -36.21495 | 0.000207579 |  | 26.1679 | 59.51213 | 74.41754 | 87.54807 | 31.95082 | 49.92501
678.140625 | 4.682784 | -35.06477 | 0.0001451613 |  | 26.19007 | 59.4449 | 74.46101 | 87.54459 | 31.94674 | 49.90828
678.2402 | 4.682861 | -37.25486 | 0.0001921994 |  | 26.28296 | 59.34338 | 74.42224 | 87.60197 | 31.95603 | 49.83703
678.3398 | 4.682915 | -36.79506 | 0.0001728263 |  | 26.37603 | 59.19036 | 74.40064 | 87.66005 | 31.91295 | 49.80197
678.4395 | 4.682307 | -31.46154 | 0.0001752047 |  | 26.45489 | 59.09218 | 74.42288 | 87.69025 | 31.95284 | 49.79266
678.5390625 | 4.682528 | -36.83744 | 0.0001683825 |  | 26.53431 | 59.02187 | 74.41621 | 87.77902 | 31.92756 | 49.73741
678.6387 | 4.68255 | -32.86282 | 0.0001635998 |  | 26.64537 | 58.74932 | 74.42102 | 87.83398 | 31.96161 | 49.70248
678.7383 | 4.683307 | -29.69297 | 0.0001477618 |  | 26.73992 | 58.63387 | 74.40268 | 87.86037 | 31.98634 | 49.64967
678.8379 | 4.682639 | -33.98293 | 0.000191548 |  | 26.78808 | 58.47438 | 74.39515 | 87.87537 | 32.02532 | 49.59038
678.9375 | 4.682696 | -33.23194 | 0.0001778307 |  | 26.84249 | 58.34672 | 74.39889 | 87.86724 | 32.03852 | 49.56417
679.0371 | 4.682054 | -33.97747 | 0.0001742167 |  | 26.8485 | 58.17131 | 74.35806 | 87.81673 | 32.09907 | 49.53055
679.1367 | 4.683629 | -37.1259 | 0.0001672249 |  | 26.88922 | 58.08439 | 74.33922 | 87.71864 | 32.0891 | 49.51154
679.2363 | 4.682416 | -29.73171 | 0.0001743839 |  | 26.89853 | 57.94131 | 74.25484 | 87.56737 | 32.10369 | 49.42154
679.3359375 | 4.682999 | -33.28435 | 0.0001380547 |  | 26.88775 | 57.84213 | 74.24152 | 87.43703 | 32.147 | 49.3991
679.4355 | 4.683132 | -35.35915 | 0.000153203 |  | 26.92738 | 57.7121 | 74.16946 | 87.32069 | 32.16711 | 49.34819
679.5352 | 4.682757 | -30.78665 | 0.0001629747 |  | 26.91939 | 57.60355 | 74.16343 | 87.17431 | 32.17586 | 49.31808
679.6348 | 4.682954 | -32.92343 | 0.0001797982 |  | 26.9251 | 57.4926 | 74.07838 | 86.97137 | 32.21965 | 49.26236
679.734375 | 4.683434 | -32.15785 | 0.0001654436 |  | 26.90216 | 57.49664 | 74.05345 | 86.75381 | 32.24694 | 49.20754
679.834 | 4.682728 | -33.81341 | 0.0001952862 |  | 26.94072 | 57.50795 | 73.97814 | 86.48388 | 32.25201 | 49.17003
679.9336 | 4.682479 | -29.49702 | 0.0001870948 |  | 26.89768 | 57.4686 | 73.90436 | 86.16223 | 32.24628 | 49.13805
680.0332 | 4.682981 | -33.14946 | 0.0001716664 |  | 26.90075 | 57.49054 | 73.89167 | 85.82555 | 32.28187 | 49.1414
680.1328125 | 4.682213 | -39.96673 | 0.0001404709 |  | 26.87471 | 57.51186 | 73.81927 | 85.55843 | 32.2272 | 49.08955
680.2324 | 4.682534 | -35.85267 | 0.0001415896 |  | 26.86814 | 57.4482 | 73.79595 | 85.28264 | 32.23152 | 49.08735
680.332 | 4.682512 | -35.14497 | 0.0001553706 |  | 26.8362 | 57.49265 | 73.72067 | 85.03835 | 32.19141 | 49.06127
680.4316 | 4.682905 | -36.72443 | 0.0001715098 |  | 26.84804 | 57.51674 | 73.69215 | 84.86864 | 32.15319 | 49.04755
680.53125 | 4.682875 | -37.08078 | 0.0001889982 |  | 26.84147 | 57.50931 | 73.66568 | 84.69468 | 32.12212 | 49.00875
680.6309 | 4.682327 | -34.63002 | 0.0001686022 |  | 26.81459 | 57.52765 | 73.65352 | 84.58051 | 32.06971 | 48.97088
680.7305 | 4.682915 | -36.45009 | 0.0001621018 |  | 26.77505 | 57.62709 | 73.66997 | 84.51324 | 31.98923 | 48.94158
680.8301 | 4.683083 | -33.02368 | 0.0001745 |  | 26.78933 | 57.6996 | 73.61332 | 84.44074 | 31.90524 | 48.82711
680.9296875 | 4.683254 | -33.43974 | 0.000154467 |  | 26.75053 | 57.7337 | 73.59618 | 84.4026 | 31.83716 | 48.81116
681.0293 | 4.683095 | -36.46695 | 0.0001868312 |  | 26.75357 | 57.76889 | 73.54752 | 84.39334 | 31.72809 | 48.73466
681.1289 | 4.681973 | -38.68393 | 0.0001909287 |  | 26.77875 | 57.76209 | 73.52985 | 84.3987 | 31.63987 | 48.65234375
681.2285 | 4.682547 | -37.70965 | 0.0001838757 |  | 26.73054 | 57.72154 | 73.51094 | 84.40829 | 31.58036 | 48.63825
681.328125 | 4.682487 | -38.18996 | 0.0001826215 |  | 26.71399 | 57.69379 | 73.48211 | 84.51541 | 31.46711 | 48.55502
681.4277 | 4.68267 | -36.27374 | 0.0001430821 |  | 26.67978 | 57.5813 | 73.43115 | 84.57729 | 31.3917 | 48.51664
681.5273 | 4.683152 | -34.9194 | 0.0001920646 |  | 26.64352 | 57.45203 | 73.43334 | 84.6752 | 31.29615 | 48.47367
681.627 | 4.68278 | -35.89733 | 0.0001921689 |  | 26.65768 | 57.30662 | 73.39109 | 84.74807 | 31.21338 | 48.4103
681.7265625 | 4.682277 | -37.89922 | 0.0002037529 |  | 26.61681 | 57.13034 | 73.392 | 84.89635 | 31.15485 | 48.35304
681.8262 | 4.682825 | -34.91074 | 0.0001685329 |  | 26.60861 | 56.99511 | 73.3539 | 85.05237 | 31.07247 | 48.2672
681.9258 | 4.682906 | -39.21939 | 0.0001811908 |  | 26.56017 | 56.89036 | 73.42564 | 85.22168 | 31.02925 | 48.26687
682.0254 | 4.68262 | -35.00871 | 0.000172567 |  | 26.59066 | 56.87011 | 73.43457 | 85.40632 | 31.00975 | 48.21964
682.125 | 4.683655 | -32.29137 | 0.0002001746 |  | 26.57117 | 56.86731 | 73.45945 | 85.56567 | 30.97937 | 48.20371
682.2246 | 4.682515 | -36.22817 | 0.0001767832 |  | 26.52285 | 56.8559 | 73.51064 | 85.67567 | 31.0042 | 48.1263
682.3242 | 4.682388 | -34.97773 | 0.0001667824 |  | 26.55283 | 56.83429 | 73.53574 | 85.75928 | 31.0136 | 48.1117
682.4238 | 4.682696 | -34.97864 | 0.0001618604 |  | 26.58342 | 56.80359 | 73.56773 | 85.83276 | 31.01825 | 48.03569
682.5234375 | 4.681907 | -35.91237 | 0.0001698071 |  | 26.51152 | 56.76607 | 73.58943 | 85.85069 | 31.06019 | 47.97985
682.623 | 4.682554 | -32.08266 | 0.0001557205 |  | 26.52882 | 56.68718 | 73.60065 | 85.89774 | 31.10455 | 47.96578
682.7227 | 4.682459 | -36.15389 | 0.0001646494 |  | 26.51904 | 56.70792 | 73.60302 | 85.94653 | 31.0494 | 47.9002
682.8223 | 4.682217 | -32.68282 | 0.0001907993 |  | 26.53311 | 56.73974 | 73.68281 | 85.97501 | 31.08217 | 47.86884
682.921875 | 4.682907 | -35.62482 | 0.0001725693 |  | 26.5233 | 56.74212 | 73.70932 | 86.03078 | 31.04252 | 47.86194
683.0215 | 4.683058 | -36.65653 | 0.0002116432 |  | 26.51445 | 56.84132 | 73.76212 | 86.07203 | 31.02886 | 47.77645
683.1211 | 4.683075 | -36.9263 | 0.0001834989 |  | 26.52111 | 56.90381 | 73.82586 | 86.17311 | 31.01575 | 47.73012
683.2207 | 4.682407 | -32.41715 | 0.0001800421 |  | 26.50671 | 56.99298 | 73.87145 | 86.21902 | 30.98781 | 47.62307
683.3203125 | 4.682411 | -39.49417 | 0.0001699484 |  | 26.51459 | 57.0899 | 73.9268 | 86.37569 | 30.91587 | 47.62128
683.4199 | 4.682898 | -34.16703 | 0.0001743912 |  | 26.49636 | 57.16782 | 74.01427 | 86.42178 | 30.85656 | 47.53291
683.5195 | 4.68279 | -38.25376 | 0.0001792985 |  | 26.48333 | 57.21815 | 74.08032 | 86.44107 | 30.77482 | 47.46145
683.6191 | 4.683868 | -32.12322 | 0.000179025 |  | 26.47493 | 57.21269 | 74.11023 | 86.39854 | 30.7309 | 47.44873
683.71875 | 4.682075 | -35.27484 | 0.0001975528 |  | 26.4844 | 57.22897 | 74.23065 | 86.40746 | 30.61668 | 47.35346
683.8184 | 4.682719 | -34.23676 | 0.0001764607 |  | 26.47206 | 57.22387 | 74.26981 | 86.34145 | 30.57738 | 47.30893
683.918 | 4.68247 | -34.81641 | 0.0001873652 |  | 26.4433 | 57.22557 | 74.31476 | 86.32124 | 30.49804 | 47.24038
684.0176 | 4.682122 | -35.46532 | 0.0001411152 |  | 26.44569 | 57.29988 | 74.38058 | 86.346 | 30.45911 | 47.19399
684.1171875 | 4.682779 | -37.00559 | 0.0001734205 |  | 26.44187 | 57.31912 | 74.45766 | 86.3552 | 30.35203 | 47.13633
684.2168 | 4.683114 | -36.04589 | 0.0001470721 |  | 26.43119 | 57.32772 | 74.5275 | 86.41758 | 30.30726 | 47.10058
684.3164 | 4.682949 | -33.89316 | 0.0001695658 |  | 26.43787 | 57.41071 | 74.56953 | 86.43755 | 30.20861 | 47.02798
684.416 | 4.682431 | -35.24021 | 0.0001453716 |  | 26.47814 | 57.4698 | 74.65431 | 86.42591 | 30.15767 | 47.01379
684.515625 | 4.682536 | -35.92194 | 0.0001750924 |  | 26.44098 | 57.53345 | 74.7512 | 86.45153 | 30.05085 | 46.9055
684.6152 | 4.683037 | -34.53615 | 0.0001307942 |  | 26.43359 | 57.59463 | 74.78086 | 86.49349 | 29.97779 | 46.83451
684.7148 | 4.682678 | -39.54202 | 0.0001731479 |  | 26.50079 | 57.60205 | 74.8185 | 86.48517 | 29.91379 | 46.7603
684.8145 | 4.682956 | -37.30316 | 0.0001971428 |  | 26.53065 | 57.60741 | 74.86877 | 86.51378 | 29.82794 | 46.73523
684.9140625 | 4.682934 | -36.03358 | 0.0001575266 |  | 26.57282 | 57.62974 | 74.85349 | 86.47466 | 29.7642 | 46.70648
685.0137 | 4.681792 | -41.3311 | 0.0001662158 |  | 26.59365 | 57.71025 | 74.90855 | 86.45723 | 29.64793 | 46.63261
685.1133 | 4.682021 | -42.86726 | 0.0001847401 |  | 26.63739 | 57.79301 | 74.95517 | 86.4505 | 29.58 | 46.57364
685.2129 | 4.682118 | -35.39333 | 0.0001758578 |  | 26.68259 | 57.88319 | 75.03585 | 86.4425 | 29.54082 | 46.51392
685.3125 | 4.682728 | -33.71954 | 0.0001898138 |  | 26.72427 | 57.92757 | 75.08327 | 86.45129 | 29.49473 | 46.47885
685.4121 | 4.682387 | -41.02943 | 0.0001866042 |  | 26.73566 | 57.96154 | 75.0957 | 86.4237 | 29.4195 | 46.42493
685.5117 | 4.682429 | -39.68101 | 0.0001896785 |  | 26.74672 | 57.9861 | 75.15273 | 86.38986 | 29.39811 | 46.37669
685.6113 | 4.682605 | -37.39248 | 0.000163518 |  | 26.75801 | 58.02058 | 75.19105 | 86.37413 | 29.32926 | 46.32269
685.7109375 | 4.683324 | -42.86817 | 0.0001970495 |  | 26.79149 | 57.99474 | 75.23558 | 86.36699 | 29.26889 | 46.26042
685.8105 | 4.682252 | -34.6118 | 0.0001685156 |  | 26.81278 | 57.80823 | 75.26868 | 86.32154 | 29.21033 | 46.21395
685.9102 | 4.68252 | -36.15252 | 0.000190874 |  | 26.79761 | 57.8473 | 75.3332 | 86.34357 | 29.17217 | 46.15196
686.0098 | 4.682789 | -44.97716 | 0.0002115464 |  | 26.80444 | 57.73512 | 75.35265 | 86.36883 | 29.09704 | 46.09921
686.109375 | 4.68218 | -35.45074 | 0.0001930342 |  | 26.77692 | 57.63189 | 75.40195 | 86.41653 | 29.04497 | 46.02136
686.209 | 4.682404 | -36.34118 | 0.000184326 |  | 26.76105 | 57.51905 | 75.4416 | 86.41075 | 28.98172 | 45.97427
686.3086 | 4.682437 | -36.89075 | 0.0001908701 |  | 26.75929 | 57.43465 | 75.48867 | 86.43965 | 28.894 | 45.91463
686.4082 | 4.682305 | -34.90253 | 0.0001823057 |  | 26.73685 | 57.23334 | 75.5267 | 86.40895 | 28.81746 | 45.85111
686.5078125 | 4.6828 | -36.50751 | 0.0002047526 |  | 26.7177 | 57.20017 | 75.53488 | 86.41189 | 28.75132 | 45.79119
686.6074 | 4.682397 | -43.53304 | 0.0002144931 |  | 26.71251 | 57.01631 | 75.57434 | 86.44221 | 28.69712 | 45.69873
686.707 | 4.683017 | -41.10553 | 0.0001775266 |  | 26.68193 | 56.84999 | 75.62173 | 86.46169 | 28.61441 | 45.62723
686.8066 | 4.682279 | -40.37732 | 0.0001820324 |  | 26.67635 | 56.64384 | 75.6195 | 86.50314 | 28.52783 | 45.57533
686.90625 | 4.682364 | -40.80112 | 0.0001639118 |  | 26.64835 | 56.4828 | 75.63811 | 86.59068 | 28.46848 | 45.52675
687.0059 | 4.682051 | -40.58876 | 0.0001796581 |  | 26.6529 | 56.39966 | 75.6737 | 86.64454 | 28.38923 | 45.45914
687.1055 | 4.682102 | -41.24816 | 0.0001971714 |  | 26.64538 | 56.30544 | 75.67776 | 86.72239 | 28.33195 | 45.37651
687.2051 | 4.681972 | -38.1412 | 0.0001447753 |  | 26.65005 | 56.21785 | 75.69544 | 86.76793 | 28.27544 | 45.29739
687.3046875 | 4.681979 | -29.17256 | 0.0001686801 |  | 26.64757 | 56.15841 | 75.69022 | 86.79272 | 28.17997 | 45.26768
687.4043 | 4.681954 | -36.11789 | 0.0001873685 |  | 26.65713 | 56.11732 | 75.70148 | 86.81906 | 28.1524 | 45.15141
687.5039 | 4.682298 | -41.50654 | 0.0001817172 |  | 26.63181 | 56.09447 | 75.68445 | 86.88269 | 28.07866 | 45.0854
687.6035 | 4.682426 | -35.65763 | 0.0001581475 |  | 26.63314 | 56.09885 | 75.70435 | 86.98962 | 28.0298 | 44.9991
687.703125 | 4.682638 | -33.44566 | 0.000157601 |  | 26.61021 | 56.05829 | 75.7151 | 87.06698 | 27.97493 | 44.90865
687.8027 | 4.682603 | -34.91028 | 0.0001880727 |  | 26.62303 | 56.0654 | 75.75066 | 87.10052 | 27.93899 | 44.82784
687.9023 | 4.682576 | -37.30681 | 0.0001906176 |  | 26.64164 | 56.0774 | 75.77967 | 87.16081 | 27.90145 | 44.75771
688.002 | 4.682387 | -30.74154 | 0.0002218244 |  | 26.60791 | 56.10269 | 75.78059 | 87.15127 | 27.86043 | 44.68289
688.1015625 | 4.682924 | -34.49969 | 0.0002058457 |  | 26.63364 | 56.08039 | 75.78747 | 87.09035 | 27.83227 | 44.58821
688.2012 | 4.682306 | -35.89642 | 0.0001850957 |  | 26.63799 | 56.11369 | 75.80004 | 87.05903 | 27.80046 | 44.48283
688.3008 | 4.682666 | -31.59506 | 0.0002043016 |  | 26.62509 | 56.0954 | 75.82909 | 86.97971 | 27.74458 | 44.39504
688.4004 | 4.682653 | -37.44944 | 0.0001719774 |  | 26.61116 | 56.05876 | 75.83514 | 86.96712 | 27.70172 | 44.27496
688.5 | 4.682309 | -38.41325 | 0.0001929518 |  | 26.58192 | 56.03054 | 75.84238 | 86.92873 | 27.66514 | 44.19296
688.5996 | 4.682432 | -39.41579 | 0.0001818027 |  | 26.58465 | 56.05523 | 75.85138 | 86.84051 | 27.63932 | 44.09736
688.6992 | 4.682667 | -42.53324 | 0.0001737493 |  | 26.54545 | 56.02658 | 75.8542 | 86.74889 | 27.58885 | 44.00338
688.7988 | 4.683005 | -36.38539 | 0.0001540046 |  | 26.5363 | 55.90711 | 75.89001 | 86.57011 | 27.5708 | 43.88661
688.8984375 | 4.68214 | -40.11393 | 0.0001299797 |  | 26.51794 | 55.75317 | 75.86949 | 86.44678 | 27.55461 | 43.74472
688.998 | 4.682497 | -42.18645 | 0.0001660757 |  | 26.4839 | 55.6118 | 75.88544 | 86.28244 | 27.56573 | 43.65577
689.0977 | 4.682397 | -40.89955 | 0.0001776886 |  | 26.45732 | 55.38633 | 75.97601 | 86.16436 | 27.54468 | 43.53715
689.1973 | 4.682548 | -36.24047 | 0.0001753545 |  | 26.44562 | 55.2099 | 75.98288 | 86.02801 | 27.54644 | 43.39431
689.296875 | 4.68209 | -39.77169 | 0.000181718 |  | 26.42431 | 54.98506 | 75.9964 | 85.93124 | 27.5232 | 43.27912
689.3965 | 4.682562 | -43.3658 | 0.0001901649 |  | 26.38712 | 54.70906 | 75.99325 | 85.91295 | 27.54399 | 43.17484
689.4961 | 4.682352 | -40.33904 | 0.0001991149 |  | 26.37603 | 54.39241 | 76.0124 | 85.90678 | 27.56099 | 43.04746
689.5957 | 4.683235 | -47.94377 | 0.000193347 |  | 26.36715 | 54.20046 | 76.01235 | 85.97694 | 27.57866 | 42.92114
689.6953125 | 4.681693 | -40.36182 | 0.0001878124 |  | 26.34737 | 53.99785 | 76.01359 | 86.01316 | 27.58008 | 42.84643
689.7949 | 4.682315 | -40.84532 | 0.0001876911 |  | 26.33844 | 53.82939 | 76.03944 | 86.0504 | 27.60971 | 42.73779
689.8945 | 4.682842 | -43.0901 | 0.0001901487 |  | 26.34698 | 53.79106 | 76.01805 | 86.03751 | 27.61769 | 42.65304
689.9941 | 4.682438 | -41.3671 | 0.0001539882 |  | 26.34745 | 53.69518 | 75.98537 | 86.04521 | 27.6512 | 42.53764
690.09375 | 4.682601 | -44.32231 | 0.0002121485 |  | 26.33599 | 53.6135 | 76.01154 | 86.04913 | 27.61444 | 42.44657
690.1934 | 4.682685 | -42.65992 | 0.0001964009 |  | 26.3262 | 53.51966 | 75.97677 | 86.06628 | 27.64877 | 42.34585
690.293 | 4.682676 | -37.75567 | 0.0001972645 |  | 26.30098 | 53.38271 | 75.99052 | 86.06807 | 27.66136 | 42.23329
690.3926 | 4.682822 | -45.51351 | 0.0001865623 |  | 26.2921 | 53.29996 | 75.98291 | 86.11497 | 27.67251 | 42.14273
690.4921875 | 4.682513 | -42.4544 | 0.0001851504 |  | 26.29579 | 53.22714 | 75.96927 | 86.16211 | 27.66509 | 42.07629
690.5918 | 4.682595 | -40.49945 | 0.0001533897 |  | 26.27772 | 53.17712 | 75.9622 | 86.16823 | 27.69488 | 41.96963
690.6914 | 4.682168 | -39.99681 | 0.0001645372 |  | 26.30136 | 53.05549 | 75.94357 | 86.20858 | 27.69649 | 41.87677
690.791 | 4.682461 | -43.49294 | 0.0002299379 |  | 26.34176 | 52.96124 | 75.95114 | 86.25625 | 27.69033 | 41.81113
690.890625 | 4.682638 | -36.09191 | 0.0002043519 |  | 26.34641 | 52.80092 | 75.97266 | 86.28954 | 27.67423 | 41.73893
690.9902 | 4.682868 | -40.9597 | 0.000152375 |  | 26.31108 | 52.67205 | 76.03001 | 86.31326 | 27.68836 | 41.67598
691.0898 | 4.682913 | -42.76792 | 0.0001635427 |  | 26.31615 | 52.56245 | 76.07485 | 86.32936 | 27.69705 | 41.59882
691.1895 | 4.682983 | -36.86934 | 0.0001777982 |  | 26.31814 | 52.53664 | 76.10306 | 86.35223 | 27.6965 | 41.5158
691.2890625 | 4.682324 | -35.63712 | 0.00016338 |  | 26.28952 | 52.48747 | 76.15772 | 86.34687 | 27.68568 | 41.45045
691.3887 | 4.683494 | -37.64904 | 0.0001952148 |  | 26.27924 | 52.41331 | 76.18095 | 86.29652 | 27.69247 | 41.38983
691.4883 | 4.68254 | -32.92434 | 0.0001937097 |  | 26.25762 | 52.37723 | 76.23561 | 86.26833 | 27.67565 | 41.32657
691.5879 | 4.682413 | -40.43063 | 0.0001524417 |  | 26.2041 | 52.36378 | 76.28353 | 86.21865 | 27.67724 | 41.23539
691.6875 | 4.682318 | -40.32035 | 0.0001967013 |  | 26.17838 | 52.40551 | 76.33411 | 86.15437 | 27.62869 | 41.18017
691.7871 | 4.682557 | -41.49105 | 0.0001869476 |  | 26.2067 | 52.41935 | 76.3876 | 86.17231 | 27.58087 | 41.10404
691.8867 | 4.682148 | -41.73075 | 0.0001867684 |  | 26.1297 | 52.36552 | 76.41998 | 86.14134 | 27.56995 | 41.0608
691.9863 | 4.68211 | -39.36521 | 0.0001458198 |  | 26.13027 | 52.24526 | 76.40443 | 86.09201 | 27.55684 | 40.98429
692.0859375 | 4.683586 | -40.59788 | 0.0001819383 |  | 26.13095 | 52.14992 | 76.49258 | 86.08678 | 27.538 | 40.93803
692.1855 | 4.682523 | -40.3837 | 0.000198971 |  | 26.13448 | 52.07619 | 76.49177 | 86.01469 | 27.50839 | 40.85718
692.2852 | 4.682141 | -43.4975 | 0.0001752137 |  | 26.09984 | 52.0084 | 76.52658 | 85.99803 | 27.49874 | 40.81893
692.3848 | 4.683394 | -41.57171 | 0.0001577836 |  | 26.03858 | 52.00898 | 76.56992 | 85.92851 | 27.44401 | 40.74443
692.484375 | 4.682847 | -40.57008 | 0.0001849335 |  | 26.01609 | 52.05516 | 76.57289 | 85.88067 | 27.40582 | 40.73215
692.584 | 4.683376 | -44.51644 | 0.0001797568 |  | 26.03872 | 52.0301 | 76.54262 | 85.84355 | 27.39944 | 40.66759
692.6836 | 4.682477 | -41.53571 | 0.0001519158 |  | 26.02512 | 52.03328 | 76.61171 | 85.75758 | 27.3355 | 40.64603
692.7832 | 4.68249 | -37.24438 | 0.0001673108 |  | 26.0461 | 52.05723 | 76.60095 | 85.65 | 27.33368 | 40.59046
692.8828125 | 4.683027 | -47.73278 | 0.0001923701 |  | 26.08112 | 52.08821 | 76.60555 | 85.531 | 27.30856 | 40.58702
692.9824 | 4.682551 | -42.4102 | 0.0002045961 |  | 26.10207 | 52.07832 | 76.60326 | 85.44182 | 27.28742 | 40.57665
693.082 | 4.681944 | -40.66395 | 0.0001756965 |  | 26.09113 | 52.05448 | 76.60953 | 85.35643 | 27.23771 | 40.55413
693.1816 | 4.683244 | -38.91315 | 0.000190034 |  | 26.10056 | 52.06968 | 76.59286 | 85.32542 | 27.24795 | 40.52075
693.28125 | 4.682439 | -42.01237 | 0.0001746001 |  | 26.09397 | 52.01541 | 76.58924 | 85.33977 | 27.2187 | 40.48788
693.3809 | 4.682767 | -39.45726 | 0.0001607202 |  | 26.10793 | 51.9705 | 76.57076 | 85.33306 | 27.21261 | 40.47509
693.4805 | 4.68277 | -43.30701 | 0.0001757732 |  | 26.05602 | 51.92499 | 76.55251 | 85.33176 | 27.18767 | 40.45274
693.5801 | 4.682315 | -45.1567 | 0.0001858338 |  | 26.04941 | 51.9328 | 76.54665 | 85.29655 | 27.15277 | 40.41024
693.6796875 | 4.682717 | -41.79044 | 0.0001725218 |  | 26.0597 | 51.9678 | 76.52869 | 85.23019 | 27.14817 | 40.35593
693.7793 | 4.682667 | -46.17474 | 0.0001552243 |  | 26.04321 | 51.9576 | 76.53397 | 85.15487 | 27.11538 | 40.31736
693.8789 | 4.683344 | -47.01186 | 0.0002007638 |  | 26.00066 | 52.00452 | 76.51164 | 85.14317 | 27.10301 | 40.3028
693.9785 | 4.682542 | -45.596 | 0.000216078 |  | 26.03198 | 52.01208 | 76.47717 | 85.20087 | 27.06198 | 40.28512
694.078125 | 4.682881 | -44.36743 | 0.0001823454 |  | 26.03096 | 52.08577 | 76.47536 | 85.25232 | 27.06964 | 40.26392
694.1777 | 4.683004 | -47.27798 | 0.0001931781 |  | 25.9755 | 52.16026 | 76.41172 | 85.31927 | 27.01467 | 40.25641
694.2773 | 4.682307 | -39.83458 | 0.0002116559 |  | 25.98202 | 52.22746 | 76.3885 | 85.34716 | 27.00595 | 40.23657
694.377 | 4.682273 | -45.0405 | 0.0001819751 |  | 25.96678 | 52.27548 | 76.37115 | 85.4826 | 26.961 | 40.23394
694.4765625 | 4.682764 | -44.1496 | 0.000175327 |  | 25.95925 | 52.29841 | 76.40098 | 85.51468 | 26.96521 | 40.20206
694.5762 | 4.682956 | -39.66506 | 0.0002163905 |  | 25.95771 | 52.36245 | 76.38861 | 85.65142 | 26.92136 | 40.1769
694.6758 | 4.682882 | -39.50009 | 0.0002069191 |  | 25.92904 | 52.41454 | 76.38443 | 85.77716 | 26.89263 | 40.16801
694.7754 | 4.683136 | -43.0901 | 0.0001820917 |  | 25.93558 | 52.41513 | 76.36196 | 85.87707 | 26.88335 | 40.12275
694.875 | 4.682369 | -38.64064 | 0.0002032352 |  | 25.89344 | 52.45647 | 76.40694 | 85.98985 | 26.87217 | 40.08673
694.9746 | 4.683459 | -38.72768 | 0.0001811194 |  | 25.91398 | 52.44121 | 76.39983 | 86.13164 | 26.82696 | 40.06795
695.0742 | 4.682539 | -43.82697 | 0.0002014186 |  | 25.86394 | 52.43707 | 76.40921 | 86.24156 | 26.77697 | 40.026
695.1738 | 4.683131 | -48.30331 | 0.0001999841 |  | 25.88865 | 52.43827 | 76.44778 | 86.36781 | 26.74884 | 39.99631
695.2734375 | 4.683159 | -43.6456 | 0.0001837472 |  | 25.9042 | 52.47809 | 76.4478 | 86.48093 | 26.71618 | 39.9718
695.373 | 4.683104 | -39.6245 | 0.000205999 |  | 25.87266 | 52.52039 | 76.50185 | 86.64271 | 26.67965 | 39.90773
695.4727 | 4.682677 | -42.23429 | 0.0001756827 |  | 25.88936 | 52.55582 | 76.49402 | 86.75182 | 26.66528 | 39.90881
695.5723 | 4.683668 | -44.55199 | 0.000187907 |  | 25.87583 | 52.64343 | 76.49181 | 86.77081 | 26.63505 | 39.85084
695.671875 | 4.683122 | -39.60217 | 0.000199695 |  | 25.87537 | 52.67761 | 76.53112 | 86.71958 | 26.62453 | 39.81147
695.7715 | 4.683263 | -39.28683 | 0.0002013083 |  | 25.84088 | 52.72341 | 76.53156 | 86.75486 | 26.60093 | 39.80151
695.8711 | 4.682828 | -36.56858 | 0.0001621475 |  | 25.83743 | 52.82719 | 76.59697 | 86.73886 | 26.56608 | 39.74703
695.9707 | 4.683433 | -42.48493 | 0.0002030947 |  | 25.86991 | 52.87514 | 76.60328 | 86.76929 | 26.5537 | 39.71661
696.0703125 | 4.682634 | -34.73028 | 0.0001768579 |  | 25.84774 | 52.94528 | 76.61939 | 86.79581 | 26.57545 | 39.67951
696.1699 | 4.683042 | -35.51819 | 0.000165666 |  | 25.85167 | 52.93989 | 76.62542 | 86.84768 | 26.55235 | 39.64782
696.2695 | 4.682716 | -34.74623 | 0.0001620194 |  | 25.85185 | 52.9607 | 76.66049 | 86.8505 | 26.53259 | 39.61333
696.3691 | 4.683325 | -39.33285 | 0.0001964111 |  | 25.83984 | 52.96712 | 76.65246 | 86.84019 | 26.50378 | 39.59392
696.46875 | 4.683584 | -36.1106 | 0.0001893028 |  | 25.83035 | 52.92921 | 76.64902 | 86.79203 | 26.50007 | 39.61089
696.5684 | 4.683792 | -38.0537 | 0.0001459591 |  | 25.82738 | 52.92474 | 76.65778 | 86.75115 | 26.51254 | 39.52588
696.668 | 4.683382 | -39.97038 | 0.0001950075 |  | 25.81697 | 52.91979 | 76.63105 | 86.76492 | 26.54613 | 39.52634
696.7676 | 4.683061 | -43.02676 | 0.0002032263 |  | 25.83217 | 52.87981 | 76.58922 | 86.74745 | 26.55715 | 39.47318
696.8671875 | 4.683003 | -36.56219 | 0.0001648749 |  | 25.7994 | 52.8569 | 76.62968 | 86.80987 | 26.60019 | 39.43331
696.9668 | 4.683327 | -44.40753 | 0.0001731979 |  | 25.82086 | 52.84821 | 76.64805 | 86.8625 | 26.60604 | 39.39675
697.0664 | 4.682821 | -37.3779 | 0.0001523283 |  | 25.79145 | 52.83327 | 76.62379 | 86.90888 | 26.62564 | 39.32624
697.166 | 4.682935 | -47.16133 | 0.0001916154 |  | 25.78521 | 52.82737 | 76.64478 | 86.93601 | 26.64338 | 39.32427
697.265625 | 4.68402 | -46.7553 | 0.0002153914 |  | 25.74966 | 52.81062 | 76.67947 | 86.97256 | 26.67786 | 39.27518
697.3652 | 4.682895 | -46.05899 | 0.0001670857 |  | 25.75931 | 52.85026 | 76.68244 | 87.00312 | 26.69748 | 39.26968
697.4648 | 4.683363 | -43.46059 | 0.0002177635 |  | 25.69249 | 52.85987 | 76.78182 | 86.95657 | 26.71271 | 39.20128
697.5645 | 4.683108 | -41.75125 | 0.0001800676 |  | 25.70605 | 52.9325 | 76.80574 | 86.94117 | 26.68767 | 39.18977
697.6640625 | 4.683263 | -40.75555 | 0.0001939142 |  | 25.72402 | 53.0095 | 76.83179 | 86.91563 | 26.73018 | 39.14825
697.7637 | 4.682735 | -39.91068 | 0.0001794559 |  | 25.69643 | 53.0374 | 76.83408 | 86.85876 | 26.73578 | 39.12819
697.8633 | 4.683591 | -38.09107 | 0.0002002931 |  | 25.67558 | 53.10873 | 76.85376 | 86.8276 | 26.73123 | 39.06834
697.9629 | 4.683232 | -35.48128 | 0.0001935471 |  | 25.6897 | 53.16202 | 76.86094 | 86.82835 | 26.7546 | 39.02511
698.0625 | 4.683386 | -41.47784 | 0.0001514969 |  | 25.66687 | 53.19154 | 76.85711 | 86.78163 | 26.73967 | 39.00216
698.1621 | 4.683855 | -42.22883 | 0.0001953675 |  | 25.64765 | 53.2326 | 76.86797 | 86.66878 | 26.77775 | 38.92069
698.2617 | 4.683481 | -39.49508 | 0.0001685058 |  | 25.64168 | 53.26307 | 76.80608 | 86.59765625 | 26.79164 | 38.8828
698.3613 | 4.683171 | -44.53786 | 0.0001856997 |  | 25.61227 | 53.27705 | 76.74703 | 86.48827 | 26.79666 | 38.8414
698.4609375 | 4.684 | -36.62235 | 0.0001772699 |  | 25.59609 | 53.29819 | 76.75224 | 86.34834 | 26.83062 | 38.84351
698.5605 | 4.683401 | -40.90593 | 0.0001732021 |  | 25.57507 | 53.31982 | 76.64265 | 86.24964 | 26.81816 | 38.81491
698.6602 | 4.683762 | -40.49853 | 0.0001928535 |  | 25.54424 | 53.3489 | 76.5954 | 86.11668 | 26.86262 | 38.81176
698.7598 | 4.68333 | -37.61988 | 0.0002069003 |  | 25.53528 | 53.38461 | 76.50777 | 85.93054 | 26.87807 | 38.79676
698.859375 | 4.683587 | -39.18794 | 0.0002364375 |  | 25.54559 | 53.39397 | 76.47801 | 85.80927 | 26.89292 | 38.75247
698.959 | 4.682822 | -35.33955 | 0.0001843791 |  | 25.5289 | 53.40211 | 76.42291 | 85.6308 | 26.91691 | 38.71561
699.0586 | 4.683988 | -37.43623 | 0.0002057492 |  | 25.47332 | 53.43199 | 76.35254 | 85.45739 | 26.93266 | 38.7065
699.1582 | 4.683709 | -40.42061 | 0.0001653369 |  | 25.47555 | 53.42861 | 76.3028 | 85.30309 | 26.95687 | 38.66844
699.2578125 | 4.683362 | -40.75692 | 0.0001867313 |  | 25.46075 | 53.39273 | 76.25271 | 85.17365 | 26.91909 | 38.60325
699.3574 | 4.683141 | -36.33799 | 0.0001959301 |  | 25.44562 | 53.36257 | 76.22792 | 84.99562 | 26.94767 | 38.57139
699.457 | 4.68295 | -38.98607 | 0.0001718956 |  | 25.41631 | 53.32325 | 76.17856 | 84.85725 | 26.96422 | 38.54079
699.5566 | 4.683099 | -40.59514 | 0.0002246384 |  | 25.41206 | 53.28597 | 76.13075 | 84.73789 | 26.96322 | 38.53534
699.65625 | 4.683342 | -39.14465 | 0.0001636041 |  | 25.39351 | 53.24078 | 76.08039 | 84.60213 | 26.97462 | 38.50139
699.7559 | 4.6832 | -34.59767 | 0.0001656893 |  | 25.38192 | 53.23612 | 76.02055 | 84.50524 | 27.01729 | 38.48764
699.8555 | 4.683974 | -40.22694 | 0.0001973319 |  | 25.41059 | 53.21326 | 76.01197 | 84.40865 | 27.01837 | 38.45581
699.9551 | 4.683055 | -40.06699 | 0.0001800286 |  | 25.39077 | 53.15694 | 75.945 | 84.35062 | 27.05312 | 38.45334
700.0546875 | 4.684015 | -42.38195 | 0.0001666991 |  | 25.404 | 53.16478 | 75.87274 | 84.27145 | 27.05977 | 38.41729
700.1543 | 4.683326 | -41.17571 | 0.0001728474 |  | 25.48787 | 53.15146 | 75.83162 | 84.21451 | 27.10127 | 38.39509
700.2539 | 4.683326 | -41.92761 | 0.0001997489 |  | 25.506 | 53.13624 | 75.76102 | 84.10763 | 27.12509 | 38.38075
700.3535 | 4.683569 | -35.56102 | 0.0001994857 |  | 25.52105 | 53.10371 | 75.72697 | 84.01236 | 27.16597 | 38.37471
700.453125 | 4.683278 | -36.85977 | 0.0001623246 |  | 25.5409 | 53.07536 | 75.68764 | 83.85487 | 27.20284 | 38.32664
700.5527 | 4.683692 | -38.52809 | 0.0001854215 |  | 25.56673 | 53.01947 | 75.65797 | 83.7933 | 27.22343 | 38.3316
700.6523 | 4.682884 | -39.17153 | 0.0001846059 |  | 25.5367 | 52.9515 | 75.5796 | 83.73544 | 27.2792 | 38.32175
700.752 | 4.683623 | -41.03808 | 0.0002025246 |  | 25.58751 | 52.81352 | 75.53664 | 83.68952 | 27.35795 | 38.34972
700.8515625 | 4.683871 | -40.61565 | 0.0001835853 |  | 25.69723 | 52.67022 | 75.49074 | 83.59387 | 27.42195 | 38.35553
700.9512 | 4.6832 | -41.16067 | 0.0001779249 |  | 25.7361 | 52.55421 | 75.42934 | 83.5304 | 27.52523 | 38.3671
701.0508 | 4.683054 | -36.9983 | 0.0001683544 |  | 25.85018 | 52.42601 | 75.37845 | 83.4911 | 27.66422 | 38.36773
701.1504 | 4.683579 | -39.07539 | 0.0001994269 |  | 25.92354 | 52.3291 | 75.30782 | 83.44746 | 27.72412 | 38.40319
701.25 | 4.682714 | -38.72267 | 0.0001772976 |  | 25.9938 | 52.2214 | 75.2065 | 83.40289 | 27.80988 | 38.43461
701.3496 | 4.683107 | -40.46846 | 0.000160471 |  | 26.04031 | 52.17304 | 75.16621 | 83.31623 | 27.92815 | 38.48803
701.4492 | 4.683174 | -38.43148 | 0.0001337003 |  | 26.08017 | 52.09261 | 75.1431 | 83.28068 | 28.03233 | 38.55027
701.5488 | 4.683035 | -37.59481 | 0.0001947378 |  | 26.08936 | 52.13659 | 75.09027 | 83.20461 | 28.11087 | 38.62469
701.6484375 | 4.683403 | -38.49391 | 0.000156375 |  | 26.11518 | 52.20001 | 75.01613 | 83.10071 | 28.20104 | 38.72395
701.748 | 4.683342 | -44.44581 | 0.0001891907 |  | 26.10078 | 52.28282 | 75.004 | 82.92704 | 28.31848 | 38.79587
701.8477 | 4.682897 | -44.79898 | 0.0001983715 |  | 26.11378 | 52.41348 | 74.98132 | 82.79441 | 28.40439 | 38.85296
701.9473 | 4.683127 | -42.40199 | 0.0001804371 |  | 26.11344 | 52.50396 | 74.91438 | 82.67483 | 28.4684 | 38.89327
702.046875 | 4.683065 | -40.42881 | 0.0001627271 |  | 26.07589 | 52.57696 | 74.89227 | 82.59151 | 28.61139 | 38.98986
702.1465 | 4.683183 | -40.61656 | 0.000168249 |  | 26.07433 | 52.61224 | 74.84749 | 82.5749 | 28.71362 | 39.03565
702.2461 | 4.683876 | -40.97656 | 0.0002056519 |  | 26.06129 | 52.6412 | 74.83147 | 82.54662 | 28.85665 | 39.1383
702.3457 | 4.682714 | -44.69143 | 0.0001782003 |  | 26.02994 | 52.72997 | 74.80482 | 82.49812 | 28.97713 | 39.25925
702.4453125 | 4.682581 | -41.40948 | 0.0001992679 |  | 26.01446 | 52.81707 | 74.7849 | 82.51726 | 29.09299 | 39.33347
702.5449 | 4.682912 | -45.73772 | 0.0001796061 |  | 25.99821 | 52.94732 | 74.77597 | 82.4926 | 29.181 | 39.4506
702.6445 | 4.683165 | -44.45811 | 0.0001722468 |  | 25.95971 | 53.03496 | 74.72667 | 82.47585 | 29.28202 | 39.55672
702.7441 | 4.683429 | -46.37798 | 0.0001956792 |  | 25.92911 | 53.07169 | 74.71594 | 82.48952 | 29.42888 | 39.64489
702.84375 | 4.683295 | -40.20506 | 0.0002277078 |  | 25.91787 | 53.05401 | 74.69563 | 82.51988 | 29.44511 | 39.72759
702.9434 | 4.682924 | -45.57777 | 0.0001842902 |  | 25.83012 | 53.14139 | 74.6606 | 82.53151 | 29.54225 | 39.82521
703.043 | 4.683 | -40.81388 | 0.0001772455 |  | 25.8119 | 53.18756 | 74.65865 | 82.62521 | 29.67075 | 39.90929
703.1426 | 4.683261 | -40.94193 | 0.000209048 |  | 25.80621 | 53.23502 | 74.64264 | 82.71481 | 29.76117 | 40.01458
703.2421875 | 4.683078 | -42.52777 | 0.0002030692 |  | 25.78259 | 53.34967 | 74.62301 | 82.78649 | 29.85393 | 40.09641
703.3418 | 4.683516 | -43.97188 | 0.0001862045 |  | 25.7096 | 53.44124 | 74.63525 | 82.90029 | 30.00154 | 40.20634
703.4414 | 4.683605 | -45.2205 | 0.0001735435 |  | 25.71807 | 53.52501 | 74.6434 | 83.04747 | 30.14258 | 40.27302
703.541 | 4.683302 | -45.01179 | 0.0001796543 |  | 25.63278 | 53.54113 | 74.60215 | 83.08449 | 30.21314 | 40.33127
703.640625 | 4.68331 | -43.17668 | 0.0002157338 |  | 25.6295 | 53.63792 | 74.61946 | 83.16288 | 30.33109 | 40.4775
703.7402 | 4.683315 | -42.82716 | 0.0001708426 |  | 25.62253 | 53.75137 | 74.60469 | 83.29054 | 30.4149 | 40.56898
703.8398 | 4.683104 | -45.6484 | 0.0001690468 |  | 25.59534 | 53.78319 | 74.60018 | 83.3327 | 30.49728 | 40.66108
703.9395 | 4.683661 | -37.33506 | 0.0001551436 |  | 25.59765625 | 53.83426 | 74.59518 | 83.4576 | 30.56971 | 40.77164
704.0390625 | 4.682888 | -40.15402 | 0.0001840768 |  | 25.61518 | 53.90791 | 74.61706 | 83.57207 | 30.63016 | 40.92531
704.1387 | 4.683555 | -40.17909 | 0.0001961171 |  | 25.68164 | 53.95762 | 74.62645 | 83.54217 | 30.72206 | 41.00575
704.2383 | 4.683473 | -43.61188 | 0.0001836488 |  | 25.64839 | 54.00292 | 74.63597 | 83.51247 | 30.78968 | 41.08753
704.3379 | 4.683122 | -37.20382 | 0.0001795969 |  | 25.67665 | 54.05161 | 74.6228 | 83.46699 | 30.87184 | 41.14125
704.4375 | 4.683141 | -44.15097 | 0.0001804474 |  | 25.64125 | 54.12219 | 74.66826 | 83.43466 | 30.93842 | 41.24011
704.5371 | 4.683234 | -51.19245 | 0.0002059122 |  | 25.66456 | 54.18158 | 74.63647 | 83.26544 | 31.00607 | 41.35763
704.6367 | 4.683013 | -43.76363 | 0.0002078301 |  | 25.67649 | 54.3105 | 74.63163 | 83.17478 | 31.06619 | 41.41586
704.7363 | 4.683205 | -46.19707 | 0.00019404 |  | 25.68508 | 54.42028 | 74.59192 | 83.11682 | 31.12027 | 41.53297
704.8359375 | 4.683373 | -44.25396 | 0.0002073458 |  | 25.67257 | 54.51363 | 74.55116 | 83.05008 | 31.17352 | 41.6259
704.9355 | 4.683448 | -41.86108 | 0.0001821218 |  | 25.70888 | 54.6093 | 74.55345 | 83.0626 | 31.22438 | 41.68757
705.0352 | 4.683357 | -42.70412 | 0.0001704683 |  | 25.73689 | 54.69505 | 74.52715 | 83.08222 | 31.26486 | 41.81046
705.1348 | 4.683269 | -44.65133 | 0.0002016987 |  | 25.83332 | 54.81522 | 74.47771 | 83.10088 | 31.32855 | 41.88917
705.234375 | 4.683032 | -43.53532 | 0.0001839463 |  | 25.88533 | 54.87051 | 74.46519 | 83.14822 | 31.34124 | 41.99829
705.334 | 4.683195 | -45.17083 | 0.0001563629 |  | 26.03863 | 54.95826 | 74.44127 | 83.17979 | 31.38591 | 42.10658
705.4336 | 4.683574 | -43.2496 | 0.000201533 |  | 26.20189 | 55.02885 | 74.37227 | 83.16631 | 31.40865 | 42.1936
705.5332 | 4.683495 | -42.24569 | 0.000208589 |  | 26.33727 | 55.08101 | 74.36264 | 83.08606 | 31.39336 | 42.34761
705.6328125 | 4.68356 | -36.41592 | 0.0001995329 |  | 26.46702 | 55.12524 | 74.30402 | 82.92125 | 31.45486 | 42.46871
705.7324 | 4.683235 | -41.31788 | 0.0001614045 |  | 26.57371 | 55.17531 | 74.25222 | 82.8308 | 31.45956 | 42.56903
705.832 | 4.683301 | -40.17772 | 0.0001821898 |  | 26.70582 | 55.18515 | 74.1584 | 82.71112 | 31.47073 | 42.73134
705.9316 | 4.683764 | -41.40993 | 0.0001886181 |  | 26.76872 | 55.19918 | 74.09411 | 82.57269 | 31.47779 | 42.85117
706.03125 | 4.683673 | -40.09524 | 0.0001819558 |  | 26.86107 | 55.26862 | 74.01335 | 82.50881 | 31.49121 | 42.97808
706.1309 | 4.683488 | -44.38019 | 0.0001845002 |  | 26.93707 | 55.28237 | 73.92728 | 82.40622 | 31.50228 | 43.08677
706.2305 | 4.683533 | -39.93985 | 0.0001994131 |  | 27.05313 | 55.27404 | 73.87252 | 82.35818 | 31.51415 | 43.18625
706.3301 | 4.683523 | -39.46911 | 0.0001681673 |  | 27.15929 | 55.19633 | 73.79853 | 82.26881 | 31.53412 | 43.29149
706.4296875 | 4.682914 | -39.91751 | 0.0002011592 |  | 27.21455 | 55.06302 | 73.7319 | 82.21719 | 31.54351 | 43.35761
706.5293 | 4.683316 | -39.77306 | 0.0001783469 |  | 27.2246 | 54.89459 | 73.64383 | 82.19457 | 31.53859 | 43.45275
706.6289 | 4.683482 | -38.20591 | 0.0001837029 |  | 27.25047 | 54.7086 | 73.61489 | 82.09966 | 31.59235 | 43.55315
706.7285 | 4.683325 | -41.3867 | 0.0002108258 |  | 27.25526 | 54.50721 | 73.5662 | 81.97684 | 31.58336 | 43.6326
706.828125 | 4.683402 | -44.17284 | 0.0001886434 |  | 27.21725 | 54.2804 | 73.5069 | 81.78526 | 31.59905 | 43.71448
706.9277 | 4.683973 | -42.09804 | 0.0001893452 |  | 27.25199 | 54.07082 | 73.48502 | 81.63821 | 31.61757 | 43.80969
707.0273 | 4.683287 | -42.14908 | 0.000170942 |  | 27.24251 | 53.92636 | 73.44856 | 81.50582 | 31.64951 | 43.84835
707.127 | 4.683451 | -40.42973 | 0.0002178389 |  | 27.27505 | 53.74071 | 73.4155 | 81.33581 | 31.68425 | 43.95308
707.2265625 | 4.682892 | -46.39894 | 0.0002035471 |  | 27.28264 | 53.62964 | 73.34806 | 81.10169 | 31.71955 | 44.03814
707.3262 | 4.682947 | -42.30675 | 0.0002079743 |  | 27.28485 | 53.54605 | 73.34525 | 80.89095 | 31.76177 | 44.11629
707.4258 | 4.68397 | -41.76675 | 0.0001763194 |  | 27.30058 | 53.45877 | 73.28953 | 80.69264 | 31.82781 | 44.19461
707.5254 | 4.68392 | -37.84727 | 0.000209809 |  | 27.26291 | 53.40454 | 73.24402 | 80.56789 | 31.83779 | 44.3082
707.625 | 4.683396 | -43.72853 | 0.0001781019 |  | 27.22153 | 53.38442 | 73.19546 | 80.42828 | 31.89694 | 44.37245
707.7246 | 4.683574 | -42.6148 | 0.0002196506 |  | 27.2043 | 53.39713 | 73.17068 | 80.2724 | 31.89821 | 44.48585
707.8242 | 4.683661 | -43.62509 | 0.0002000406 |  | 27.18059 | 53.40302 | 73.07988 | 80.06805 | 31.90133 | 44.55425
707.9238 | 4.683384 | -43.25552 | 0.0001770297 |  | 27.16371 | 53.41468 | 73.06315 | 79.905 | 31.93179 | 44.61034
708.0234375 | 4.683376 | -43.38129 | 0.0001938699 |  | 27.1259 | 53.45877 | 72.98135 | 79.69392 | 31.94923 | 44.66854
708.123 | 4.683331 | -41.5831 | 0.0001979596 |  | 27.08577 | 53.45113 | 72.91737 | 79.49002 | 31.92192 | 44.71815
708.2227 | 4.682926 | -36.46695 | 0.0002455121 |  | 27.07984 | 53.4228 | 72.89153 | 79.39057 | 31.95868 | 44.7878
708.3223 | 4.683723 | -42.95886 | 0.000189948 |  | 27.05501 | 53.36734 | 72.84049 | 79.34844 | 31.94619 | 44.81927
708.421875 | 4.683269 | -39.00566 | 0.0001807988 |  | 27.02193 | 53.35267 | 72.80335 | 79.28228 | 31.95464 | 44.88802
708.5215 | 4.682764 | -39.28865 | 0.0002056188 |  | 26.98664 | 53.24808 | 72.80364 | 79.27137 | 31.95593 | 44.90445
708.6211 | 4.68317 | -43.35805 | 0.0001964226 |  | 26.98972 | 53.23257 | 72.79185 | 79.36185 | 31.96283 | 44.94046
708.7207 | 4.683254 | -35.70776 | 0.0001757771 |  | 26.97649 | 53.18369 | 72.77632 | 79.41692 | 31.95477 | 44.9613
708.8203125 | 4.68317 | -41.51566 | 0.0002023854 |  | 26.95074 | 53.15248 | 72.7829 | 79.51736 | 31.92584 | 45.00445
708.9199 | 4.683414 | -42.2621 | 0.0002162327 |  | 26.96439 | 53.12458 | 72.78285 | 79.66055 | 31.93088 | 45.01045
709.0195 | 4.683399 | -39.12915 | 0.0002109256 |  | 26.9225 | 53.11682 | 72.80296 | 79.75288 | 31.92323 | 45.05089
709.1191 | 4.683627 | -34.80228 | 0.0002259546 |  | 26.90615 | 53.09077 | 72.85278 | 79.79196 | 31.8078 | 45.07602
709.21875 | 4.682898 | -34.42633 | 0.0002302571 |  | 26.90754 | 53.09261 | 72.85261 | 79.80553 | 31.80362 | 45.0807
709.3184 | 4.683335 | -33.50126 | 0.0001943725 |  | 26.89915 | 53.13393 | 72.85773 | 79.78535 | 31.6861 | 45.11322
709.418 | 4.682714 | -38.49527 | 0.0002016657 |  | 26.8674 | 53.17062 | 72.9201 | 79.73652 | 31.67435 | 45.10707
709.5176 | 4.682861 | -35.00552 | 0.0001900671 |  | 26.89498 | 53.20278 | 72.93787 | 79.633 | 31.56412 | 45.07394
709.6171875 | 4.683031 | -37.37608 | 0.0001781831 |  | 26.86746 | 53.21881 | 72.98991 | 79.53539 | 31.47035 | 45.0936
709.7168 | 4.683189 | -36.68569 | 0.0002040179 |  | 26.86607 | 53.26145 | 73.03757 | 79.38288 | 31.3912 | 45.04591
709.8164 | 4.683124 | -41.52887 | 0.0002275097 |  | 26.87775 | 53.29202 | 73.11633 | 79.24348 | 31.29434 | 45.05835
709.916 | 4.682708 | -36.97415 | 0.0001753131 |  | 26.83784 | 53.43876 | 73.15438 | 79.13521 | 31.23759 | 45.0294
710.015625 | 4.683031 | -38.30707 | 0.0001940445 |  | 26.84992 | 53.55303 | 73.12988 | 79.04657 | 31.12171 | 44.98639
710.1152 | 4.683525 | -42.16503 | 0.0001919466 |  | 26.82728 | 53.65837 | 73.14227 | 78.99945 | 31.00866 | 44.96708
710.2148 | 4.68323 | -43.09466 | 0.0002039032 |  | 26.84088 | 53.83363 | 73.14615 | 78.91846 | 30.89286 | 44.90851
710.3145 | 4.682925 | -34.82735 | 0.0001651558 |  | 26.82152 | 53.99515 | 73.05228 | 78.78694 | 30.79888 | 44.8527
710.4140625 | 4.683462 | -38.95098 | 0.0002089706 |  | 26.77689 | 54.13772 | 73.01959 | 78.73268 | 30.66878 | 44.80862
710.5137 | 4.683909 | -36.99101 | 0.0002155563 |  | 26.73362 | 54.24426 | 72.99675 | 78.68378 | 30.58139 | 44.77338
710.6133 | 4.683343 | -37.49456 | 0.0001985747 |  | 26.7646 | 54.36827 | 72.97039 | 78.66235 | 30.42081 | 44.71968
710.7129 | 4.683421 | -36.73855 | 0.0001774016 |  | 26.73137 | 54.54191 | 72.99023 | 78.66331 | 30.30597 | 44.64592
710.8125 | 4.683219 | -39.74572 | 0.0001999913 |  | 26.68152 | 54.65951 | 73.02696 | 78.73386 | 30.20573 | 44.59599
710.9121 | 4.683983 | -36.21586 | 0.0001769531 |  | 26.63397 | 54.80655 | 73.04404 | 78.75266 | 30.13257 | 44.52521
711.0117 | 4.683302 | -40.63069 | 0.0002202535 |  | 26.61184 | 54.95398 | 73.09901 | 78.82816 | 30.02141 | 44.53613
711.1113 | 4.683325 | -40.56324 | 0.0001668611 |  | 26.58098 | 55.01257 | 73.1183 | 78.93346 | 29.9787 | 44.50879
711.2109375 | 4.68285 | -41.23768 | 0.0001962352 |  | 26.5466 | 55.13086 | 73.21493 | 79.04266 | 29.87535 | 44.4866
711.3105 | 4.683368 | -43.56175 | 0.0001781524 |  | 26.50419 | 55.19981 | 73.22095 | 79.13895 | 29.81308 | 44.46399
711.4102 | 4.683559 | -45.48162 | 0.0001712069 |  | 26.48917 | 55.312 | 73.32807 | 79.20206 | 29.73244 | 44.4517
711.5098 | 4.682996 | -43.63375 | 0.0001944663 |  | 26.45085 | 55.47238 | 73.38581 | 79.31571 | 29.66604 | 44.41845
711.609375 | 4.683299 | -41.19849 | 0.0002312411 |  | 26.4311 | 55.68575 | 73.42359 | 79.3885 | 29.61797 | 44.39328
711.709 | 4.683489 | -40.93327 | 0.0001920878 |  | 26.36786 | 55.88853 | 73.45659 | 79.47967 | 29.57098 | 44.39859
711.8086 | 4.682857 | -38.3335 | 0.0002063006 |  | 26.31703 | 56.08776 | 73.45432 | 79.58054 | 29.54581 | 44.37065
711.9082 | 4.682896 | -46.91753 | 0.000187252 |  | 26.30581 | 56.20685 | 73.47524 | 79.72469 | 29.52655 | 44.34129
712.0078125 | 4.683405 | -37.27628 | 0.0002010467 |  | 26.25268 | 56.32441 | 73.45128 | 79.81307 | 29.52071 | 44.31569
712.1074 | 4.683024 | -39.24946 | 0.0002013406 |  | 26.16274 | 56.45835 | 73.5171 | 79.85124 | 29.50377 | 44.29898
712.207 | 4.683809 | -37.45719 | 0.0002060598 |  | 26.08936 | 56.58441 | 73.52229 | 79.93009 | 29.44009 | 44.26775
712.3066 | 4.683762 | -42.30311 | 0.0001769922 |  | 26.06168 | 56.64668 | 73.59038 | 79.91377 | 29.46184 | 44.29528
712.40625 | 4.682743 | -38.69533 | 0.0001644725 |  | 25.99383 | 56.72269 | 73.55875 | 79.93266 | 29.4296 | 44.2807
712.5059 | 4.682846 | -40.07519 | 0.0002096812 |  | 25.93418 | 56.7873 | 73.57433 | 79.89624 | 29.41857 | 44.26005
712.6055 | 4.683134 | -37.09127 | 0.0001700398 |  | 25.86166 | 56.84147 | 73.56875 | 79.77391 | 29.37919 | 44.23091
712.7051 | 4.683346 | -38.13755 | 0.0002105578 |  | 25.83187 | 56.92184 | 73.56797 | 79.71244 | 29.38568 | 44.21585
712.8046875 | 4.683399 | -36.62417 | 0.0002094783 |  | 25.7937 | 57.044 | 73.59608 | 79.68787 | 29.36295 | 44.21244
712.9043 | 4.6832 | -35.4635 | 0.000216669 |  | 25.77967 | 57.0486 | 73.60693 | 79.6419 | 29.33266 | 44.24527
713.0039 | 4.683245 | -35.23292 | 0.0002399933 |  | 25.73107 | 57.02661 | 73.59837 | 79.64174 | 29.32643 | 44.2137
713.1035 | 4.683762 | -36.16482 | 0.0001971442 |  | 25.66417 | 57.0442 | 73.6021 | 79.59827 | 29.32628 | 44.16996
713.203125 | 4.682982 | -34.73894 | 0.0001914019 |  | 25.68395 | 56.97109 | 73.62595 | 79.51823 | 29.31688 | 44.17131
713.3027 | 4.683063 | -34.56121 | 0.0002018023 |  | 25.66482 | 56.87409 | 73.60759 | 79.52779 | 29.27407 | 44.13115
713.4023 | 4.684063 | -37.95983 | 0.0002505592 |  | 25.64227 | 56.81978 | 73.63561 | 79.56722 | 29.2654 | 44.11648
713.502 | 4.683272 | -41.36254 | 0.0002043722 |  | 25.62238 | 56.8266 | 73.65954 | 79.56602 | 29.26311 | 44.07288
713.6015625 | 4.68287 | -35.60432 | 0.0002218062 |  | 25.5898 | 56.74719 | 73.66827 | 79.63572 | 29.21415 | 44.06896
713.7012 | 4.683621 | -35.68178 | 0.0001735448 |  | 25.55445 | 56.79235 | 73.69801 | 79.64405 | 29.26171 | 43.98446
713.8008 | 4.683053 | -33.97063 | 0.0001953393 |  | 25.57738 | 56.82294 | 73.74335 | 79.74514 | 29.25609 | 43.89935
713.9004 | 4.683643 | -39.76668 | 0.0001908171 |  | 25.55798 | 56.81453 | 73.74268 | 79.80846 | 29.23923 | 43.8909
714 | 4.683397 | -37.87142 | 0.0002203586 |  | 25.54888 | 56.79419 | 73.79211 | 79.96532 | 29.24035 | 43.83657
714.0996 | 4.683298 | -43.14843 | 0.000189272 |  | 25.5619 | 56.65178 | 73.81633 | 80.15274 | 29.22919 | 43.77193
714.1992 | 4.683654 | -38.18904 | 0.0001983088 |  | 25.57534 | 56.50906 | 73.80733 | 80.33368 | 29.21283 | 43.74941
714.2988 | 4.683167 | -40.92917 | 0.0001962293 |  | 25.5738 | 56.37934 | 73.72433 | 80.4837 | 29.22325 | 43.71152
714.3984375 | 4.682927 | -36.16163 | 0.0002118878 |  | 25.5986 | 56.26574 | 73.71565 | 80.69505 | 29.20101 | 43.66471
714.498 | 4.683288 | -38.20545 | 0.0001840822 |  | 25.57642 | 56.12233 | 73.63832 | 80.86211 | 29.21364 | 43.60737
714.5977 | 4.682798 | -42.09986 | 0.0001603869 |  | 25.57624 | 56.01009 | 73.61527 | 81.03689 | 29.21872 | 43.55702
714.6973 | 4.683133 | -38.35629 | 0.0002308212 |  | 25.58996 | 55.85895 | 73.60043 | 81.13963 | 29.20137 | 43.49927
714.796875 | 4.683125 | -35.34092 | 0.0001921852 |  | 25.65903 | 55.72007 | 73.61353 | 81.31336 | 29.23418 | 43.46044
714.8965 | 4.683301 | -37.95664 | 0.00019081 |  | 25.67296 | 55.59112 | 73.63113 | 81.40208 | 29.2407 | 43.42994
714.9961 | 4.683591 | -36.99283 | 0.000190975 |  | 25.65659 | 55.48337 | 73.60378 | 81.43691 | 29.20809 | 43.36945
715.0957 | 4.683678 | -40.59104 | 0.0001929708 |  | 25.70006 | 55.35677 | 73.6468 | 81.43188 | 29.23227 | 43.34062
715.1953125 | 4.682842 | -39.44541 | 0.0002181753 |  | 25.65074 | 55.17618 | 73.62965 | 81.31507 | 29.26992 | 43.30747
715.2949 | 4.683591 | -40.34542 | 0.0002278836 |  | 25.66457 | 55.02444 | 73.64252 | 81.22243 | 29.2626 | 43.25955
715.3945 | 4.683087 | -35.74877 | 0.0002165202 |  | 25.68742 | 54.88171 | 73.66018 | 81.10249 | 29.28303 | 43.22036
715.4941 | 4.683597 | -43.36079 | 0.0001969775 |  | 25.67097 | 54.74058 | 73.65811 | 80.95644 | 29.26251 | 43.16884
715.59375 | 4.682997 | -39.1524 | 0.0002056187 |  | 25.66101 | 54.586 | 73.65428 | 80.86494 | 29.25347 | 43.14677
715.6934 | 4.683486 | -40.87585 | 0.0002175905 |  | 25.6232 | 54.51888 | 73.65488 | 80.83714 | 29.28247 | 43.10513
715.793 | 4.683334 | -35.26254 | 0.0002076242 |  | 25.67025 | 54.38896 | 73.63001 | 80.78979 | 29.28887 | 43.10382
715.8926 | 4.683972 | -39.92025 | 0.0002027879 |  | 25.6285 | 54.25445 | 73.60562 | 80.69367 | 29.30881 | 43.06429
715.9921875 | 4.682914 | -38.30616 | 0.0001950256 |  | 25.63441 | 54.09092 | 73.58102 | 80.64401 | 29.31618 | 43.00327
716.0918 | 4.683439 | -35.89505 | 0.0002239048 |  | 25.61976 | 53.96003 | 73.5714 | 80.60268 | 29.30807 | 42.99147
716.1914 | 4.683298 | -37.55927 | 0.0002023859 |  | 25.63944 | 53.77821 | 73.55608 | 80.52611 | 29.3075 | 42.96351
716.291 | 4.682194 | -36.74493 | 0.0001777872 |  | 25.58757 | 53.64518 | 73.57611 | 80.43939 | 29.35674 | 42.90283
716.390625 | 4.683087 | -38.71447 | 0.0002158643 |  | 25.59406 | 53.55608 | 73.54288 | 80.35744 | 29.356 | 42.88531
716.4902 | 4.683093 | -38.41963 | 0.0001955566 |  | 25.57572 | 53.51118 | 73.49141 | 80.22839 | 29.37523 | 42.78155
716.5898 | 4.68319 | -37.60575 | 0.0002121203 |  | 25.5514 | 53.40579 | 73.44419 | 80.05949 | 29.42845 | 42.73506
716.6895 | 4.683647 | -36.7987 | 0.0002059112 |  | 25.50841 | 53.28442 | 73.48141 | 79.89233 | 29.47071 | 42.72822
716.7890625 | 4.682881 | -41.2149 | 0.0002482154 |  | 25.46284 | 53.1838 | 73.45438 | 79.72791 | 29.47083 | 42.66494
716.8887 | 4.683204 | -39.22121 | 0.0002466794 |  | 25.45041 | 53.12004 | 73.43157 | 79.54515 | 29.46762 | 42.6434
716.9883 | 4.68245 | -35.79252 | 0.0001880017 |  | 25.39859 | 53.08628 | 73.44494 | 79.4084 | 29.53014 | 42.60153
717.0879 | 4.683066 | -34.88248 | 0.0001820102 |  | 25.41798 | 53.06327 | 73.42232 | 79.2736 | 29.47565 | 42.5146
717.1875 | 4.683242 | -32.67462 | 0.0002449552 |  | 25.41088 | 53.03488 | 73.39933 | 79.15922 | 29.51447 | 42.4228
717.2871 | 4.683264 | -39.16698 | 0.0002066565 |  | 25.41503 | 52.98849 | 73.33337 | 79.0151 | 29.52782 | 42.36533
717.3867 | 4.683126 | -32.62358 | 0.0002108128 |  | 25.49937 | 52.93921 | 73.27739 | 78.92454 | 29.47725 | 42.28897
717.4863 | 4.683267 | -37.04843 | 0.0002069663 |  | 25.57327 | 52.88868 | 73.26627 | 78.87867 | 29.46503 | 42.22486
717.5859375 | 4.682762 | -35.71414 | 0.0002021769 |  | 25.58515 | 52.82819 | 73.21916 | 78.80624 | 29.46071 | 42.16167
717.6855 | 4.682997 | -37.20291 | 0.0001939168 |  | 25.57348 | 52.77118 | 73.19728 | 78.85781 | 29.43744 | 42.11667
717.7852 | 4.683462 | -36.24275 | 0.0002027395 |  | 25.57599 | 52.68399 | 73.19292 | 78.88435 | 29.42288 | 42.05645
717.8848 | 4.683138 | -31.84069 | 0.0002126986 |  | 25.56844 | 52.60412 | 73.22754 | 78.94896 | 29.39842 | 42.01715
717.984375 | 4.683422 | -33.9205 | 0.0001915463 |  | 25.54556 | 52.45981 | 73.2628 | 79.01705 | 29.3566 | 41.95819
718.084 | 4.683852 | -36.36306 | 0.0002061901 |  | 25.52335 | 52.38869 | 73.27646 | 79.03528 | 29.32951 | 41.90542
718.1836 | 4.683444 | -34.6282 | 0.0002435241 |  | 25.46457 | 52.25153 | 73.30166 | 79.05211 | 29.31008 | 41.87944
718.2832 | 4.682849 | -30.21748 | 0.0001967211 |  | 25.46934 | 52.13923 | 73.33413 | 79.07558 | 29.30574 | 41.82181
718.3828125 | 4.682812 | -34.0522 | 0.0002567745 |  | 25.46319 | 52.11021 | 73.3693 | 79.06081 | 29.266 | 41.76955
718.4824 | 4.682884 | -41.60953 | 0.0002029 |  | 25.43399 | 52.14693 | 73.39385 | 79.09166 | 29.20403 | 41.74303
718.582 | 4.683945 | -37.06574 | 0.000219491 |  | 25.4057 | 52.23039 | 73.40654 | 79.16059 | 29.21318 | 41.73784
718.6816 | 4.683021 | -42.10898 | 0.0001973113 |  | 25.41317 | 52.18909 | 73.41051 | 79.1759 | 29.19639 | 41.66016
718.78125 | 4.682911 | -37.21658 | 0.0001799714 |  | 25.41321 | 52.13194 | 73.43633 | 79.19088 | 29.17002 | 41.69379
718.8809 | 4.682837 | -34.19985 | 0.000193398 |  | 25.42782 | 52.08768 | 73.42715 | 79.16314 | 29.17248 | 41.65819
718.9805 | 4.682665 | -37.28858 | 0.0001312044 |  | 25.51255 | 52.06397 | 73.43198 | 79.15832 | 29.12045 | 41.66224
719.0801 | 4.682827 | -41.81687 | 0.0002300003 |  | 25.61094 | 52.04944 | 73.41618 | 79.08746 | 29.1136 | 41.67026
719.1796875 | 4.682992 | -39.96491 | 0.0002152637 |  | 25.70304 | 51.94387 | 73.47282 | 78.98746 | 29.06598 | 41.71048
719.2793 | 4.683512 | -41.42178 | 0.0001998229 |  | 25.80735 | 51.8559 | 73.48563 | 78.9292 | 29.05028 | 41.70946
719.3789 | 4.683552 | -43.91674 | 0.0002193106 |  | 25.93287 | 51.77224 | 73.46797 | 78.86291 | 29.02721 | 41.66566
719.4785 | 4.683254 | -35.96249 | 0.0002017577 |  | 25.97009 | 51.71399 | 73.45731 | 78.82802 | 28.98044 | 41.69506
719.578125 | 4.682575 | -35.76609 | 0.0002478322 |  | 25.98435 | 51.70413 | 73.45886 | 78.79431 | 28.97476 | 41.68092
719.6777 | 4.682629 | -30.18832 | 0.0001901681 |  | 25.994 | 51.64083 | 73.49826 | 78.7741 | 28.93617 | 41.63555
719.7773 | 4.682938 | -37.47724 | 0.0002187113 |  | 26.09811 | 51.66212 | 73.53941 | 78.68984 | 28.93 | 41.61993
719.877 | 4.683235 | -33.08247 | 0.0001768558 |  | 26.14545 | 51.77917 | 73.52423 | 78.59351 | 28.91853 | 41.55276
719.9765625 | 4.683326 | -36.93359 | 0.0001920811 |  | 26.26426 | 51.89133 | 73.52952 | 78.46745 | 28.89019 | 41.52632
720.0762 | 4.682983 | -35.4316 | 0.0002195772 |  | 26.29614 | 51.95789 | 73.48532 | 78.35856 | 28.85353 | 41.43596
720.1758 | 4.682793 | -37.12544 | 0.0002050737 |  | 26.3375 | 51.98789 | 73.45547 | 78.29911 | 28.85488 | 41.41335
720.2754 | 4.683232 | -39.83549 | 0.0002297025 |  | 26.4553 | 51.93938 | 73.47828 | 78.23787 | 28.82856 | 41.37046
720.375 | 4.682396 | -37.74109 | 0.000159079 |  | 26.56284 | 51.8905 | 73.44962 | 78.22581 | 28.82318 | 41.29884
720.4746 | 4.682834 | -36.84929 | 0.0002036458 |  | 26.67227 | 51.87067 | 73.45682 | 78.24563 | 28.80148 | 41.21757
720.5742 | 4.682922 | -40.03645 | 0.0002075938 |  | 26.69204 | 51.83773 | 73.43235 | 78.32957 | 28.80689 | 41.18339
720.6738 | 4.682738 | -36.39905 | 0.00017226 |  | 26.72486 | 51.7999 | 73.45682 | 78.34999 | 28.79685 | 41.13419
720.7734375 | 4.683334 | -43.4296 | 0.0002076863 |  | 26.68662 | 51.74224 | 73.47982 | 78.38197 | 28.75031 | 41.07219
720.873 | 4.683343 | -38.69806 | 0.0002048439 |  | 26.6985 | 51.69618 | 73.46553 | 78.4494 | 28.75191 | 41.02922
720.9727 | 4.683034 | -32.50145 | 0.0002156016 |  | 26.67818 | 51.65106 | 73.49628 | 78.4342 | 28.7282 | 40.93737
721.0723 | 4.683004 | -36.36123 | 0.0002430004 |  | 26.64598 | 51.6024 | 73.49654 | 78.4138 | 28.71255 | 40.85205
721.171875 | 4.683193 | -34.16111 | 0.0001703794 |  | 26.6201 | 51.59252 | 73.53452 | 78.36201 | 28.6844 | 40.78909
721.2715 | 4.683111 | -38.61695 | 0.0001885342 |  | 26.66729 | 51.55647 | 73.56078 | 78.32466 | 28.65517 | 40.73368
721.3711 | 4.682971 | -37.58752 | 0.0001797115 |  | 26.62413 | 51.50342 | 73.5781 | 78.29063 | 28.63715 | 40.60738
721.4707 | 4.682483 | -35.52821 | 0.0002156773 |  | 26.63727 | 51.41742 | 73.61919 | 78.25227 | 28.63865 | 40.54641
721.5703125 | 4.683638 | -34.32744 | 0.0001851096 |  | 26.65289 | 51.37066 | 73.62946 | 78.25626 | 28.59773 | 40.46542
721.6699 | 4.682784 | -35.15089 | 0.0001951129 |  | 26.71108 | 51.29368 | 73.67608 | 78.2173 | 28.60317 | 40.35419
721.7695 | 4.683324 | -30.13682 | 0.0002149474 |  | 26.79129 | 51.17783 | 73.67056 | 78.15186 | 28.57195 | 40.28668
721.8691 | 4.683572 | -31.01769 | 0.0002120415 |  | 26.89813 | 51.10367 | 73.65667 | 78.1187 | 28.53062 | 40.19612
721.96875 | 4.683612 | -30.8067 | 0.0002368507 |  | 26.97992 | 51.02112 | 73.64674 | 78.09768 | 28.48563 | 40.11775
722.0684 | 4.683229 | -29.1639 | 0.0002100755 |  | 27.07173 | 50.99396 | 73.64366 | 78.0807 | 28.47457 | 40.06717
722.168 | 4.683147 | -33.51402 | 0.0002339749 |  | 27.19251 | 50.97239 | 73.65774 | 78.07791 | 28.45983 | 39.96474
722.2676 | 4.683437 | -34.13012 | 0.0002184711 |  | 27.26911 | 50.9068 | 73.69577 | 78.12521 | 28.39455 | 39.94743
722.3671875 | 4.682354 | -26.59968 | 0.0001805873 |  | 27.38229 | 50.77473 | 73.70591 | 78.14299 | 28.35841 | 39.84377
722.4668 | 4.683582 | -35.86862 | 0.0002088982 |  | 27.58893 | 50.6314 | 73.69368 | 78.15981 | 28.30989 | 39.79914
722.5664 | 4.683133 | -30.81764 | 0.0002142856 |  | 27.8097 | 50.58167 | 73.73038 | 78.19313 | 28.30968 | 39.70975
722.666 | 4.683459 | -35.99303 | 0.0001778813 |  | 28.05546 | 50.6022 | 73.71735 | 78.18921 | 28.21106 | 39.64485
722.765625 | 4.683395 | -42.00417 | 0.0002199229 |  | 28.36904 | 50.53683 | 73.7467 | 78.21508 | 28.21796 | 39.60114
722.8652 | 4.682809 | -32.27542 | 0.0001703955 |  | 28.57396 | 50.55246 | 73.74461 | 78.20194 | 28.16779 | 39.57026
722.9648 | 4.683174 | -39.49873 | 0.0002150701 |  | 28.73494 | 50.53841 | 73.75971 | 78.22112 | 28.12889 | 39.50922
723.0645 | 4.682667 | -32.99178 | 0.0001707843 |  | 28.87457 | 50.47927 | 73.79507 | 78.29058 | 28.10633 | 39.45147
723.1640625 | 4.68279 | -42.54827 | 0.0002055584 |  | 28.95203 | 50.49123 | 73.79337 | 78.39371 | 28.08105 | 39.39318
723.2637 | 4.683412 | -35.70366 | 0.0002006861 |  | 29.05051 | 50.47612 | 73.77837 | 78.48838 | 28.04252 | 39.33953
723.3633 | 4.683575 | -34.28825 | 0.0001663565 |  | 29.13599 | 50.44486 | 73.81493 | 78.54013 | 28.01985 | 39.34011
723.4629 | 4.683036 | -38.05188 | 0.0001981414 |  | 29.26612 | 50.45143 | 73.81158 | 78.60696 | 27.96058 | 39.32717
723.5625 | 4.683389 | -36.40179 | 0.000204671 |  | 29.37237 | 50.43367 | 73.81022 | 78.69991 | 27.94424 | 39.2603
723.6621 | 4.683155 | -34.74213 | 0.0001884114 |  | 29.4796 | 50.41304 | 73.76979 | 78.81745 | 27.91741 | 39.22895
723.7617 | 4.683458 | -34.75398 | 0.0002090928 |  | 29.48922 | 50.36588 | 73.78045 | 78.90201 | 27.89952 | 39.19457
723.8613 | 4.68355 | -35.85723 | 0.0002411183 |  | 29.56458 | 50.38991 | 73.75858 | 79.03566 | 27.84472 | 39.16483
723.9609375 | 4.683153 | -35.33728 | 0.0002116008 |  | 29.58515 | 50.43471 | 73.77902 | 79.10403 | 27.85599 | 39.12202
724.0605 | 4.682497 | -38.22003 | 0.0002237573 |  | 29.58269 | 50.45103 | 73.80006 | 79.17912 | 27.80489 | 39.08986
724.1602 | 4.682905 | -40.22785 | 0.0001832382 |  | 29.54541 | 50.49131 | 73.79902 | 79.20096 | 27.73885 | 39.05883
724.2598 | 4.68314 | -36.59136 | 0.0001761598 |  | 29.50162 | 50.51792 | 73.82381 | 79.25802 | 27.71353 | 39.00629
724.359375 | 4.683039 | -37.77162 | 0.0002049543 |  | 29.43485 | 50.52164 | 73.84335 | 79.38749 | 27.66034 | 38.96969
724.459 | 4.682981 | -37.14822 | 0.000209904 |  | 29.43663 | 50.46655 | 73.88537 | 79.49548 | 27.62961 | 38.94415
724.5586 | 4.682856 | -36.81921 | 0.0001959043 |  | 29.36235 | 50.4831 | 73.95752 | 79.60904 | 27.6051 | 38.8448
724.6582 | 4.683064 | -38.89447 | 0.0002294777 |  | 29.3171 | 50.42537 | 73.99264 | 79.6982 | 27.55787 | 38.81912
724.7578125 | 4.682957 | -36.62007 | 0.0002497328 |  | 29.25366 | 50.37845 | 74.05171 | 79.77197 | 27.502 | 38.80869
724.8574 | 4.683347 | -36.77045 | 0.0002086844 |  | 29.1953 | 50.32097 | 74.10516 | 79.80848 | 27.48813 | 38.76492
724.957 | 4.68328 | -37.64312 | 0.0001874664 |  | 29.14975 | 50.25784 | 74.12128 | 79.7634 | 27.40374 | 38.70778
725.0566 | 4.682639 | -36.50341 | 0.0002004572 |  | 29.13236 | 50.20325 | 74.14356 | 79.70491 | 27.4061 | 38.68677
725.15625 | 4.682974 | -43.45512 | 0.0001943593 |  | 29.08066 | 50.14976 | 74.18317 | 79.63046 | 27.34007 | 38.6178
725.2559 | 4.683169 | -36.26554 | 0.0002059228 |  | 29.04105 | 50.15563 | 74.20207 | 79.54298 | 27.25907 | 38.58554
725.3555 | 4.683281 | -36.3111 | 0.0001821679 |  | 28.98664 | 50.11819 | 74.22407 | 79.38861 | 27.2063 | 38.52756
725.4551 | 4.683499 | -36.79187 | 0.0002255083 |  | 28.95105 | 50.1435 | 74.28927 | 79.26971 | 27.15498 | 38.53025
725.5546875 | 4.682601 | -39.13325 | 0.0001700365 |  | 28.89672 | 50.1037 | 74.3288 | 79.14323 | 27.11813 | 38.47838
725.6543 | 4.683221 | -34.71114 | 0.000229337 |  | 28.81115 | 50.05156 | 74.42233 | 79.02837 | 27.044 | 38.45005
725.7539 | 4.682516 | -40.30167 | 0.0001881694 |  | 28.77221 | 50.02033 | 74.45053 | 79.01672 | 26.99422 | 38.39729
725.8535 | 4.682888 | -36.63146 | 0.0001997972 |  | 28.72406 | 50.02504 | 74.48148 | 79.08261 | 26.93299 | 38.37469
725.953125 | 4.68317 | -38.64156 | 0.0002178847 |  | 28.66279 | 49.97413 | 74.52496 | 79.15211 | 26.87301 | 38.35785
726.0527 | 4.682812 | -31.99243 | 0.0002279048 |  | 28.6077 | 49.97863 | 74.5403 | 79.17462 | 26.85603 | 38.31117
726.1523 | 4.682725 | -39.14328 | 0.0002184027 |  | 28.56727 | 49.95126 | 74.57323 | 79.21124 | 26.79612 | 38.29835
726.252 | 4.682753 | -35.54097 | 0.0001855269 |  | 28.49904 | 49.94873 | 74.56929 | 79.19374 | 26.76112 | 38.27155
726.3515625 | 4.683066 | -29.30745 | 0.000215885 |  | 28.46112 | 49.91825 | 74.53853 | 79.13145 | 26.71301 | 38.298
726.4512 | 4.682656 | -37.22706 | 0.0002097318 |  | 28.39555 | 49.91513 | 74.48442 | 79.14069 | 26.69023 | 38.24776
726.5508 | 4.682889 | -34.26091 | 0.0002009315 |  | 28.34059 | 49.91394 | 74.42461 | 79.09646 | 26.64252 | 38.24362
726.6504 | 4.68289 | -38.65477 | 0.0002050661 |  | 28.28514 | 49.9227 | 74.33367 | 79.03632 | 26.61555 | 38.23445
726.75 | 4.682575 | -34.97636 | 0.0002026309 |  | 28.23852 | 49.94238 | 74.28432 | 78.96235 | 26.60736 | 38.23466
726.8496 | 4.68293 | -38.40505 | 0.0002116628 |  | 28.22017 | 50.00896 | 74.18937 | 78.94688 | 26.55883 | 38.17321
726.9492 | 4.682399 | -42.01146 | 0.0001978475 |  | 28.10079 | 50.06239 | 74.12003 | 78.87573 | 26.57873 | 38.17798
727.0488 | 4.683362 | -37.38838 | 0.0002255508 |  | 28.01348 | 50.12119 | 74.03988 | 78.79913 | 26.56784 | 38.15831
727.1484375 | 4.683369 | -36.57359 | 0.0002388997 |  | 27.97529 | 50.11141 | 74.01922 | 78.76239 | 26.57183 | 38.13614
727.248 | 4.68313 | -40.16268 | 0.0002310001 |  | 27.94064 | 50.13794 | 73.99216 | 78.73494 | 26.58881 | 38.1172
727.3477 | 4.683393 | -45.51488 | 0.0002334829 |  | 27.89819 | 50.14138 | 73.95554 | 78.7342 | 26.57655 | 38.11575
727.4473 | 4.682655 | -35.8586 | 0.0001690055 |  | 27.84834 | 50.21999 | 73.91705 | 78.69183 | 26.59232 | 38.0953
727.546875 | 4.68309 | -37.34645 | 0.0001852012 |  | 27.83745 | 50.28654 | 73.85655 | 78.68517 | 26.56497 | 38.08206
727.6465 | 4.682826 | -36.00169 | 0.0001941673 |  | 27.74067 | 50.37694 | 73.84361 | 78.66346 | 26.58645 | 38.0699
727.7461 | 4.683231 | -34.20076 | 0.0002144301 |  | 27.72227 | 50.49598 | 73.84608 | 78.5964 | 26.57265 | 38.01043
727.8457 | 4.68314 | -40.64436 | 0.000233275 |  | 27.67931 | 50.57415 | 73.84375 | 78.6112 | 26.60696 | 38.02583
727.9453125 | 4.68356 | -40.61519 | 0.0001961966 |  | 27.69818 | 50.63954 | 73.85629 | 78.53953 | 26.54374 | 37.98501
728.0449 | 4.683122 | -37.21977 | 0.0002154378 |  | 27.6281 | 50.67429 | 73.86198 | 78.49902 | 26.58658 | 37.98121
728.1445 | 4.683418 | -45.60602 | 0.0001940769 |  | 27.60451 | 50.72689 | 73.89754 | 78.51522 | 26.54457 | 37.94297
728.2441 | 4.682969 | -44.12089 | 0.0002235522 |  | 27.56885 | 50.68103 | 73.92787 | 78.46732 | 26.53942 | 37.93091
728.34375 | 4.682817 | -43.74722 | 0.0002232508 |  | 27.51474 | 50.67253 | 73.95085 | 78.49798 | 26.53592 | 37.91427
728.4434 | 4.683256 | -43.44828 | 0.0002334256 |  | 27.48882 | 50.61348 | 73.99686 | 78.50922 | 26.50545 | 37.91916
728.543 | 4.68282 | -47.74326 | 0.000231916 |  | 27.45447 | 50.61618 | 74.01659 | 78.48514 | 26.50853 | 37.89758
728.6426 | 4.682995 | -39.41624 | 0.0002060854 |  | 27.41321 | 50.54953 | 74.04369 | 78.44465 | 26.51769 | 37.87663
728.7421875 | 4.683074 | -44.43761 | 0.0002417909 |  | 27.36446 | 50.44748 | 74.06435 | 78.42776 | 26.52829 | 37.87174
728.8418 | 4.6831 | -47.22193 | 0.0002056824 |  | 27.36115 | 50.40821 | 74.06065 | 78.40836 | 26.50729 | 37.85026
728.9414 | 4.682924 | -42.7579 | 0.000217988 |  | 27.31715 | 50.29877 | 74.08073 | 78.40714 | 26.55555 | 37.86089
729.041 | 4.682667 | -41.85014 | 0.0001935594 |  | 27.29387 | 50.24318 | 74.09474 | 78.43691 | 26.58423 | 37.85793
729.140625 | 4.683334 | -46.68785 | 0.0002191818 |  | 27.29418 | 50.15759 | 74.13979 | 78.44905 | 26.5608 | 37.82569
729.2402 | 4.682805 | -40.94102 | 0.0002443363 |  | 27.24159 | 50.11428 | 74.10384 | 78.48724 | 26.55192 | 37.82928
729.3398 | 4.682933 | -44.19381 | 0.0002171613 |  | 27.20703 | 50.03705 | 74.13339 | 78.49501 | 26.55445 | 37.84454
729.4395 | 4.682902 | -45.25377 | 0.0002251917 |  | 27.17672 | 49.97278 | 74.16249 | 78.54854 | 26.57926 | 37.84636
729.5390625 | 4.683213 | -40.63023 | 0.0002212689 |  | 27.17084 | 49.87995 | 74.16908 | 78.54371 | 26.59129 | 37.83311
729.6387 | 4.683023 | -42.21744 | 0.0002065679 |  | 27.13495 | 49.79561 | 74.17255 | 78.55569 | 26.5932 | 37.82465
729.7383 | 4.68275 | -47.83895 | 0.0002058273 |  | 27.12863 | 49.77193 | 74.16302 | 78.56853 | 26.61646 | 37.83331
729.8379 | 4.682897 | -43.38084 | 0.0002398814 |  | 27.1381 | 49.7046 | 74.16467 | 78.557 | 26.65736 | 37.85187
729.9375 | 4.682666 | -35.45074 | 0.0002137995 |  | 27.07137 | 49.667 | 74.18788 | 78.54978 | 26.67661 | 37.86274
730.0371 | 4.683313 | -41.33611 | 0.0002383502 |  | 27.04139 | 49.58956 | 74.15503 | 78.47645 | 26.68266 | 37.8509
730.1367 | 4.683209 | -46.4477 | 0.0002245039 |  | 27.03316 | 49.57703 | 74.19303 | 78.41444 | 26.69613 | 37.8924
730.2363 | 4.683108 | -37.98535 | 0.0001872361 |  | 27.03031 | 49.54319 | 74.14657 | 78.34458 | 26.74131 | 37.88945
730.3359375 | 4.683555 | -42.43207 | 0.000237206 |  | 26.97237 | 49.63294 | 74.17048 | 78.18282 | 26.75166 | 37.90639
730.4355 | 4.683439 | -39.23989 | 0.000222009 |  | 26.96544 | 49.65093 | 74.14476 | 78.14437 | 26.73828 | 37.89119
730.5352 | 4.682952 | -38.65113 | 0.0001986651 |  | 26.92528 | 49.58388 | 74.11512 | 78.05299 | 26.78048 | 37.8778
730.6348 | 4.684142 | -38.62105 | 0.0002475328 |  | 26.91386 | 49.48548 | 74.08105 | 78.019 | 26.79434 | 37.95813
730.734375 | 4.683894 | -38.8808 | 0.0002027916 |  | 26.89865 | 49.41169 | 74.07852 | 77.9547 | 26.88039 | 37.91001
730.834 | 4.683418 | -35.30401 | 0.0002172379 |  | 26.91345 | 49.36274 | 74.03558 | 77.86266 | 26.90821 | 37.88851
730.9336 | 4.683805 | -35.32223 | 0.000233671 |  | 26.89474 | 49.18095 | 74.00697 | 77.82843 | 26.94298 | 37.92068
731.0332 | 4.683072 | -34.22946 | 0.0002329259 |  | 26.89173 | 49.02554 | 73.98141 | 77.75447 | 27.00965 | 37.96836
731.1328125 | 4.683649 | -39.60354 | 0.0002769171 |  | 26.88286 | 48.96688 | 73.90562 | 77.71958 | 27.05109 | 37.96855
731.2324 | 4.683105 | -40.43154 | 0.0001953497 |  | 26.82874 | 48.94592 | 73.87506 | 77.64101 | 27.09512 | 37.97923
731.332 | 4.683308 | -37.79167 | 0.0002257293 |  | 26.84793 | 48.89534 | 73.87393 | 77.55473 | 27.17159 | 37.97517
731.4316 | 4.684403 | -44.69599 | 0.0002194894 |  | 26.79897 | 48.91628 | 73.80614 | 77.4756 | 27.21371 | 38.0023
731.53125 | 4.68375 | -37.63264 | 0.0002264238 |  | 26.79435 | 48.94188 | 73.75046 | 77.41333 | 27.26586 | 37.9785
731.6309 | 4.683852 | -34.11372 | 0.0002334262 |  | 26.76034 | 48.97614 | 73.74395 | 77.28621 | 27.32488 | 37.99843
731.7305 | 4.68378 | -41.74533 | 0.0001923793 |  | 26.77632 | 48.99823 | 73.68407 | 77.25865 | 27.36626 | 38.01479
731.8301 | 4.683822 | -43.48474 | 0.0002225778 |  | 26.72116 | 48.96027 | 73.6082 | 77.23681 | 27.42195 | 38.0002
731.9296875 | 4.684344 | -44.11542 | 0.0002595218 |  | 26.72276 | 48.97541 | 73.58292 | 77.238 | 27.49847 | 38.02269
732.0293 | 4.683864 | -41.91895 | 0.000234469 |  | 26.70986 | 48.94375 | 73.53616 | 77.28117 | 27.55313 | 38.02821
732.1289 | 4.684661 | -43.21132 | 0.0002238587 |  | 26.69739 | 48.98372 | 73.49102 | 77.35235 | 27.58717 | 38.03711
732.2285 | 4.683702 | -43.58864 | 0.0001915228 |  | 26.70658 | 48.95271 | 73.4405 | 77.41982 | 27.62993 | 38.03963
732.328125 | 4.684172 | -46.851 | 0.0002305041 |  | 26.67032 | 48.99714 | 73.41437 | 77.521 | 27.66346 | 38.06481
732.4277 | 4.683571 | -43.19491 | 0.0001957251 |  | 26.71935 | 49.01119 | 73.36721 | 77.67566 | 27.69734 | 38.07091
732.5273 | 4.68334 | -47.98067 | 0.0002333142 |  | 26.68613 | 49.03035 | 73.32778 | 77.71908 | 27.74986 | 38.09573
732.627 | 4.684227 | -42.36782 | 0.0002322123 |  | 26.70204 | 49.04864 | 73.28672 | 77.78996 | 27.8103 | 38.13947
732.7265625 | 4.683585 | -38.05188 | 0.0002100019 |  | 26.66917 | 48.99776 | 73.25116 | 77.90466 | 27.84566 | 38.12243
732.8262 | 4.684547 | -45.09154 | 0.0002161048 |  | 26.64606 | 49.04462 | 73.23207 | 78.00721 | 27.84273 | 38.18933
732.9258 | 4.683711 | -44.70055 | 0.0002209313 |  | 26.61747 | 49.00024 | 73.2169 | 78.12127 | 27.89124 | 38.19767
733.0254 | 4.684008 | -43.97325 | 0.0002026361 |  | 26.60334 | 49.01273 | 73.17616 | 78.26589 | 27.9095 | 38.26072
733.125 | 4.683747 | -48.80959 | 0.0002300869 |  | 26.64456 | 49.02281 | 73.16965 | 78.34889 | 27.96926 | 38.23107
733.2246 | 4.683837 | -41.04674 | 0.0002080419 |  | 26.61838 | 49.00881 | 73.14091 | 78.44943 | 27.99254 | 38.28292
733.3242 | 4.683844 | -36.8543 | 0.0002359622 |  | 26.55104 | 49.03244 | 73.15801 | 78.50935 | 28.00858 | 38.3385
733.4238 | 4.684493 | -41.03717 | 0.000208255 |  | 26.57976 | 49.02029 | 73.0853 | 78.54956 | 28.01577 | 38.32467
733.5234375 | 4.683987 | -42.10533 | 0.0002289246 |  | 26.51901 | 49.02029 | 73.09935 | 78.6299 | 28.07496 | 38.42034
733.623 | 4.683908 | -37.24894 | 0.0002337519 |  | 26.51237 | 48.98109 | 73.03746 | 78.70407 | 28.07101 | 38.45832
733.7227 | 4.684342 | -42.34594 | 0.000220414 |  | 26.50053 | 48.96323 | 73.05645 | 78.68799 | 28.08788 | 38.50175
733.8223 | 4.684204 | -42.78569 | 0.0001969415 |  | 26.52483 | 48.92046 | 73.04774 | 78.68089 | 28.07181 | 38.51365
733.921875 | 4.684192 | -40.25747 | 0.0002038161 |  | 26.47787 | 48.89238 | 73.0222 | 78.67616 | 28.08525 | 38.58808
734.0215 | 4.683805 | -43.88758 | 0.0002189973 |  | 26.43909 | 48.84263 | 73.0189 | 78.60944 | 28.09683 | 38.63763
734.1211 | 4.68405 | -34.69018 | 0.0002416213 |  | 26.43801 | 48.81218 | 73.00821 | 78.53973 | 28.11396 | 38.66551
734.2207 | 4.683645 | -38.26925 | 0.0002153437 |  | 26.41499 | 48.73255 | 72.97721 | 78.46041 | 28.12826 | 38.70717
734.3203125 | 4.684303 | -33.48622 | 0.0002220401 |  | 26.40693 | 48.68359375 | 72.97462 | 78.41175 | 28.1266 | 38.73503
734.4199 | 4.684152 | -39.0485 | 0.0002363862 |  | 26.38811 | 48.62451 | 72.97166 | 78.30216 | 28.12695 | 38.75451
734.5195 | 4.683996 | -36.53166 | 0.0002189616 |  | 26.35983 | 48.55233 | 72.95741 | 78.18972 | 28.14116 | 38.75807
734.6191 | 4.6844 | -35.40973 | 0.0002419975 |  | 26.37597 | 48.50934 | 72.93423 | 78.12223 | 28.15514 | 38.80664
734.71875 | 4.68383 | -32.18246 | 0.0002067079 |  | 26.33177 | 48.54274 | 72.92178 | 78.03683 | 28.14993 | 38.83853
734.8184 | 4.684359 | -39.29184 | 0.0001901147 |  | 26.28146 | 48.50502 | 72.91809 | 77.97077 | 28.14637 | 38.86954
734.918 | 4.683726 | -41.96315 | 0.0002287214 |  | 26.30568 | 48.50576 | 72.91156 | 77.91983 | 28.14435 | 38.88931
735.0176 | 4.683912 | -42.08118 | 0.0001768461 |  | 26.26821 | 48.51693 | 72.92738 | 77.83474 | 28.12378 | 38.9155
735.1171875 | 4.683974 | -42.9862 | 0.0002242945 |  | 26.25048 | 48.49475 | 72.95621 | 77.82513 | 28.13931 | 38.944
735.2168 | 4.684047 | -33.3568 | 0.0002205425 |  | 26.19662 | 48.47001 | 72.91926 | 77.79685 | 28.12942 | 39.00244
735.3164 | 4.683641 | -40.44066 | 0.0002132155 |  | 26.19513 | 48.43294 | 72.93941 | 77.82452 | 28.12357 | 39.02113
735.416 | 4.684523 | -41.10781 | 0.0002281994 |  | 26.1342 | 48.38211 | 72.93217 | 77.8136 | 28.14947 | 39.07426
735.515625 | 4.683752 | -43.99968 | 0.0002292531 |  | 26.11764 | 48.3225 | 72.93941 | 77.81225 | 28.11865 | 39.08726
735.6152 | 4.684833 | -38.2378 | 0.0002019145 |  | 26.11083 | 48.22086 | 72.96035 | 77.86057 | 28.09909 | 39.12268
735.7148 | 4.683783 | -36.80463 | 0.0002262957 |  | 26.10028 | 48.15019 | 72.93668 | 77.8935 | 28.08351 | 39.15834
735.8145 | 4.683471 | -41.34477 | 0.0001646295 |  | 26.03575 | 48.13099 | 72.94661 | 77.96786 | 28.09711 | 39.21738
735.9140625 | 4.684123 | -35.11261 | 0.0002666444 |  | 26.02615 | 48.112 | 72.96942 | 77.99116 | 28.09588 | 39.21622
736.0137 | 4.684265 | -42.75927 | 0.0002490437 |  | 26.01152 | 48.07872 | 72.9757 | 78.06023 | 28.06388 | 39.21775
736.1133 | 4.684899 | -38.63608 | 0.0002027284 |  | 25.98919 | 48.10847 | 73.00233 | 78.07822 | 28.06808 | 39.24281
736.2129 | 4.68421 | -41.34705 | 0.000231655 |  | 25.97535 | 48.17382 | 72.99269 | 78.12477 | 28.04356 | 39.24958
736.3125 | 4.684379 | -41.84604 | 0.0002237662 |  | 25.9722 | 48.17892 | 72.99205 | 78.19489 | 28.03129 | 39.25642
736.4121 | 4.683829 | -36.77729 | 0.0002511489 |  | 25.8986 | 48.16028 | 72.9473 | 78.30515 | 28.00556 | 39.25809
736.5117 | 4.684248 | -36.69799 | 0.0002104338 |  | 25.89582 | 48.21305 | 72.92504 | 78.38179 | 28.03544 | 39.26008
736.6113 | 4.684472 | -43.31886 | 0.0002137348 |  | 25.86728 | 48.16172 | 72.90591 | 78.49202 | 27.9939 | 39.25099
736.7109375 | 4.684068 | -43.77137 | 0.0002251681 |  | 25.86421 | 48.14212 | 72.84505 | 78.61634 | 27.97981 | 39.27711
736.8105 | 4.684156 | -48.56807 | 0.0001902816 |  | 25.81553 | 48.08388 | 72.81074 | 78.73348 | 27.94176 | 39.261
736.9102 | 4.684516 | -42.71187 | 0.000248955 |  | 25.84135 | 48.05362 | 72.7219 | 78.84491 | 27.90828 | 39.24812
737.0098 | 4.683567 | -42.54326 | 0.0002288906 |  | 25.78641 | 48.02673 | 72.67562 | 78.97166 | 27.85126 | 39.26379
737.109375 | 4.684188 | -40.25154 | 0.0002606511 |  | 25.80529 | 47.9981 | 72.64301 | 79.09106 | 27.84755 | 39.22833
737.209 | 4.684018 | -44.10039 | 0.0002252948 |  | 25.79483 | 47.94967 | 72.61797 | 79.2332 | 27.82639 | 39.21954
737.3086 | 4.683351 | -43.10149 | 0.0002135928 |  | 25.79548 | 47.90297 | 72.62012 | 79.39723 | 27.75474 | 39.24559
737.4082 | 4.68423 | -41.19575 | 0.0002130778 |  | 25.77416 | 47.84784 | 72.58958 | 79.54173 | 27.72186 | 39.18691
737.5078125 | 4.684148 | -36.0705 | 0.0002389066 |  | 25.77169 | 47.80927 | 72.5984 | 79.70559 | 27.70643 | 39.21093
737.6074 | 4.68415 | -41.54619 | 0.0002140651 |  | 25.80265 | 47.77217 | 72.5953 | 79.82788 | 27.64454 | 39.20018
737.707 | 4.684358 | -43.51846 | 0.0002225739 |  | 25.86279 | 47.75098 | 72.59364 | 79.96787 | 27.60603 | 39.17845
737.8066 | 4.684389 | -39.72931 | 0.0002132224 |  | 25.98951 | 47.77411 | 72.56255 | 80.04006 | 27.63693 | 39.14287
737.90625 | 4.684014 | -39.06946 | 0.0002162297 |  | 26.1331 | 47.77435 | 72.57248 | 80.11171 | 27.60201 | 39.13295
738.0059 | 4.684576 | -42.20695 | 0.0002413855 |  | 26.25659 | 47.82479 | 72.56166 | 80.14851 | 27.65335 | 39.11805
738.1055 | 4.684405 | -42.67177 | 0.0002118188 |  | 26.35929 | 47.8311 | 72.59334 | 80.15263 | 27.65854 | 39.05742
738.2051 | 4.684393 | -41.43044 | 0.0002250771 |  | 26.34905 | 47.87278 | 72.62308 | 80.12963 | 27.71237 | 39.05119
738.3046875 | 4.684556 | -40.45616 | 0.0002225606 |  | 26.40301 | 47.92893 | 72.62918 | 80.12764 | 27.76 | 39.04404
738.4043 | 4.684617 | -45.8325 | 0.0002165576 |  | 26.42194 | 47.91618 | 72.67052 | 80.09628 | 27.82384 | 39.03519
738.5039 | 4.683685 | -45.64521 | 0.0002261598 |  | 26.4346 | 47.9067 | 72.60663 | 80.0241 | 27.90003 | 39.04166
738.6035 | 4.684379 | -39.36339 | 0.000231078 |  | 26.46221 | 48.00946 | 72.59918 | 79.94341 | 27.94725 | 39.04465
738.703125 | 4.684438 | -38.97695 | 0.0002293171 |  | 26.53954 | 48.06208 | 72.56461 | 79.81375 | 27.99367 | 39.07647
738.8027 | 4.684685 | -39.07402 | 0.0002170548 |  | 26.61309 | 48.16829 | 72.55936 | 79.76743 | 28.03374 | 39.01636
738.9023 | 4.68479 | -39.40895 | 0.0002170655 |  | 26.66895 | 48.33402 | 72.5239 | 79.65051 | 28.02344 | 39.04063
739.002 | 4.684096 | -44.16601 | 0.0002219204 |  | 26.72642 | 48.423 | 72.49063 | 79.60265 | 28.04407 | 39.02874
739.1015625 | 4.683973 | -40.36365 | 0.0002885758 |  | 26.79577 | 48.57146 | 72.47429 | 79.55102 | 28.05692 | 39.03676
739.2012 | 4.684355 | -45.27336 | 0.0002180887 |  | 26.79444 | 48.70569 | 72.37317 | 79.4307 | 28.07471 | 39.02708
739.3008 | 4.684291 | -41.33292 | 0.0002073407 |  | 26.81322 | 48.88245 | 72.358 | 79.37641 | 28.05399 | 38.97654
739.4004 | 4.684583 | -47.85582 | 0.0002297419 |  | 26.82405 | 49.08493 | 72.30009 | 79.28851 | 28.05574 | 39.02259
739.5 | 4.684108 | -41.90391 | 0.0001977644 |  | 26.81295 | 49.31772 | 72.25922 | 79.20448 | 28.05936 | 38.98936
739.5996 | 4.68484 | -36.75268 | 0.0002479307 |  | 26.81714 | 49.53815 | 72.24271 | 79.09734 | 28.03377 | 39.0206
739.6992 | 4.684306 | -40.57509 | 0.0001928096 |  | 26.8045 | 49.82484 | 72.15693 | 78.96337 | 28.01869 | 39.01657
739.7988 | 4.684661 | -38.16307 | 0.000223772 |  | 26.76498 | 50.11609 | 72.0995 | 78.92124 | 28.01422 | 39.02551
739.8984375 | 4.684117 | -40.43291 | 0.0002154768 |  | 26.7688 | 50.33414 | 72.09257 | 78.85312 | 28.04604 | 38.99256
739.998 | 4.684188 | -40.44476 | 0.0002184602 |  | 26.73068 | 50.56214 | 72.00848 | 78.82753 | 28.07006 | 39.02195
740.0977 | 4.684068 | -38.18904 | 0.0001938443 |  | 26.73256 | 50.73088 | 71.95139 | 78.75307 | 28.08042 | 39.03201
740.1973 | 4.684518 | -40.47803 | 0.0002023063 |  | 26.69138 | 50.86717 | 71.86186 | 78.73009 | 28.10799 | 39.06028
740.296875 | 4.683946 | -41.52113 | 0.0002174304 |  | 26.77471 | 50.97913 | 71.80111 | 78.61967 | 28.11251 | 39.04876
740.3965 | 4.683591 | -41.53389 | 0.0001985687 |  | 26.88508 | 51.08549 | 71.72726 | 78.5699 | 28.17393 | 39.08083
740.4961 | 4.684074 | -40.14901 | 0.0002061119 |  | 26.97391 | 51.18427 | 71.74493 | 78.47073 | 28.19113 | 39.09322
740.5957 | 4.68365 | -45.88992 | 0.000192769 |  | 27.04064 | 51.30281 | 71.65652 | 78.43079 | 28.21788 | 39.13984
740.6953125 | 4.683997 | -45.31392 | 0.0002295937 |  | 27.12093 | 51.36499 | 71.63504 | 78.32985 | 28.24456 | 39.15161
740.7949 | 4.68362 | -39.50739 | 0.0002008506 |  | 27.15189 | 51.40813 | 71.56817 | 78.225 | 28.30695 | 39.20668
740.8945 | 4.68384 | -48.01349 | 0.0002071132 |  | 27.15409 | 51.40223 | 71.55911 | 78.16011 | 28.34616 | 39.26933
740.9941 | 4.684078 | -42.72828 | 0.0002295923 |  | 27.19022 | 51.41339 | 71.54752 | 78.11174 | 28.35161 | 39.33038
741.09375 | 4.683588 | -37.48681 | 0.0002070016 |  | 27.22042 | 51.37671 | 71.53885 | 78.03519 | 28.4007 | 39.33902
741.1934 | 4.684996 | -44.69781 | 0.0001967135 |  | 27.21186 | 51.35641 | 71.51816 | 77.96357 | 28.45168 | 39.39919
741.293 | 4.683905 | -45.45883 | 0.0002092385 |  | 27.26088 | 51.31403 | 71.49172 | 77.87028 | 28.49451 | 39.46227
741.3926 | 4.683755 | -45.90268 | 0.0002148293 |  | 27.24427 | 51.3187 | 71.48123 | 77.7888 | 28.52837 | 39.50341
741.4921875 | 4.684315 | -43.26236 | 0.0002222938 |  | 27.2804 | 51.29307 | 71.45937 | 77.79541 | 28.53049 | 39.5526
741.5918 | 4.684856 | -46.22304 | 0.0002443563 |  | 27.3483 | 51.25415 | 71.45901 | 77.78352 | 28.57046 | 39.56966
741.6914 | 4.683971 | -46.28 | 0.0002214074 |  | 27.38247 | 51.1621 | 71.43542 | 77.77403 | 28.59492 | 39.61229
741.791 | 4.684335 | -45.99929 | 0.0001975492 |  | 27.47626 | 51.1064 | 71.45293 | 77.76646 | 28.62882 | 39.67253
741.890625 | 4.684272 | -46.02435 | 0.0002280428 |  | 27.52808 | 50.98905 | 71.4556 | 77.78574 | 28.65979 | 39.71618
741.9902 | 4.683465 | -47.02553 | 0.000172185 |  | 27.56175 | 50.83126 | 71.45992 | 77.84703 | 28.65256 | 39.71792
742.0898 | 4.684623 | -45.60466 | 0.000190879 |  | 27.61823 | 50.75589 | 71.46788 | 77.93404 | 28.69974 | 39.75471
742.1895 | 4.684079 | -43.99239 | 0.000198982 |  | 27.61209 | 50.62059 | 71.47063 | 77.99552 | 28.70608 | 39.7541
742.2890625 | 4.684353 | -51.35833 | 0.0001940462 |  | 27.59831 | 50.59472 | 71.49875 | 78.10403 | 28.70843 | 39.80717
742.3887 | 4.684384 | -47.80295 | 0.0002105414 |  | 27.6069 | 50.53885 | 71.47696 | 78.21976 | 28.74015 | 39.78875
742.4883 | 4.684015 | -43.61507 | 0.0002294387 |  | 27.5906 | 50.46011 | 71.47665 | 78.30334 | 28.73202 | 39.80225
742.5879 | 4.684086 | -42.9224 | 0.000202879 |  | 27.57966 | 50.43477 | 71.41454 | 78.42397 | 28.76101 | 39.82993
742.6875 | 4.683661 | -41.0554 | 0.0002064547 |  | 27.52155 | 50.467 | 71.40267 | 78.50748 | 28.78661 | 39.81367
742.7871 | 4.683687 | -44.72743 | 0.0002253264 |  | 27.46468 | 50.46248 | 71.35651 | 78.61126 | 28.80129 | 39.81654
742.8867 | 4.684154 | -42.3104 | 0.0002638652 |  | 27.41781 | 50.49349 | 71.31591 | 78.72168 | 28.81235 | 39.85488
742.9863 | 4.684489 | -42.13678 | 0.0002118058 |  | 27.41103 | 50.54822 | 71.26662 | 78.78046 | 28.7945 | 39.87904
743.0859375 | 4.684535 | -45.51215 | 0.0002162506 |  | 27.32517 | 50.57913 | 71.12399 | 78.84309 | 28.79204 | 39.88366
743.1855 | 4.683895 | -45.4242 | 0.0002095225 |  | 27.30771 | 50.64902 | 71.05091 | 78.88874 | 28.82302 | 39.87802
743.2852 | 4.684326 | -40.95423 | 0.000216056 |  | 27.23635 | 50.72014 | 71.02027 | 78.94257 | 28.79387 | 39.85432
743.3848 | 4.683627 | -45.76187 | 0.0002508891 |  | 27.23433 | 50.82924 | 70.93864 | 78.9081 | 28.78875 | 39.8489
743.484375 | 4.684208 | -39.4208 | 0.0002185239 |  | 27.17418 | 50.9299 | 70.87162 | 78.82471 | 28.72373 | 39.83061
743.584 | 4.683618 | -42.94564 | 0.0001762196 |  | 27.11117 | 51.08946 | 70.84238 | 78.71195 | 28.75136 | 39.80638
743.6836 | 4.683579 | -34.26273 | 0.0002202889 |  | 27.05807 | 51.25653 | 70.83331 | 78.61809 | 28.69515 | 39.7607
743.7832 | 4.683952 | -39.77488 | 0.0002001124 |  | 27.00825 | 51.44867 | 70.78282 | 78.51159 | 28.66825 | 39.71587
743.8828125 | 4.68403 | -40.03736 | 0.0002209793 |  | 26.98551 | 51.61143 | 70.77894 | 78.47424 | 28.62408 | 39.64642
743.9824 | 4.683983 | -41.02851 | 0.0002154757 |  | 26.92669 | 51.73393 | 70.74349 | 78.38444 | 28.59179 | 39.5939
744.082 | 4.683869 | -33.87538 | 0.0002274518 |  | 26.88894 | 51.92615 | 70.66617 | 78.34004 | 28.57163 | 39.472
744.1816 | 4.683362 | -38.55771 | 0.0002140558 |  | 26.8245 | 52.03994 | 70.66586 | 78.28069 | 28.52071 | 39.41284
744.28125 | 4.684667 | -40.74963 | 0.0002003572 |  | 26.78374 | 52.19839 | 70.67043 | 78.24216 | 28.47914 | 39.34089
744.3809 | 4.68438 | -41.61682 | 0.0002208555 |  | 26.73726 | 52.27866 | 70.63557 | 78.19822 | 28.44087 | 39.26517
744.4805 | 4.684001 | -40.79793 | 0.0002239079 |  | 26.7076 | 52.42532 | 70.61862 | 78.14141 | 28.35629 | 39.20228
744.5801 | 4.68454 | -37.8819 | 0.0002021798 |  | 26.6519 | 52.5186 | 70.63416 | 78.07059 | 28.32282 | 39.12135
744.6796875 | 4.683576 | -37.94434 | 0.000219546 |  | 26.6213 | 52.60717 | 70.63761 | 78.02128 | 28.28763 | 39.03468
744.7793 | 4.683702 | -41.67333 | 0.0002171678 |  | 26.57911 | 52.68305 | 70.66562 | 77.97717 | 28.22375 | 39.01182
744.8789 | 4.683418 | -34.49833 | 0.0002327643 |  | 26.56796 | 52.7063 | 70.68594 | 77.91962 | 28.20321 | 38.93821
744.9785 | 4.683977 | -35.92832 | 0.0001996701 |  | 26.5492 | 52.74632 | 70.75565 | 77.8605 | 28.15356 | 38.85147
745.078125 | 4.683552 | -37.53921 | 0.0002063505 |  | 26.49782 | 52.73018 | 70.78336 | 77.87105 | 28.12112 | 38.83739
745.1777 | 4.68395 | -45.72998 | 0.0002415675 |  | 26.52204 | 52.66408 | 70.85102 | 77.91254 | 28.08908 | 38.80323
745.2773 | 4.683931 | -40.8353 | 0.0002399357 |  | 26.5061 | 52.57041 | 70.87992 | 77.91139 | 28.02375 | 38.7728
745.377 | 4.683671 | -41.42224 | 0.0002152404 |  | 26.49219 | 52.52131 | 70.90931 | 77.92471 | 27.99639 | 38.75252
745.4765625 | 4.683994 | -43.44509 | 0.0002333877 |  | 26.44534 | 52.4822 | 70.93948 | 77.97456 | 28.00416 | 38.73036
745.5762 | 4.684031 | -43.11243 | 0.0002059888 |  | 26.43522 | 52.49199 | 71.00349 | 77.99768 | 27.94927 | 38.73423
745.6758 | 4.683333 | -40.86674 | 0.0001897888 |  | 26.35816 | 52.54653 | 71.03476 | 77.90768 | 27.94614 | 38.70052
745.7754 | 4.683923 | -39.25857 | 0.00025189 |  | 26.33744 | 52.58491 | 71.05661 | 77.81288 | 27.90514 | 38.72192
745.875 | 4.683655 | -41.29555 | 0.0002122434 |  | 26.26893 | 52.66864 | 71.11047 | 77.69391 | 27.87236 | 38.73089
745.9746 | 4.684217 | -43.0983 | 0.0002121376 |  | 26.24915 | 52.77928 | 71.14088 | 77.53318 | 27.85449 | 38.70579
746.0742 | 4.684701 | -41.96224 | 0.0001966105 |  | 26.15808 | 52.87215 | 71.18393 | 77.43201 | 27.8314 | 38.66203
746.1738 | 4.683635 | -40.62978 | 0.00020706 |  | 26.10996 | 53.03602 | 71.18355 | 77.41198 | 27.82048 | 38.70151
746.2734375 | 4.683637 | -43.34028 | 0.0002118514 |  | 26.08776 | 53.16792 | 71.20858 | 77.29154 | 27.7769 | 38.64873
746.373 | 4.684488 | -38.00403 | 0.0002205186 |  | 26.03961 | 53.27516 | 71.17619 | 77.24313 | 27.71053 | 38.68429
746.4727 | 4.683439 | -32.78171 | 0.0002257018 |  | 25.98748 | 53.37943 | 71.10265 | 77.14643 | 27.67469 | 38.64479
746.5723 | 4.684001 | -37.99173 | 0.0001914223 |  | 25.96341 | 53.50017 | 71.08343 | 77.06616 | 27.65419 | 38.57973
746.671875 | 4.683993 | -38.88308 | 0.0001883522 |  | 25.8845 | 53.60656 | 71.05858 | 76.97775 | 27.61566 | 38.54944
746.7715 | 4.684302 | -40.4958 | 0.0001949684 |  | 25.85314 | 53.71924 | 71.01205 | 76.95399 | 27.57272 | 38.53671
746.8711 | 4.684589 | -36.92493 | 0.0001679989 |  | 25.79046 | 53.83441 | 71.03528 | 76.95442 | 27.52898 | 38.50476
746.9707 | 4.682971 | -41.16021 | 0.0002224157 |  | 25.75718 | 53.93907 | 71.00147 | 76.99367 | 27.43058 | 38.41419
747.0703125 | 4.683609 | -38.44332 | 0.0002046058 |  | 25.70328 | 54.02196 | 70.98303 | 77.01688 | 27.38692 | 38.35839
747.1699 | 4.683938 | -41.04674 | 0.0001760603 |  | 25.65646 | 54.12649 | 70.95565 | 77.00999 | 27.33013 | 38.30013
747.2695 | 4.683423 | -41.03079 | 0.0001991332 |  | 25.62225 | 54.14463 | 70.9185 | 76.9549 | 27.26913 | 38.26469
747.3691 | 4.684297 | -40.65803 | 0.0001885861 |  | 25.55799 | 54.19551 | 70.88973 | 76.78414 | 27.21509 | 38.17554
747.46875 | 4.68389 | -37.20336 | 0.0002162479 |  | 25.5097 | 54.2228 | 70.88087 | 76.65882 | 27.15031 | 38.1122
747.5684 | 4.68328 | -40.65347 | 0.000211359 |  | 25.49117 | 54.26085 | 70.91518 | 76.4699 | 27.09183 | 37.99685
747.668 | 4.68399 | -40.68036 | 0.0002093713 |  | 25.43942 | 54.27501 | 70.90792 | 76.27474 | 27.04316 | 37.96595
747.7676 | 4.683028 | -44.21249 | 0.0002205993 |  | 25.39041 | 54.27357 | 70.86204 | 76.12946 | 26.99099 | 37.87852
747.8671875 | 4.683218 | -34.70932 | 0.000208591 |  | 25.36827 | 54.20885 | 70.87013 | 75.97443 | 26.99545 | 37.83543
747.9668 | 4.683167 | -43.65335 | 0.0002104954 |  | 25.33749 | 54.12487 | 70.83031 | 75.84055 | 27.00751 | 37.78556
748.0664 | 4.683496 | -39.25948 | 0.0002228187 |  | 25.30458 | 54.0428 | 70.78361 | 75.65242 | 27.00791 | 37.74714
748.166 | 4.683471 | -37.54241 | 0.0001703224 |  | 25.2367 | 53.96626 | 70.70861 | 75.53094 | 27.00833 | 37.75331
748.265625 | 4.68332 | -34.11737 | 0.0002074395 |  | 25.17989 | 53.90144 | 70.66647 | 75.43713 | 27.01663 | 37.73923
748.3652 | 4.682934 | -32.97948 | 0.0002116335 |  | 25.14907 | 53.73253 | 70.62305 | 75.40814 | 27.03543 | 37.70914
748.4648 | 4.683376 | -37.4057 | 0.0002289856 |  | 25.09826 | 53.61016 | 70.55669 | 75.43456 | 27.06478 | 37.68214
748.5645 | 4.68362 | -31.75638 | 0.0002247104 |  | 25.05177 | 53.51309 | 70.50643 | 75.4772 | 27.05746 | 37.64309
748.6640625 | 4.68286 | -37.03658 | 0.0002182958 |  | 25.01095 | 53.40865 | 70.41635 | 75.45617 | 27.04371 | 37.59013
748.7637 | 4.683622 | -37.89557 | 0.0001927097 |  | 24.9938 | 53.35595 | 70.32519 | 75.47916 | 27.04712 | 37.57634
748.8633 | 4.683082 | -39.17518 | 0.0002183227 |  | 24.95774 | 53.33627 | 70.22435 | 75.41251 | 27.0543 | 37.50922
748.9629 | 4.683251 | -41.52204 | 0.0002216566 |  | 24.91596 | 53.41653 | 70.16068 | 75.35408 | 27.12959 | 37.51191
749.0625 | 4.683174 | -35.65398 | 0.0001978371 |  | 24.8828 | 53.51642 | 70.01221 | 75.26876 | 27.15893 | 37.52336
749.1621 | 4.683948 | -42.31996 | 0.0001842364 |  | 24.84661 | 53.62235 | 69.94775 | 75.18331 | 27.20753 | 37.49609
749.2617 | 4.683677 | -37.57977 | 0.0002204007 |  | 24.86047 | 53.7475 | 69.83035 | 75.11126 | 27.25921 | 37.51578
749.3613 | 4.68378 | -40.76603 | 0.0002299806 |  | 24.80107 | 53.93138 | 69.78162 | 75.01734 | 27.27135 | 37.52511
749.4609375 | 4.684218 | -36.8224 | 0.0002292905 |  | 24.7989 | 54.06506 | 69.6759 | 74.96035 | 27.26064 | 37.51284
749.5605 | 4.683752 | -39.00156 | 0.0002025741 |  | 24.80045 | 54.25815 | 69.62765 | 74.9274 | 27.24539 | 37.5367
749.6602 | 4.683654 | -36.28558 | 0.0002216954 |  | 24.73673 | 54.37502 | 69.55914 | 74.9254 | 27.25601 | 37.57246
749.7598 | 4.683391 | -34.60177 | 0.0001875516 |  | 24.75558 | 54.51263 | 69.48798 | 74.91941 | 27.26813 | 37.60295
749.859375 | 4.683622 | -39.44177 | 0.000199153 |  | 24.70538 | 54.64256 | 69.39302 | 74.88821 | 27.24098 | 37.62464
749.959 | 4.682625 | -31.65932 | 0.0001754179 |  | 24.70532 | 54.7652 | 69.37624 | 74.84133 | 27.23127 | 37.61821
750.0586 | 4.683025 | -33.93463 | 0.0002225239 |  | 24.68048 | 54.88031 | 69.29137 | 74.80511 | 27.21119 | 37.67034
750.1582 | 4.683383 | -32.91158 | 0.0001959602 |  | 24.69329 | 55.0016 | 69.21902 | 74.758 | 27.19958 | 37.69948
750.2578125 | 4.683548 | -38.79786 | 0.0001935116 |  | 24.67147 | 55.07641 | 69.14542 | 74.69596 | 27.18082 | 37.72425
750.3574 | 4.683483 | -35.68315 | 0.0001954922 |  | 24.63322 | 55.15639 | 69.06559 | 74.6969 | 27.18266 | 37.77735
750.457 | 4.683856 | -42.4544 | 0.0002288199 |  | 24.64156 | 55.23885 | 69.03703 | 74.70287 | 27.16372 | 37.87244
750.5566 | 4.682465 | -41.81642 | 0.0001998277 |  | 24.6083 | 55.30838 | 68.98566 | 74.71603 | 27.1862 | 37.91949
750.65625 | 4.683661 | -39.44951 | 0.0002117181 |  | 24.57136 | 55.39801 | 68.96053 | 74.73731 | 27.16007 | 38.01917
750.7559 | 4.683393 | -42.10624 | 0.000204234 |  | 24.5729 | 55.46007 | 68.98406 | 74.79443 | 27.16462 | 38.08083
750.8555 | 4.683592 | -37.55334 | 0.0001981517 |  | 24.56913 | 55.57043 | 68.93446 | 74.86613 | 27.1274 | 38.16386
750.9551 | 4.682888 | -37.37334 | 0.0002174273 |  | 24.51943 | 55.6148 | 68.93823 | 74.93829 | 27.14697 | 38.24373
751.0546875 | 4.683664 | -42.28761 | 0.0002140729 |  | 24.49314 | 55.68837 | 68.90398 | 75.01294 | 27.2235 | 38.3039
751.1543 | 4.683461 | -45.39002 | 0.0002088185 |  | 24.5086 | 55.70293 | 68.85611 | 75.07964 | 27.19603 | 38.3745
751.2539 | 4.683823 | -35.70047 | 0.0002156788 |  | 24.53323 | 55.69763 | 68.84589 | 75.15222 | 27.21142 | 38.44485
751.3535 | 4.683494 | -41.57262 | 0.0001947156 |  | 24.55574 | 55.68596 | 68.82495 | 75.25016 | 27.23156 | 38.53802
751.453125 | 4.683674 | -35.81074 | 0.0002379122 |  | 24.58798 | 55.65255 | 68.82491 | 75.32852 | 27.27064 | 38.65157
751.5527 | 4.682946 | -37.85866 | 0.0001934771 |  | 24.561 | 55.51944 | 68.77934 | 75.35195 | 27.28067 | 38.72299
751.6523 | 4.682983 | -36.23819 | 0.000194873 |  | 24.52887 | 55.49478 | 68.75233 | 75.37583 | 27.29646 | 38.83724
751.752 | 4.682888 | -42.06068 | 0.0002360393 |  | 24.55245 | 55.43153 | 68.73191 | 75.39043 | 27.36331 | 38.95896
751.8515625 | 4.683129 | -37.93704 | 0.0002247524 |  | 24.50323 | 55.44788 | 68.71161 | 75.41387 | 27.3965 | 39.05954
751.9512 | 4.683993 | -39.08905 | 0.0002274876 |  | 24.45769 | 55.47584 | 68.69646 | 75.3871 | 27.46219 | 39.1524
752.0508 | 4.682449 | -33.28115 | 0.0002136541 |  | 24.44099 | 55.46569 | 68.68961 | 75.42049 | 27.56406 | 39.26438
752.1504 | 4.682769 | -38.26788 | 0.0001808205 |  | 24.41355 | 55.39507 | 68.65131 | 75.41914 | 27.59786 | 39.32398
752.25 | 4.683671 | -35.13266 | 0.0001909512 |  | 24.36785 | 55.31334 | 68.65727 | 75.36375 | 27.65167 | 39.45861
752.3496 | 4.683429 | -36.44964 | 0.0001847657 |  | 24.29219 | 55.30903 | 68.63101 | 75.3058 | 27.71397 | 39.57925
752.4492 | 4.683599 | -35.36507 | 0.000227303 |  | 24.27825 | 55.30196 | 68.6162 | 75.29246 | 27.70603 | 39.64402
752.5488 | 4.683187 | -40.36501 | 0.0002464689 |  | 24.17662 | 55.33799 | 68.617 | 75.18607 | 27.77824 | 39.75164
752.6484375 | 4.683179 | -36.6661 | 0.0001918221 |  | 24.11185 | 55.32875 | 68.60229 | 75.11131 | 27.77677 | 39.84023
752.748 | 4.683349 | -36.65698 | 0.0001986316 |  | 24.07154 | 55.32333 | 68.58295 | 75.04994 | 27.80332 | 39.91168
752.8477 | 4.682917 | -36.88575 | 0.0001949828 |  | 24.0028 | 55.42242 | 68.58266 | 74.9607 | 27.77162 | 39.95969
752.9473 | 4.682829 | -28.60932 | 0.0002200757 |  | 23.92186 | 55.48484 | 68.59676 | 74.89124 | 27.79379 | 40.05806
753.046875 | 4.683119 | -31.59734 | 0.0002131754 |  | 23.91694 | 55.61374 | 68.59905 | 74.84473 | 27.75789 | 40.1041
753.1465 | 4.682819 | -35.40244 | 0.0002111328 |  | 23.87609 | 55.66796875 | 68.61755 | 74.76736 | 27.79397 | 40.20405
753.2461 | 4.683387 | -38.66024 | 0.0001995703 |  | 23.83714 | 55.6919 | 68.61833 | 74.72007 | 27.81736 | 40.2395
753.3457 | 4.683643 | -31.75273 | 0.0001536059 |  | 23.83878 | 55.68423 | 68.65753 | 74.75658 | 27.88478 | 40.29387
753.4453125 | 4.683234 | -35.02011 | 0.0002171618 |  | 23.83256 | 55.73607 | 68.63156 | 74.76653 | 27.91373 | 40.31742
753.5449 | 4.683124 | -35.42386 | 0.0001609648 |  | 23.79 | 55.78605 | 68.63187 | 74.84454 | 27.94855 | 40.34349
753.6445 | 4.682875 | -32.9608 | 0.0002001352 |  | 23.77762 | 55.80796 | 68.67042 | 74.94572 | 27.97064 | 40.35345
753.7441 | 4.68334 | -37.2822 | 0.0001851432 |  | 23.75768 | 55.85622 | 68.66961 | 75.07253 | 27.96115 | 40.35058
753.84375 | 4.683132 | -34.46871 | 0.0002059533 |  | 23.74557 | 55.82236 | 68.65366 | 75.15442 | 27.97837 | 40.31593
753.9434 | 4.683515 | -35.75515 | 0.0001937456 |  | 23.71778 | 55.85785 | 68.6581 | 75.26756 | 27.99216 | 40.26182
754.043 | 4.683112 | -32.4732 | 0.0002246065 |  | 23.73268 | 55.92789 | 68.64237 | 75.32421875 | 27.93241 | 40.23026
754.1426 | 4.683008 | -33.22419 | 0.0001979993 |  | 23.70456 | 55.94656 | 68.62311 | 75.34117 | 27.88194 | 40.20746
754.2421875 | 4.682843 | -38.75275 | 0.0002032037 |  | 23.68913 | 55.99452 | 68.6556 | 75.42449 | 27.83851 | 40.20154
754.3418 | 4.682883 | -40.4238 | 0.0001939428 |  | 23.71923 | 56.03965 | 68.64996 | 75.50873 | 27.77206 | 40.11831
754.4414 | 4.683385 | -39.88425 | 0.0001853577 |  | 23.68349 | 56.12714 | 68.65445 | 75.58386 | 27.7238 | 40.09008
754.541 | 4.683162 | -35.53687 | 0.0001878738 |  | 23.67468 | 56.16359 | 68.6684 | 75.64767 | 27.66778 | 40.04489
754.640625 | 4.683847 | -38.14621 | 0.0001845778 |  | 23.7126 | 56.27756 | 68.65651 | 75.69202 | 27.62245 | 40.02168
754.7402 | 4.683212 | -38.72768 | 0.0002124546 |  | 23.69179 | 56.34986 | 68.60611 | 75.71861 | 27.53544 | 40.00523
754.8398 | 4.683247 | -36.89485 | 0.0002274825 |  | 23.6776 | 56.4027 | 68.61494 | 75.78775 | 27.49986 | 40.02158
754.9395 | 4.683191 | -37.91061 | 0.0001793873 |  | 23.64848 | 56.45042 | 68.58995 | 75.84608 | 27.38566 | 40.02945
755.0390625 | 4.683604 | -37.02701 | 0.0002211476 |  | 23.68229 | 56.50566 | 68.55318 | 75.84901 | 27.29808 | 40.03726
755.1387 | 4.682236 | -37.56929 | 0.0002206275 |  | 23.6434 | 56.54754 | 68.52689 | 75.91856 | 27.31465 | 40.0653
755.2383 | 4.683534 | -32.31188 | 0.0002259799 |  | 23.64014 | 56.58905 | 68.49902 | 75.90572 | 27.20053 | 40.0407
755.3379 | 4.683058 | -38.41097 | 0.0002320919 |  | 23.62355 | 56.63544 | 68.47369 | 75.9168 | 27.18208 | 40.06141
755.4375 | 4.682717 | -38.53629 | 0.0002255031 |  | 23.64006 | 56.66066 | 68.46317 | 75.86643 | 27.14494 | 40.03415
755.5371 | 4.682897 | -40.62932 | 0.000203741 |  | 23.65591 | 56.66375 | 68.41829 | 75.80668 | 27.09112 | 40.05547
755.6367 | 4.683396 | -37.44899 | 0.0002258073 |  | 23.65062 | 56.63907 | 68.37585 | 75.75587 | 27.0051 | 40.04638
755.7363 | 4.683654 | -40.70451 | 0.0002480723 |  | 23.62146 | 56.61851 | 68.35068 | 75.6987 | 26.94584 | 40.09637
755.8359375 | 4.682371 | -39.15969 | 0.0002337958 |  | 23.62498 | 56.53657 | 68.31561 | 75.66349 | 26.91623 | 40.1166
755.9355 | 4.683128 | -40.1996 | 0.0002075477 |  | 23.62728 | 56.47036 | 68.32271 | 75.64225 | 26.91206 | 40.1408
756.0352 | 4.682831 | -40.32127 | 0.0002302905 |  | 23.62828 | 56.44063 | 68.3139 | 75.59873 | 26.89117 | 40.20136
756.1348 | 4.683206 | -34.47463 | 0.0002146486 |  | 23.59637 | 56.37303 | 68.33767 | 75.60413 | 26.88719 | 40.27266
756.234375 | 4.681998 | -29.16299 | 0.000237962 |  | 23.61334 | 56.32669 | 68.33048 | 75.58197 | 26.89261 | 40.32173
756.334 | 4.682586 | -33.26202 | 0.0002238654 |  | 23.63002 | 56.29174 | 68.31766 | 75.56929 | 26.93274 | 40.37173
756.4336 | 4.682534 | -35.53505 | 0.0002110124 |  | 23.59309 | 56.23223 | 68.34599 | 75.55584 | 26.9728 | 40.40811
756.5332 | 4.682841 | -38.9847 | 0.0001868027 |  | 23.60244 | 56.21401 | 68.36547 | 75.55383 | 26.99811 | 40.45381
756.6328125 | 4.682912 | -36.98235 | 0.0002315378 |  | 23.60942 | 56.19191 | 68.35744 | 75.53078 | 27.063 | 40.51758
756.7324 | 4.681922 | -34.01939 | 0.0002163461 |  | 23.59986 | 56.15006 | 68.3884 | 75.57629 | 27.10299 | 40.59798
756.832 | 4.682783 | -35.59656 | 0.0002367182 |  | 23.61661 | 56.14233 | 68.35463 | 75.59966 | 27.1371 | 40.65164
756.9316 | 4.68263 | -30.74928 | 0.0002265046 |  | 23.6214 | 56.10104 | 68.31462 | 75.63819 | 27.18309 | 40.71988
757.03125 | 4.682999 | -31.86575 | 0.0002449426 |  | 23.62299 | 56.04617 | 68.28116 | 75.65994 | 27.23538 | 40.75056
757.1309 | 4.682967 | -36.32842 | 0.0002304484 |  | 23.62378 | 55.9315 | 68.22231 | 75.60338 | 27.25284 | 40.79519
757.2305 | 4.683037 | -34.78223 | 0.0002071213 |  | 23.64186 | 55.84555 | 68.15336 | 75.56014 | 27.29602 | 40.85464
757.3301 | 4.682491 | -34.89524 | 0.0002158416 |  | 23.63171 | 55.76985 | 68.0958 | 75.53236 | 27.33591 | 40.93716
757.4296875 | 4.682657 | -31.07602 | 0.0002418474 |  | 23.65207 | 55.68919 | 68.07417 | 75.53004 | 27.35132 | 40.95594
757.5293 | 4.682947 | -28.13356 | 0.0001974881 |  | 23.6706 | 55.59092 | 68.06263 | 75.57729 | 27.40285 | 40.98745
757.6289 | 4.682345 | -34.67605 | 0.0002520576 |  | 23.6306 | 55.52173 | 68.02102 | 75.66465 | 27.42091 | 41.01543
757.7285 | 4.683436 | -36.78184 | 0.0002010819 |  | 23.64287 | 55.43852 | 68.00246 | 75.75777 | 27.46621 | 41.05622
757.828125 | 4.682356 | -37.4663 | 0.0001998644 |  | 23.62226 | 55.35203 | 68.00714 | 75.8978 | 27.47628 | 41.08263
757.9277 | 4.682983 | -32.17699 | 0.0002242588 |  | 23.65017 | 55.2269 | 67.91696 | 75.97156 | 27.50854 | 41.14143
758.0273 | 4.682568 | -40.34861 | 0.000215131 |  | 23.65944 | 55.13215 | 67.91344 | 76.10593 | 27.49457 | 41.13801
758.127 | 4.68236 | -34.96497 | 0.0002053752 |  | 23.60985 | 55.06541 | 67.88158 | 76.08147 | 27.52248 | 41.18336
758.2265625 | 4.68275 | -39.71929 | 0.000184431 |  | 23.5845 | 54.96062 | 67.90073 | 76.12732 | 27.53593 | 41.18868
758.3262 | 4.682634 | -38.81882 | 0.0002101227 |  | 23.56868 | 54.85445 | 67.88946 | 76.17398 | 27.56662 | 41.23316
758.4258 | 4.682853 | -39.96582 | 0.0002062253 |  | 23.59897 | 54.75508 | 67.86996 | 76.21548 | 27.55908 | 41.21877
758.5254 | 4.683398 | -41.36983 | 0.000152508 |  | 23.58105 | 54.68229 | 67.92746 | 76.28302 | 27.5688 | 41.26963
758.625 | 4.682774 | -38.83979 | 0.0002510859 |  | 23.55367 | 54.61317 | 67.91145 | 76.34702 | 27.56403 | 41.27732
758.7246 | 4.683226 | -36.92083 | 0.0002132659 |  | 23.54518 | 54.55851 | 67.94432 | 76.44706 | 27.54212 | 41.2929
758.8242 | 4.681937 | -36.0067 | 0.00015679 |  | 23.54022 | 54.45811 | 67.95673 | 76.52831 | 27.55359 | 41.30708
758.9238 | 4.683349 | -32.42125 | 0.0002086008 |  | 23.52064 | 54.38368 | 68.00159 | 76.6093 | 27.54475 | 41.28927
759.0234375 | 4.682915 | -37.25759 | 0.000189804 |  | 23.50948 | 54.32264 | 68.02193 | 76.67332 | 27.5257 | 41.29394
759.123 | 4.682726 | -38.65614 | 0.0002166193 |  | 23.50533 | 54.10493 | 68.07774 | 76.70506 | 27.523 | 41.27378
759.2227 | 4.682711 | -37.07805 | 0.0001998493 |  | 23.52214 | 53.87767 | 68.09643 | 76.67795 | 27.50308 | 41.26428
759.3223 | 4.682488 | -36.16346 | 0.0002158034 |  | 23.47451 | 53.61786 | 68.14083 | 76.62305 | 27.51909 | 41.23647
759.421875 | 4.682792 | -35.731 | 0.0002220063 |  | 23.48827 | 53.40058 | 68.21342 | 76.57705 | 27.49449 | 41.26591
759.5215 | 4.682627 | -39.82957 | 0.000226006 |  | 23.45161 | 53.18531 | 68.22658 | 76.48608 | 27.50183 | 41.16307
759.6211 | 4.682331 | -39.97858 | 0.000192103 |  | 23.48763 | 53.03866 | 68.25218 | 76.46591 | 27.49939 | 41.19099
759.7207 | 4.682902 | -38.50667 | 0.0001992994 |  | 23.44709 | 52.83258 | 68.27304 | 76.40192 | 27.53632 | 41.16979
759.8203125 | 4.682337 | -40.28891 | 0.0002087432 |  | 23.48226 | 52.64865 | 68.25574 | 76.35939 | 27.51592 | 41.12796
759.9199 | 4.682476 | -41.95222 | 0.0002370989 |  | 23.50484 | 52.4452 | 68.26411 | 76.33303 | 27.52008 | 41.12843
760.0195 | 4.682614 | -41.33474 | 0.0001970452 |  | 23.56381 | 52.3009 | 68.25205 | 76.33369 | 27.52723 | 41.12116
760.1191 | 4.682509 | -39.04622 | 0.0002356461 |  | 23.53543 | 52.14616 | 68.23302 | 76.30619 | 27.54271 | 41.14514
760.21875 | 4.68303 | -37.24666 | 0.0002357535 |  | 23.57708 | 52.04933 | 68.21975 | 76.29264 | 27.5351 | 41.19237
760.3184 | 4.682482 | -34.65053 | 0.0001751901 |  | 23.61158 | 51.95612 | 68.22198 | 76.29971 | 27.54522 | 41.16782
760.418 | 4.683002 | -43.51481 | 0.0002553204 |  | 23.63852 | 51.7799 | 68.18952 | 76.2904 | 27.57118 | 41.20403
760.5176 | 4.683009 | -40.8075 | 0.0001820082 |  | 23.65969 | 51.6804 | 68.19639 | 76.27918 | 27.57482 | 41.21741
760.6171875 | 4.682587 | -40.216 | 0.0002015856 |  | 23.69759 | 51.51311 | 68.18112 | 76.27434 | 27.61811 | 41.20784
760.7168 | 4.682435 | -38.82793 | 0.0002295427 |  | 23.72325 | 51.41116 | 68.15791 | 76.2688 | 27.63318 | 41.26601
760.8164 | 4.682816 | -32.37522 | 0.0002487978 |  | 23.73634 | 51.26675 | 68.15692 | 76.23229 | 27.64774 | 41.28302
760.916 | 4.682951 | -31.16716 | 0.0001923251 |  | 23.73651 | 51.15631 | 68.14483 | 76.22372 | 27.64253 | 41.34621
761.015625 | 4.683194 | -34.79362 | 0.0001941138 |  | 23.75107 | 51.02689 | 68.13869 | 76.23316 | 27.6612 | 41.39391
761.1152 | 4.682504 | -41.76401 | 0.0002049396 |  | 23.77648 | 50.87777 | 68.14391 | 76.19159 | 27.66531 | 41.43592
761.2148 | 4.682957 | -36.36989 | 0.000218778 |  | 23.77218 | 50.77003 | 68.10264 | 76.16466 | 27.65817 | 41.46437
761.3145 | 4.682341 | -34.93489 | 0.0002128192 |  | 23.80889 | 50.66491 | 68.15846 | 76.11703 | 27.63058 | 41.52813
761.4140625 | 4.683051 | -38.53264 | 0.0002324879 |  | 23.81878 | 50.53841 | 68.13833 | 76.07138 | 27.64329 | 41.53797
761.5137 | 4.682927 | -36.99693 | 0.0002216213 |  | 23.82535 | 50.41878 | 68.13282 | 76.03653 | 27.61523 | 41.59312
761.6133 | 4.682778 | -35.68816 | 0.0002143199 |  | 23.83472 | 50.3121 | 68.13393 | 76.036 | 27.60054 | 41.68996
761.7129 | 4.68323 | -36.97324 | 0.0002404901 |  | 23.83523 | 50.20718 | 68.12839 | 75.99282 | 27.6075 | 41.72315
761.8125 | 4.682544 | -34.30146 | 0.0001821564 |  | 23.84364 | 50.12972 | 68.12112 | 75.94894 | 27.56729 | 41.74424
761.9121 | 4.682682 | -34.08455 | 0.0002117393 |  | 23.87415 | 50.10025 | 68.10474 | 75.87513 | 27.61584 | 41.77135
762.0117 | 4.68309 | -35.7629 | 0.0001870097 |  | 23.91032 | 50.09404 | 68.10954 | 75.78658 | 27.58954 | 41.78745
762.1113 | 4.682729 | -38.24327 | 0.0002161426 |  | 23.91198 | 50.03868 | 68.11635 | 75.71012 | 27.56254 | 41.83787
762.2109375 | 4.682638 | -38.89948 | 0.0002238481 |  | 23.90977 | 50.01738 | 68.09978 | 75.69585 | 27.53592 | 41.89241
762.3105 | 4.681987 | -31.50028 | 0.0002701553 |  | 23.90933 | 49.98093 | 68.10266 | 75.69926 | 27.52054 | 41.92157
762.4102 | 4.682364 | -39.00885 | 0.0001788944 |  | 23.89614 | 49.98661 | 68.12821 | 75.69147 | 27.51106 | 41.93237
762.5098 | 4.682892 | -39.96445 | 0.000200396 |  | 23.93336 | 49.95796 | 68.13931 | 75.73694 | 27.50155 | 41.96192
762.609375 | 4.682022 | -37.9653 | 0.0002073246 |  | 23.94113 | 49.94431 | 68.16891 | 75.72729 | 27.5002 | 41.95613
762.709 | 4.683155 | -35.20922 | 0.0001826498 |  | 23.96535 | 49.90035 | 68.19292 | 75.72807 | 27.48076 | 41.9721
762.8086 | 4.682757 | -31.786 | 0.000190185 |  | 23.98228 | 49.89788 | 68.18929 | 75.7226 | 27.49328 | 41.92844
762.9082 | 4.682504 | -38.89675 | 0.0001943561 |  | 24.0041 | 49.83418 | 68.17982 | 75.71185 | 27.47002 | 41.93744
763.0078125 | 4.682466 | -36.56812 | 0.0002290641 |  | 24.02149 | 49.86415 | 68.18031 | 75.70863 | 27.46008 | 41.90195
763.1074 | 4.682184 | -39.00156 | 0.0002275413 |  | 23.99011 | 49.85181 | 68.17355 | 75.64799 | 27.44601 | 41.90844
763.207 | 4.682492 | -37.23253 | 0.0002338573 |  | 24.01511 | 49.91679 | 68.17731 | 75.57243 | 27.45993 | 41.85931
763.3066 | 4.683126 | -37.34053 | 0.0002109042 |  | 24.03451 | 49.95763 | 68.18567 | 75.50663 | 27.41199 | 41.83697
763.40625 | 4.682488 | -35.66401 | 0.0001902362 |  | 24.0163 | 49.95542 | 68.18843 | 75.39079 | 27.41766 | 41.79662
763.5059 | 4.682587 | -36.05226 | 0.0002260987 |  | 23.99104 | 49.94071 | 68.17958 | 75.31315 | 27.39698 | 41.76171
763.6055 | 4.683138 | -32.02615 | 0.0002095084 |  | 24.00155 | 49.95663 | 68.18221 | 75.16042 | 27.34643 | 41.6919
763.7051 | 4.682295 | -42.60113 | 0.0001894798 |  | 23.99136 | 49.91272 | 68.15818 | 75.05629 | 27.3236 | 41.66614
763.8046875 | 4.682701 | -36.94817 | 0.0001946655 |  | 23.98131 | 49.8828 | 68.17725 | 74.93906 | 27.31611 | 41.59177
763.9043 | 4.68263 | -39.52379 | 0.0002260291 |  | 23.99743 | 49.84497 | 68.18438 | 74.84132 | 27.30133 | 41.52617
764.0039 | 4.682638 | -36.62235 | 0.0002156581 |  | 23.97471 | 49.75427 | 68.15131 | 74.71829 | 27.28628 | 41.49907
764.1035 | 4.682096 | -36.71394 | 0.0002232454 |  | 24.00037 | 49.7067 | 68.18603 | 74.59182 | 27.23626 | 41.46528
764.203125 | 4.682873 | -33.2406 | 0.0002164313 |  | 23.96691 | 49.68597 | 68.1582 | 74.48345 | 27.23097 | 41.37562
764.3027 | 4.682338 | -36.36943 | 0.0002394694 |  | 23.9877 | 49.65064 | 68.14488 | 74.40405 | 27.2046 | 41.3274
764.4023 | 4.682539 | -34.8515 | 0.0001853229 |  | 23.97341 | 49.68137 | 68.07401 | 74.31595 | 27.19488 | 41.23289
764.502 | 4.682318 | -32.61401 | 0.0001988056 |  | 23.96961 | 49.74571 | 68.09347 | 74.20108 | 27.15937 | 41.20486
764.6015625 | 4.682363 | -38.26424 | 0.0001748415 |  | 23.96536 | 49.80238 | 68.0651 | 74.07169 | 27.12955 | 41.13688
764.7012 | 4.682116 | -41.08366 | 0.0001947768 |  | 23.92046 | 49.89274 | 68.05914 | 73.96365 | 27.10793 | 41.08848
764.8008 | 4.682846 | -42.68635 | 0.0001729474 |  | 23.95617 | 49.99737 | 68.04491 | 73.93179 | 27.09445 | 41.04557
764.9004 | 4.682788 | -38.42464 | 0.0001793092 |  | 23.92988 | 50.07933 | 68.03137 | 73.85686 | 27.09888 | 40.98626
765 | 4.682427 | -37.70145 | 0.000198486 |  | 23.92836 | 50.16793 | 67.99975 | 73.73578 | 27.07701 | 40.92929
765.0996 | 4.682393 | -42.73283 | 0.0002101538 |  | 23.88554 | 50.28305 | 67.99297 | 73.63882 | 27.04978 | 40.89679
765.1992 | 4.68289 | -36.75314 | 0.0002434168 |  | 23.90331 | 50.369 | 67.98376 | 73.53486 | 27.03648 | 40.8372
765.2988 | 4.682664 | -38.85756 | 0.0001955688 |  | 23.86679 | 50.40239 | 67.95809 | 73.37625 | 27.07949 | 40.81806
765.3984375 | 4.682967 | -37.37927 | 0.0001836828 |  | 23.8609 | 50.45235 | 67.94912 | 73.28504 | 27.03067 | 40.76916
765.498 | 4.682343 | -38.87396 | 0.0002047416 |  | 23.89462 | 50.47423 | 67.8964 | 73.24778 | 27.07227 | 40.74377
765.5977 | 4.681831 | -38.40915 | 0.000208528 |  | 23.83154 | 50.44839 | 67.94463 | 73.23983 | 27.11566 | 40.71779
765.6973 | 4.682638 | -41.84558 | 0.000198803 |  | 23.83549 | 50.46938 | 67.92999 | 73.25637 | 27.11878 | 40.64991
765.796875 | 4.682262 | -39.35746 | 0.0001961555 |  | 23.85698 | 50.4127 | 67.90678 | 73.30064 | 27.11552 | 40.59791
765.8965 | 4.682512 | -35.54826 | 0.0002280217 |  | 23.81562 | 50.33616 | 67.91815 | 73.3206 | 27.16974 | 40.60677
765.9961 | 4.682401 | -36.74721 | 0.0001925496 |  | 23.83826 | 50.27044 | 67.87357 | 73.41751 | 27.15736 | 40.54764
766.0957 | 4.68202 | -42.16594 | 0.0002161685 |  | 23.83183 | 50.24534 | 67.88855 | 73.50434 | 27.18534 | 40.53041
766.1953125 | 4.682563 | -40.00273 | 0.0002343596 |  | 23.8248 | 50.12009 | 67.82651 | 73.59753 | 27.19793 | 40.49811
766.2949 | 4.682875 | -38.94459 | 0.0001936897 |  | 23.78925 | 50.07093 | 67.84576 | 73.7421 | 27.21433 | 40.50988
766.3945 | 4.682748 | -37.90879 | 0.0002113712 |  | 23.81572 | 50.05407 | 67.83055 | 73.85162 | 27.25676 | 40.47129
766.4941 | 4.682679 | -43.44828 | 0.0001924243 |  | 23.77759 | 50.00903 | 67.72983 | 73.95042 | 27.23858 | 40.45373
766.59375 | 4.682876 | -39.3005 | 0.0002019687 |  | 23.74092 | 50.01356 | 67.74375 | 74.06673 | 27.28082 | 40.46518
766.6934 | 4.68241 | -38.42145 | 0.0002051728 |  | 23.73844 | 50.02795 | 67.71959 | 74.15266 | 27.29888 | 40.41481
766.793 | 4.682268 | -36.02492 | 0.0001825947 |  | 23.70535 | 50.02597 | 67.66709 | 74.26054 | 27.31783 | 40.44462
766.8926 | 4.682622 | -40.29848 | 0.0001596967 |  | 23.71651 | 50.04553 | 67.62359 | 74.3749 | 27.32107 | 40.4441
766.9921875 | 4.682691 | -37.33916 | 0.0002205971 |  | 23.63342 | 50.1015 | 67.62262 | 74.50858 | 27.33188 | 40.47908
767.0918 | 4.682384 | -38.19224 | 0.0001965464 |  | 23.65497 | 50.16218 | 67.56796 | 74.64597 | 27.37645 | 40.49888
767.1914 | 4.682458 | -36.47971 | 0.0001896024 |  | 23.59578 | 50.21894 | 67.5486 | 74.78474 | 27.38897 | 40.49891
767.291 | 4.682521 | -40.01595 | 0.0002054197 |  | 23.61007 | 50.26224 | 67.51642 | 74.85574 | 27.4159 | 40.51437
767.390625 | 4.68211 | -35.61707 | 0.0001885006 |  | 23.57892 | 50.31689 | 67.52133 | 74.9264 | 27.40845 | 40.53341
767.4902 | 4.682615 | -40.09524 | 0.000171354 |  | 23.5444 | 50.30523 | 67.46465 | 74.95865 | 27.42832 | 40.59436
767.5898 | 4.683212 | -41.31333 | 0.0001905806 |  | 23.5239 | 50.29232 | 67.4818 | 74.9868 | 27.44713 | 40.6206
767.6895 | 4.682712 | -34.59266 | 0.0002007849 |  | 23.51818 | 50.28352 | 67.44173 | 75.01183 | 27.43468 | 40.602
767.7890625 | 4.6823 | -43.59957 | 0.0001982102 |  | 23.50097 | 50.26217 | 67.44961 | 75.02554 | 27.45474 | 40.65607
767.8887 | 4.681823 | -39.39528 | 0.000223657 |  | 23.47228 | 50.20889 | 67.38415 | 75.0374 | 27.45786 | 40.64621
767.9883 | 4.683216 | -37.77573 | 0.0002077672 |  | 23.44044 | 50.1673 | 67.36694 | 75.11761 | 27.41516 | 40.6264
768.0879 | 4.682735 | -38.17993 | 0.0002197314 |  | 23.46546 | 50.14019 | 67.31997 | 75.15126 | 27.43809 | 40.66522
768.1875 | 4.682589 | -37.98945 | 0.0001762635 |  | 23.43145 | 50.06437 | 67.3074 | 75.22843 | 27.42825 | 40.62629
768.2871 | 4.683072 | -40.90775 | 0.0002123465 |  | 23.40958 | 50.04371 | 67.26196 | 75.33886 | 27.43856 | 40.61145
768.3867 | 4.682394 | -36.64422 | 0.0002215196 |  | 23.41106 | 50.00261 | 67.2097 | 75.43803 | 27.42666 | 40.58917
768.4863 | 4.682425 | -41.723 | 0.0001915685 |  | 23.45996 | 49.98361 | 67.17982 | 75.60295 | 27.41345 | 40.57473
768.5859375 | 4.682653 | -45.29751 | 0.0001641637 |  | 23.45848 | 49.99004 | 67.11554 | 75.71491 | 27.39552 | 40.4902
768.6855 | 4.682683 | -39.61539 | 0.0001772674 |  | 23.49801 | 50.00936 | 67.08653 | 75.88127 | 27.40871 | 40.48327
768.7852 | 4.682956 | -41.84558 | 0.0002082493 |  | 23.5003 | 50.0277 | 67.04549 | 76.00386 | 27.41967 | 40.44185
768.8848 | 4.682694 | -46.17792 | 0.0001855888 |  | 23.49972 | 50.10843 | 67.0241 | 76.11102 | 27.41132 | 40.39416
768.984375 | 4.682965 | -41.03854 | 0.0002299719 |  | 23.53179 | 50.15853 | 67.01152 | 76.18111 | 27.39618 | 40.35049
769.084 | 4.683016 | -41.65464 | 0.0001695748 |  | 23.52579 | 50.20317 | 66.99165 | 76.18507 | 27.39053 | 40.35462
769.1836 | 4.683254 | -40.99707 | 0.0001777593 |  | 23.55101 | 50.26658 | 67.03207 | 76.25599 | 27.38163 | 40.28818
769.2832 | 4.682706 | -38.94688 | 0.0001985061 |  | 23.52563 | 50.28241 | 67.02013 | 76.29609 | 27.35929 | 40.25868
769.3828125 | 4.682656 | -33.59422 | 0.0002250595 |  | 23.55073 | 50.34061 | 67.07079 | 76.28748 | 27.35936 | 40.26366
769.4824 | 4.682202 | -40.02233 | 0.0002224855 |  | 23.51638 | 50.33909 | 67.1263 | 76.2751 | 27.30729 | 40.24229
769.582 | 4.682671 | -42.01966 | 0.0002295454 |  | 23.54969 | 50.35706 | 67.12944 | 76.30067 | 27.2999 | 40.20961
769.6816 | 4.682389 | -35.99622 | 0.0001964559 |  | 23.57855 | 50.37095 | 67.18634 | 76.30738 | 27.27618 | 40.14788
769.78125 | 4.682193 | -37.21339 | 0.0002114908 |  | 23.62797 | 50.33982 | 67.21106 | 76.29282 | 27.27735 | 40.15763
769.8809 | 4.682891 | -34.8196 | 0.0001945327 |  | 23.67875 | 50.31958 | 67.27983 | 76.27615 | 27.26225 | 40.17061
769.9805 | 4.683098 | -39.26723 | 0.0002145618 |  | 23.7078 | 50.32853 | 67.32101 | 76.23493 | 27.24693 | 40.16157
770.0801 | 4.682786 | -37.81811 | 0.0002224293 |  | 23.7597 | 50.28913 | 67.41106 | 76.17591 | 27.24668 | 40.11965
770.1796875 | 4.681741 | -36.74994 | 0.0001784362 |  | 23.8038 | 50.32458 | 67.50607 | 76.16485 | 27.22608 | 40.09793
770.2793 | 4.681738 | -33.31852 | 0.0001960572 |  | 23.85878 | 50.33931 | 67.52487 | 76.06276 | 27.21781 | 40.09743
770.3789 | 4.683127 | -41.65556 | 0.0002422745 |  | 23.86617 | 50.33739 | 67.58896 | 75.93829 | 27.20992 | 40.04198
770.4785 | 4.681871 | -32.72429 | 0.0001780006 |  | 23.9062 | 50.37812 | 67.59495 | 75.85063 | 27.21781 | 40.02127
770.578125 | 4.683108 | -37.3141 | 0.0001977375 |  | 23.97526 | 50.39286 | 67.6417 | 75.73873 | 27.2068 | 39.95614
770.6777 | 4.682509 | -33.67215 | 0.0001647199 |  | 24.03266 | 50.39779 | 67.61905 | 75.67448 | 27.21947 | 39.95263
770.7773 | 4.681655 | -40.75965 | 0.000183359 |  | 24.04878 | 50.41431 | 67.63205 | 75.63398 | 27.20847 | 39.90117
770.877 | 4.682805 | -36.4624 | 0.0001842752 |  | 24.14477 | 50.4421 | 67.63889 | 75.54202 | 27.21141 | 39.84022
770.9765625 | 4.682255 | -44.90333 | 0.0002133886 |  | 24.19876 | 50.41199 | 67.64033 | 75.39985 | 27.20823 | 39.81083
771.0762 | 4.682347 | -38.65432 | 0.0001735804 |  | 24.31122 | 50.40996 | 67.63433 | 75.2968 | 27.20479 | 39.76249
771.1758 | 4.682526 | -37.95937 | 0.0001676498 |  | 24.3804 | 50.40511 | 67.65503 | 75.17392 | 27.20458 | 39.69865
771.2754 | 4.682975 | -37.99674 | 0.0001949243 |  | 24.47835 | 50.38203 | 67.61987 | 75.01528 | 27.18348 | 39.65747
771.375 | 4.682862 | -44.76207 | 0.0002061859 |  | 24.46726 | 50.41803 | 67.64516 | 74.86987 | 27.22407 | 39.59292
771.4746 | 4.68276 | -37.19881 | 0.0001904696 |  | 24.55006 | 50.38529 | 67.60062 | 74.8278 | 27.20249 | 39.49659
771.5742 | 4.682351 | -37.87552 | 0.0002273418 |  | 24.56499 | 50.36769 | 67.55946 | 74.76212 | 27.23257 | 39.44849
771.6738 | 4.682906 | -38.48708 | 0.000205772 |  | 24.58623 | 50.3509 | 67.55515 | 74.7505 | 27.24249 | 39.41779
771.7734375 | 4.682888 | -43.81056 | 0.0002051944 |  | 24.63973 | 50.40786 | 67.53967 | 74.717 | 27.25223 | 39.37885
771.873 | 4.682902 | -39.55615 | 0.0002083367 |  | 24.69267 | 50.41785 | 67.50251 | 74.64635 | 27.25003 | 39.32493
771.9727 | 4.682556 | -37.42939 | 0.000188287 |  | 24.76579 | 50.50214 | 67.48251 | 74.62663 | 27.26331 | 39.29999
772.0723 | 4.682999 | -39.71792 | 0.0001886028 |  | 24.87394 | 50.55443 | 67.43134 | 74.69939 | 27.2593 | 39.30735
772.171875 | 4.682565 | -35.41109 | 0.0002079904 |  | 24.94603 | 50.54434 | 67.39951 | 74.74453 | 27.23565 | 39.24364
772.2715 | 4.682881 | -40.00364 | 0.0001553858 |  | 25.0208 | 50.4325 | 67.33329 | 74.75681 | 27.27523 | 39.19872
772.3711 | 4.683122 | -36.66655 | 0.000202216 |  | 25.09857 | 50.40094 | 67.3181 | 74.81718 | 27.23981 | 39.16278
772.4707 | 4.681773 | -36.34483 | 0.0002500423 |  | 25.21244 | 50.2961 | 67.25734 | 74.84663 | 27.23615 | 39.07055
772.5703125 | 4.683202 | -34.53479 | 0.0002420136 |  | 25.26321 | 50.21902 | 67.19916 | 74.83138 | 27.2219 | 39.02739
772.6699 | 4.683018 | -34.71069 | 0.0002173796 |  | 25.28336 | 50.20152 | 67.15018 | 74.83841 | 27.23886 | 38.94948
772.7695 | 4.682636 | -36.61095 | 0.000165028 |  | 25.31613 | 50.16169 | 67.07638 | 74.84771 | 27.20751 | 38.85257
772.8691 | 4.681987 | -38.96464 | 0.0002034541 |  | 25.33375 | 50.11739 | 66.99759 | 74.89724 | 27.19741 | 38.79373
772.96875 | 4.682424 | -35.25616 | 0.0002022612 |  | 25.35328 | 50.04196 | 66.91879 | 75.01171875 | 27.17641 | 38.73581
773.0684 | 4.682613 | -37.68504 | 0.0001923525 |  | 25.41059 | 49.9641 | 66.92801 | 75.0687 | 27.15246 | 38.6155
773.168 | 4.682842 | -36.2268 | 0.0002331752 |  | 25.48641 | 49.88697 | 66.87153 | 75.12916 | 27.10818 | 38.55495
773.2676 | 4.68293 | -40.19321 | 0.0001983322 |  | 25.55734 | 49.87207 | 66.82037 | 75.17966 | 27.05355 | 38.53321
773.3671875 | 4.683048 | -38.79695 | 0.0001912591 |  | 25.62393 | 49.81018 | 66.80589 | 75.2103 | 27.02904 | 38.45745
773.4668 | 4.683231 | -34.54116 | 0.0001968563 |  | 25.72255 | 49.78083 | 66.76413 | 75.27766 | 26.97241 | 38.42665
773.5664 | 4.682926 | -37.67046 | 0.0002011144 |  | 25.75587 | 49.69788 | 66.75918 | 75.30556 | 26.93953 | 38.39081
773.666 | 4.683023 | -32.81816 | 0.0002092114 |  | 25.75275 | 49.59053 | 66.74032 | 75.36613 | 26.89945 | 38.31528
773.765625 | 4.682421 | -36.53713 | 0.0001888659 |  | 25.79408 | 49.45313 | 66.73517 | 75.42947 | 26.91711 | 38.27502
773.8652 | 4.682151 | -41.07864 | 0.000196901 |  | 25.74421 | 49.24189 | 66.741 | 75.49091 | 26.88207 | 38.2257
773.9648 | 4.683182 | -35.8586 | 0.0001957114 |  | 25.70294 | 49.06757 | 66.74667 | 75.48814 | 26.86866 | 38.15263
774.0645 | 4.682532 | -37.01106 | 0.0002047103 |  | 25.68482 | 48.90654 | 66.77106 | 75.52512 | 26.82449 | 38.09806
774.1640625 | 4.682884 | -38.74682 | 0.000221472 |  | 25.64626 | 48.84821 | 66.77182 | 75.4932 | 26.7936 | 38.04332
774.2637 | 4.682529 | -34.96907 | 0.0002082324 |  | 25.65357 | 48.79938 | 66.82677 | 75.45473 | 26.74817 | 37.96205
774.3633 | 4.682891 | -31.35218 | 0.0001999142 |  | 25.57538 | 48.828 | 66.82964 | 75.46074 | 26.73142 | 37.89323
774.4629 | 4.682647 | -35.1992 | 0.000180319 |  | 25.58385 | 48.8244 | 66.83382 | 75.38967 | 26.69596 | 37.81686
774.5625 | 4.682418 | -31.18585 | 0.0001815023 |  | 25.53141 | 48.93477 | 66.85439 | 75.35537 | 26.68214 | 37.72995
774.6621 | 4.682268 | -39.27452 | 0.0002025159 |  | 25.51903 | 49.05937 | 66.89962 | 75.40482 | 26.66677 | 37.6656
774.7617 | 4.68322 | -32.10408 | 0.0002023062 |  | 25.48067 | 49.12288 | 66.94905 | 75.41521 | 26.65289 | 37.64757
774.8613 | 4.682817 | -31.63835 | 0.0002105332 |  | 25.41195 | 49.21566 | 66.98776 | 75.43727 | 26.59652 | 37.55851
774.9609375 | 4.682522 | -34.11327 | 0.0001863006 |  | 25.39289 | 49.29742 | 67.03281 | 75.4199 | 26.56952 | 37.536
775.0605 | 4.682244 | -31.66615 | 0.0001889625 |  | 25.36777 | 49.36701 | 67.10828 | 75.43297 | 26.55575 | 37.45041
775.1602 | 4.682241 | -34.46187 | 0.0001864935 |  | 25.34606 | 49.47245 | 67.18485 | 75.41105 | 26.53443 | 37.41633
775.2598 | 4.682252 | -30.81992 | 0.0002044481 |  | 25.32004 | 49.54646 | 67.2767 | 75.38058 | 26.48055 | 37.36017
775.359375 | 4.682819 | -40.41104 | 0.000194648 |  | 25.28434 | 49.71566 | 67.35423 | 75.37125 | 26.46707 | 37.29829
775.459 | 4.682236 | -37.10083 | 0.0002212096 |  | 25.25247 | 49.83138 | 67.41258 | 75.39223 | 26.44438 | 37.2073
775.5586 | 4.682467 | -38.03137 | 0.0001763466 |  | 25.21697 | 49.95596 | 67.49603 | 75.42753 | 26.45464 | 37.1294
775.6582 | 4.682618 | -42.67496 | 0.0001883459 |  | 25.18837 | 50.07875 | 67.57957 | 75.46762 | 26.40535 | 37.11033
775.7578125 | 4.683182 | -35.7629 | 0.0001944507 |  | 25.17706 | 50.16577 | 67.61356 | 75.47669 | 26.35712 | 37.05074
775.8574 | 4.682273 | -37.11997 | 0.0002064425 |  | 25.13817 | 50.32103 | 67.65261 | 75.49701 | 26.31739 | 36.95528
775.957 | 4.682648 | -36.64012 | 0.0001981636 |  | 25.12339 | 50.40866 | 67.74639 | 75.56561 | 26.29714 | 36.94558
776.0566 | 4.682454 | -39.69058 | 0.0001877874 |  | 25.13829 | 50.51197 | 67.811 | 75.59776 | 26.27455 | 36.89491
776.15625 | 4.682382 | -40.71499 | 0.0001896483 |  | 25.07645 | 50.6489 | 67.86562 | 75.51359 | 26.28892 | 36.79654
776.2559 | 4.682602 | -44.35512 | 0.0002070676 |  | 25.06881 | 50.73698 | 67.9288 | 75.45757 | 26.23524 | 36.76542
776.3555 | 4.682722 | -41.13697 | 0.0002234292 |  | 25.0657 | 50.86557 | 67.99342 | 75.36997 | 26.18016 | 36.70786
776.4551 | 4.683058 | -42.02467 | 0.0001673592 |  | 25.05952 | 50.99402 | 68.01578 | 75.26646 | 26.14448 | 36.65361
776.5546875 | 4.682828 | -37.61349 | 0.0001720732 |  | 25.01764 | 51.12349 | 68.03769 | 75.1708 | 26.12075 | 36.63251
776.6543 | 4.682998 | -38.33259 | 0.0002239652 |  | 25.03164 | 51.22974 | 68.05722 | 75.19554 | 26.07206 | 36.60518
776.7539 | 4.682674 | -35.20056 | 0.0002299595 |  | 25.0017 | 51.31545 | 68.1124 | 75.17084 | 26.02474 | 36.53874
776.8535 | 4.682677 | -37.37881 | 0.0002415693 |  | 24.98369 | 51.40068 | 68.12184 | 75.2169 | 25.98709 | 36.48766
776.953125 | 4.682951 | -35.87865 | 0.0001594652 |  | 24.95473 | 51.48937 | 68.171875 | 75.24815 | 25.95432 | 36.44632
777.0527 | 4.682924 | -37.55061 | 0.000200929 |  | 24.97876 | 51.51952 | 68.14995 | 75.27797 | 25.88543 | 36.3662
777.1523 | 4.682849 | -34.98547 | 0.0002016022 |  | 24.94137 | 51.55414 | 68.16467 | 75.29527 | 25.87592 | 36.32617
777.252 | 4.682683 | -40.21737 | 0.0001894131 |  | 24.92893 | 51.55771 | 68.2197 | 75.30797 | 25.81256 | 36.23631
777.3515625 | 4.682887 | -37.0662 | 0.000202931 |  | 24.8942 | 51.54257 | 68.23386 | 75.27577 | 25.76326 | 36.16607
777.4512 | 4.682613 | -35.31175 | 0.0002024288 |  | 24.87757 | 51.5551 | 68.27943 | 75.32696 | 25.71048 | 36.08802
777.5508 | 4.682799 | -34.19483 | 0.0002139792 |  | 24.85339 | 51.5011 | 68.30621 | 75.3528 | 25.65738 | 35.98912
777.6504 | 4.682715 | -37.72787 | 0.0001806704 |  | 24.842 | 51.46124 | 68.35575 | 75.38927 | 25.61252 | 35.88407
777.75 | 4.682617 | -38.01269 | 0.0002045394 |  | 24.81261 | 51.39454 | 68.40028 | 75.4203 | 25.54987 | 35.8158
777.8496 | 4.683018 | -38.93639 | 0.0002246129 |  | 24.79295 | 51.35284 | 68.46677 | 75.47804 | 25.52894 | 35.73861
777.9492 | 4.682723 | -39.7161 | 0.0001772894 |  | 24.82283 | 51.28877 | 68.48909 | 75.55747 | 25.4725 | 35.62115
778.0488 | 4.682674 | -35.12355 | 0.0001996779 |  | 24.88843 | 51.23669 | 68.51945 | 75.59749 | 25.43544 | 35.54221
778.1484375 | 4.683016 | -34.47782 | 0.000187254 |  | 25.00026 | 51.1459 | 68.54855 | 75.6097 | 25.38649 | 35.45299
778.248 | 4.683009 | -33.59513 | 0.0002074466 |  | 25.06377 | 51.11426 | 68.56039 | 75.58536 | 25.33886 | 35.39113
778.3477 | 4.682762 | -35.13494 | 0.0001994659 |  | 25.1663 | 51.04839 | 68.5948 | 75.61469 | 25.29578 | 35.22113
778.4473 | 4.682394 | -39.66825 | 0.0001947244 |  | 25.2036 | 50.99921 | 68.62634 | 75.65444 | 25.25567 | 35.13172
778.546875 | 4.68247 | -37.78393 | 0.0002144518 |  | 25.26927 | 50.95221 | 68.65675 | 75.66795 | 25.17449 | 35.0603
778.6465 | 4.682893 | -39.96992 | 0.0002153051 |  | 25.30221 | 50.93474 | 68.6669 | 75.70039 | 25.16552 | 34.94839
778.7461 | 4.683228 | -39.85691 | 0.0001685694 |  | 25.32838 | 50.84824 | 68.69536 | 75.70598 | 25.15194 | 34.84233
778.8457 | 4.68346 | -35.13813 | 0.0002109873 |  | 25.39117 | 50.83053 | 68.69562 | 75.73592 | 25.11469 | 34.7572
778.9453125 | 4.683064 | -37.08215 | 0.0002018166 |  | 25.402 | 50.81724 | 68.72809 | 75.76273 | 25.05898 | 34.69403
779.0449 | 4.682239 | -33.9205 | 0.000157966 |  | 25.48571 | 50.75644 | 68.72651 | 75.7761 | 25.02521 | 34.59843
779.1445 | 4.682994 | -31.69395 | 0.0002147533 |  | 25.52492 | 50.70465 | 68.71909 | 75.86282 | 24.99793 | 34.53933
779.2441 | 4.683244 | -29.99237 | 0.0001585526 |  | 25.61267 | 50.6809 | 68.71489 | 75.89883 | 24.9916 | 34.44278
779.34375 | 4.682235 | -40.1645 | 0.0001815687 |  | 25.65263 | 50.70005 | 68.70129 | 75.92536 | 25.00495 | 34.37304
779.4434 | 4.683038 | -30.42027 | 0.0001958582 |  | 25.6566 | 50.76294 | 68.6852 | 76.00594 | 24.99344 | 34.31292
779.543 | 4.682734 | -35.90553 | 0.0001817686 |  | 25.70811 | 50.83994 | 68.70194 | 76.09549 | 25.00121 | 34.22343
779.6426 | 4.683305 | -29.52846 | 0.000159708 |  | 25.73672 | 50.91988 | 68.70981 | 76.13673 | 24.97734 | 34.1325
779.7421875 | 4.683093 | -35.9429 | 0.0001664335 |  | 25.70963 | 51.03143 | 68.68034 | 76.21159 | 25.01695 | 34.05979
779.8418 | 4.683234 | -36.65151 | 0.00021979 |  | 25.71083 | 51.15758 | 68.67313 | 76.27994 | 24.97984 | 33.98694
779.9414 | 4.68229 | -38.91908 | 0.0001690025 |  | 25.70826 | 51.25336 | 68.63377 | 76.3613 | 24.98224 | 33.89731
780.041 | 4.683114 | -37.38473 | 0.0001982495 |  | 25.69799 | 51.34251 | 68.6364 | 76.37289 | 25.00867 | 33.82265
780.140625 | 4.682986 | -36.78458 | 0.0001745759 |  | 25.6323 | 51.41938 | 68.5999 | 76.43568 | 24.98901 | 33.77135
780.2402 | 4.682656 | -32.60809 | 0.0001728222 |  | 25.67735 | 51.41765 | 68.59072 | 76.50858 | 24.99878 | 33.68184
780.3398 | 4.68338 | -36.24731 | 0.0002217951 |  | 25.61106 | 51.41633 | 68.53153 | 76.54387 | 24.99617 | 33.6377
780.4395 | 4.682171 | -36.74675 | 0.0001963621 |  | 25.58231 | 51.3704 | 68.49312 | 76.58438 | 25.00924 | 33.57371
780.5390625 | 4.682477 | -35.50497 | 0.0001813872 |  | 25.59713 | 51.32315 | 68.46533 | 76.60175 | 24.98895 | 33.53859
780.6387 | 4.682447 | -36.72351 | 0.0001932895 |  | 25.57389 | 51.30173 | 68.44503 | 76.66509 | 24.99961 | 33.50551
780.7383 | 4.682969 | -44.31502 | 0.0002083959 |  | 25.57715 | 51.33947 | 68.44814 | 76.69405 | 25.01261 | 33.48905
780.8379 | 4.682607 | -35.63986 | 0.0002125851 |  | 25.56758 | 51.30782 | 68.42095 | 76.682 | 25.01618 | 33.43632
780.9375 | 4.683292 | -36.5426 | 0.0002163316 |  | 25.58278 | 51.30762 | 68.39605 | 76.64705 | 25.01325 | 33.42263
781.0371 | 4.682645 | -32.54019 | 0.0002175334 |  | 25.63455 | 51.31134 | 68.40959 | 76.59321 | 24.97626 | 33.39392
781.1367 | 4.683633 | -38.51214 | 0.0002020138 |  | 25.65376 | 51.3195 | 68.39256 | 76.54913 | 24.98002 | 33.35781
781.2363 | 4.683319 | -36.89987 | 0.0002003459 |  | 25.70087 | 51.31947 | 68.38434 | 76.4479 | 25.00895 | 33.33138
781.3359375 | 4.682641 | -35.3596 | 0.0002141958 |  | 25.67539 | 51.27002 | 68.38007 | 76.28992 | 25.03165 | 33.30568
781.4355 | 4.683454 | -38.82657 | 0.0002053124 |  | 25.64632 | 51.30849 | 68.3736 | 76.1479 | 25.05676 | 33.26166
781.5352 | 4.68314 | -43.28241 | 0.0001891892 |  | 25.66039 | 51.3624 | 68.31248 | 76.046 | 25.0553 | 33.22394
781.6348 | 4.682214 | -39.65777 | 0.0002035584 |  | 25.63165 | 51.38822 | 68.30118 | 75.95071 | 25.04472 | 33.15344
781.734375 | 4.68257 | -36.11014 | 0.0001872754 |  | 25.57437 | 51.47951 | 68.26395 | 75.94473 | 25.09479 | 33.15318
781.834 | 4.682732 | -38.45928 | 0.0002595417 |  | 25.539 | 51.53743 | 68.21821 | 75.92429 | 25.07847 | 33.0947
781.9336 | 4.682976 | -27.96496 | 0.0002210247 |  | 25.56077 | 51.59584 | 68.20516 | 75.85012 | 25.16302 | 33.06765
782.0332 | 4.683605 | -35.3637 | 0.000227682 |  | 25.47096 | 51.65712 | 68.2075 | 75.68784 | 25.15331 | 33.06838
782.1328125 | 4.683283 | -35.04654 | 0.000205863 |  | 25.46601 | 51.67696 | 68.20985 | 75.58046 | 25.1684 | 33.02378
782.2324 | 4.682561 | -26.17496 | 0.0002126669 |  | 25.4387 | 51.69419 | 68.2142 | 75.46272 | 25.20652 | 33.01889
782.332 | 4.68315 | -32.09588 | 0.0001952093 |  | 25.39358 | 51.72563 | 68.192 | 75.38678 | 25.22212 | 33.02067
782.4316 | 4.682536 | -33.61473 | 0.0002241711 |  | 25.37078 | 51.76096 | 68.17216 | 75.30421 | 25.2267 | 33.00905
782.53125 | 4.683226 | -35.94928 | 0.0002193437 |  | 25.33642 | 51.87018 | 68.21513 | 75.26117 | 25.24619 | 32.97059
782.6309 | 4.682792 | -30.22386 | 0.0002201453 |  | 25.29206 | 51.87213 | 68.2281 | 75.19355 | 25.25536 | 32.95482
782.7305 | 4.682745 | -34.80274 | 0.0002175693 |  | 25.23733 | 51.87427 | 68.24799 | 75.12326 | 25.26777 | 32.95332
782.8301 | 4.683009 | -38.52763 | 0.0002399413 |  | 25.2054 | 51.90763 | 68.28931 | 75.01858 | 25.2571 | 32.95024
782.9296875 | 4.682736 | -33.78789 | 0.0002027067 |  | 25.1655 | 51.91538 | 68.29621 | 74.89342 | 25.29564 | 32.89502
783.0293 | 4.6835 | -29.82877 | 0.0002295154 |  | 25.14424 | 51.97238 | 68.37479 | 74.78922 | 25.28616 | 32.90505
783.1289 | 4.683383 | -36.5745 | 0.0002284564 |  | 25.11148 | 52.02787 | 68.41181 | 74.6931 | 25.29581 | 32.88505
783.2285 | 4.682971 | -34.51975 | 0.0002194961 |  | 25.08377 | 52.10796 | 68.4597 | 74.63451 | 25.28596 | 32.84954
783.328125 | 4.6828 | -35.03925 | 0.0002244622 |  | 25.0399 | 52.18301 | 68.48254 | 74.46758 | 25.28419 | 32.79865
783.4277 | 4.683218 | -28.3122 | 0.0002377788 |  | 25.07328 | 52.2333 | 68.5547 | 74.40958 | 25.25677 | 32.81319
783.5273 | 4.683371 | -34.33291 | 0.0002214598 |  | 25.01525 | 52.25625 | 68.6076 | 74.33593 | 25.2079 | 32.77484
783.627 | 4.682979 | -33.1408 | 0.0002170062 |  | 25.00077 | 52.29984 | 68.64444 | 74.29411 | 25.1651 | 32.7851
783.7265625 | 4.683856 | -26.68125 | 0.0002370884 |  | 24.99241 | 52.32147 | 68.69843 | 74.24474 | 25.12111 | 32.75468
783.8262 | 4.682972 | -32.02433 | 0.0001939973 |  | 24.94597 | 52.33434 | 68.71163 | 74.18599 | 25.07909 | 32.74282
783.9258 | 4.682732 | -32.95214 | 0.0001820431 |  | 24.92693 | 52.3619 | 68.76512 | 74.1432 | 25.03135 | 32.68827
784.0254 | 4.683107 | -35.21104 | 0.0002294683 |  | 24.87039 | 52.41914 | 68.8102 | 74.07832 | 24.97993 | 32.68427
784.125 | 4.682793 | -35.58927 | 0.0001851576 |  | 24.878 | 52.38771 | 68.85152 | 73.9776 | 24.9462 | 32.67164
784.2246 | 4.682657 | -27.35067 | 0.0002297211 |  | 24.84668 | 52.37051 | 68.91087 | 73.87618 | 24.85582 | 32.65884
784.3242 | 4.682574 | -28.50678 | 0.0002170822 |  | 24.79811 | 52.32515 | 68.92062 | 73.8503 | 24.7853 | 32.63652
784.4238 | 4.682626 | -31.02589 | 0.0002221755 |  | 24.82693 | 52.29668 | 68.94543 | 73.77084 | 24.74146 | 32.60973
784.5234375 | 4.683581 | -31.79557 | 0.0002549369 |  | 24.78674 | 52.291 | 68.95476 | 73.65742 | 24.67453 | 32.59422
784.623 | 4.682541 | -33.74597 | 0.0002266192 |  | 24.73031 | 52.21882 | 68.97694 | 73.56509 | 24.60251 | 32.5659
784.7227 | 4.683223 | -27.08728 | 0.00021416 |  | 24.73922 | 52.26105 | 68.94703 | 73.43098 | 24.52878 | 32.54441
784.8223 | 4.683022 | -30.31865 | 0.0002113958 |  | 24.73358 | 52.20499 | 68.88351 | 73.27445 | 24.473 | 32.57136
784.921875 | 4.682699 | -35.90462 | 0.0002266102 |  | 24.67907 | 52.19818 | 68.84432 | 73.15245 | 24.40233 | 32.58359
785.0215 | 4.683194 | -32.42444 | 0.0002485991 |  | 24.65182 | 52.17661 | 68.80455 | 73.06661 | 24.36465 | 32.57393
785.1211 | 4.683758 | -29.29651 | 0.0002195117 |  | 24.60505 | 52.14366 | 68.75211 | 72.94333 | 24.3726 | 32.58452
785.2207 | 4.683064 | -32.97401 | 0.000238988 |  | 24.59554 | 52.1801 | 68.72633 | 72.85584 | 24.36489 | 32.60024
785.3203125 | 4.683286 | -38.30297 | 0.0002036414 |  | 24.52764 | 52.14881 | 68.66508 | 72.73951 | 24.36654 | 32.58814
785.4199 | 4.683284 | -33.7004 | 0.0002432772 |  | 24.52724 | 52.12967 | 68.61849 | 72.59156 | 24.3522 | 32.59279
785.5195 | 4.682411 | -30.1906 | 0.0002043378 |  | 24.48262 | 52.1396 | 68.59671 | 72.45261 | 24.35548 | 32.61007
785.6191 | 4.683274 | -29.50021 | 0.000229051 |  | 24.43619 | 52.09502 | 68.56363 | 72.32784 | 24.33495 | 32.61437
785.71875 | 4.682974 | -29.49428 | 0.0002361846 |  | 24.39901 | 52.11848 | 68.48605 | 72.20333 | 24.32853 | 32.63247
785.8184 | 4.683144 | -32.4814 | 0.0002040508 |  | 24.41756 | 52.15522 | 68.43791 | 72.09837 | 24.31359 | 32.5959
785.918 | 4.682568 | -23.75747 | 0.0002381414 |  | 24.35127 | 52.13102 | 68.41201 | 71.97384 | 24.27969 | 32.61411
786.0176 | 4.682806 | -25.75344 | 0.0002320303 |  | 24.35414 | 52.02053 | 68.35909 | 71.78642 | 24.28218 | 32.59023
786.1171875 | 4.6829 | -32.63725 | 0.0002355105 |  | 24.31716 | 51.8535 | 68.39143 | 71.63927 | 24.26604 | 32.60256
786.2168 | 4.682756 | -31.60418 | 0.0001945425 |  | 24.25831 | 51.51785 | 68.36237 | 71.44316 | 24.28063 | 32.61561
786.3164 | 4.682819 | -31.24873 | 0.0002129511 |  | 24.2554 | 51.17935 | 68.32358 | 71.28362 | 24.33402 | 32.59868
786.416 | 4.683396 | -28.8235 | 0.0002464334 |  | 24.24959 | 50.91855 | 68.32462 | 71.18704 | 24.32432 | 32.61617
786.515625 | 4.683041 | -27.21761 | 0.0002183863 |  | 24.2046 | 50.58268 | 68.30531 | 71.02924 | 24.3617 | 32.62461
786.6152 | 4.683015 | -33.4648 | 0.0002256218 |  | 24.224 | 50.29114 | 68.29171 | 70.93504 | 24.37506 | 32.68476
786.7148 | 4.683084 | -27.56804 | 0.0002370797 |  | 24.20167 | 50.03482 | 68.26531 | 70.86745 | 24.43145 | 32.7117
786.8145 | 4.682879 | -31.96783 | 0.0002419161 |  | 24.19823 | 49.84563 | 68.28284 | 70.82281 | 24.41879 | 32.74769
786.9140625 | 4.683471 | -30.77343 | 0.0002361098 |  | 24.15926 | 49.68967 | 68.26728 | 70.74868 | 24.45131 | 32.75876
787.0137 | 4.683115 | -28.29306 | 0.0002415753 |  | 24.13395 | 49.63366 | 68.25606 | 70.70085 | 24.51202 | 32.82604
787.1133 | 4.68273 | -30.82037 | 0.0002325476 |  | 24.16259 | 49.58376 | 68.24599 | 70.61857 | 24.52617 | 32.81036
787.2129 | 4.682589 | -32.39892 | 0.0002339193 |  | 24.14257 | 49.47532 | 68.22173 | 70.51663 | 24.58281 | 32.85259
787.3125 | 4.683383 | -27.98455 | 0.0002326563 |  | 24.16095 | 49.34309 | 68.22617 | 70.37129 | 24.64613 | 32.85764
787.4121 | 4.683353 | -31.59096 | 0.0002139902 |  | 24.21667 | 49.22285 | 68.17847 | 70.30741 | 24.6772 | 32.87443
787.5117 | 4.682647 | -24.66614 | 0.0002238853 |  | 24.29956 | 49.08577 | 68.12965 | 70.21526 | 24.72148 | 32.91132
787.6113 | 4.683228 | -24.76685 | 0.0002139268 |  | 24.32585 | 48.96815 | 68.16035 | 70.10493 | 24.79764 | 32.91395
787.7109375 | 4.683201 | -25.2385 | 0.0002199992 |  | 24.40326 | 48.91957 | 68.13068 | 69.99348 | 24.80293 | 32.93403
787.8105 | 4.683078 | -30.22568 | 0.0002338083 |  | 24.37861 | 48.86391 | 68.12421 | 69.90964 | 24.85859 | 32.96855
787.9102 | 4.682834 | -28.85539 | 0.0001977795 |  | 24.39752 | 48.81217 | 68.05759 | 69.84073 | 24.91491 | 33.00729
788.0098 | 4.682482 | -27.07269 | 0.0002500362 |  | 24.42977 | 48.88151 | 68.03284 | 69.82 | 24.95363 | 33.0062
788.109375 | 4.68352 | -31.93 | 0.0002098369 |  | 24.42551 | 48.91625 | 68.03497 | 69.79037 | 24.96997 | 33.00637
788.209 | 4.683361 | -33.50581 | 0.0002116111 |  | 24.42516 | 48.95348 | 68.02556 | 69.79074 | 25.01608 | 33.06462
788.3086 | 4.682619 | -31.10427 | 0.00019985 |  | 24.38832 | 49.05869 | 68.0275 | 69.85751 | 25.03555 | 33.08603
788.4082 | 4.683217 | -33.185 | 0.0002284641 |  | 24.36948 | 49.10089 | 67.98357 | 69.80473 | 25.06392 | 33.08851
788.5078125 | 4.683353 | -29.00669 | 0.0002273981 |  | 24.36069 | 49.05584 | 67.96809 | 69.83403 | 25.05349 | 33.06909
788.6074 | 4.683399 | -33.07518 | 0.0001801069 |  | 24.36251 | 48.9604 | 67.9478 | 69.82896 | 25.06337 | 33.08937
788.707 | 4.683448 | -36.49338 | 0.0002365353 |  | 24.29063 | 48.83057 | 67.9555 | 69.73915 | 25.0567 | 33.08004
788.8066 | 4.683567 | -35.75606 | 0.0002393619 |  | 24.26778 | 48.52203 | 67.92937 | 69.69592 | 25.01578 | 33.11143
788.90625 | 4.682713 | -29.96001 | 0.0002054232 |  | 24.19515 | 48.19606 | 67.93088 | 69.61619 | 25.00091 | 33.10336
789.0059 | 4.683067 | -32.0421 | 0.0002073394 |  | 24.17459 | 48.03723 | 67.97303 | 69.53052 | 24.96837 | 33.08199
789.1055 | 4.682955 | -28.96385 | 0.0002204561 |  | 24.16414 | 47.85392 | 67.92262 | 69.40037 | 24.93058 | 33.07317
789.2051 | 4.682359 | -33.28571 | 0.0002595515 |  | 24.10848 | 47.72178 | 67.99778 | 69.2961 | 24.93923 | 33.06265
789.3046875 | 4.68283 | -29.68112 | 0.0002183688 |  | 24.05003 | 47.64727 | 68.00872 | 69.21831 | 24.93716 | 33.03739
789.4043 | 4.682509 | -31.71127 | 0.000200577 |  | 24.03219 | 47.66138 | 68.05711 | 69.12797 | 24.90358 | 33.0008
789.5039 | 4.68281 | -35.69454 | 0.0002451126 |  | 23.94567 | 47.64845 | 68.07947 | 69.05615 | 24.90379 | 32.98639
789.6035 | 4.683314 | -33.88951 | 0.0002364111 |  | 23.90507 | 47.67334 | 68.11182 | 68.94489 | 24.90081 | 32.97318
789.703125 | 4.682914 | -30.05753 | 0.0002244898 |  | 23.89079 | 47.74632 | 68.11012 | 68.898 | 24.84304 | 32.92548
789.8027 | 4.683195 | -29.97049 | 0.0002601569 |  | 23.83387 | 47.84619 | 68.14435 | 68.69043 | 24.84994 | 32.91356
789.9023 | 4.683411 | -33.71954 | 0.0002189414 |  | 23.80965 | 47.99854 | 68.2258 | 68.61115 | 24.83168 | 32.88984
790.002 | 4.683009 | -29.5435 | 0.0002146655 |  | 23.77822 | 48.15944 | 68.22881 | 68.53448 | 24.84639 | 32.80392
790.1015625 | 4.683456 | -28.59656 | 0.0002442523 |  | 23.77517 | 48.31112 | 68.25928 | 68.39206 | 24.78687 | 32.7238
790.2012 | 4.68301 | -29.49109 | 0.0002455239 |  | 23.73965 | 48.41626 | 68.28561 | 68.30882 | 24.76525 | 32.71681
790.3008 | 4.68304 | -34.24086 | 0.0002290194 |  | 23.70813 | 48.54956 | 68.37377 | 68.20135 | 24.75515 | 32.60313
790.4004 | 4.682847 | -32.38661 | 0.0002315024 |  | 23.67997 | 48.6375 | 68.40349 | 68.15179 | 24.6994 | 32.55978
790.5 | 4.68296 | -33.0214 | 0.0002559681 |  | 23.65555 | 48.77483 | 68.40459 | 68.13397 | 24.66135 | 32.50484
790.5996 | 4.682839 | -29.21312 | 0.0002048915 |  | 23.62715 | 48.90157 | 68.44495 | 68.11772 | 24.6323 | 32.43149
790.6992 | 4.68263 | -28.90734 | 0.0002691856 |  | 23.61568 | 49.03852 | 68.50125 | 68.152 | 24.57552 | 32.32998
790.7988 | 4.682914 | -29.47834 | 0.0002027328 |  | 23.58295 | 49.14728 | 68.53204 | 68.20612 | 24.52663 | 32.26291
790.8984375 | 4.683275 | -32.83593 | 0.0002328055 |  | 23.53763 | 49.25652 | 68.59544 | 68.27367 | 24.50035 | 32.20844
790.998 | 4.682664 | -33.18546 | 0.0002487352 |  | 23.55059 | 49.33752 | 68.60136 | 68.3202 | 24.47912 | 32.11798
791.0977 | 4.683335 | -31.58595 | 0.0002344773 |  | 23.55887 | 49.40188 | 68.59269 | 68.39845 | 24.42064 | 32.07188
791.1973 | 4.68306 | -30.09444 | 0.0001999749 |  | 23.54704 | 49.55046 | 68.59404 | 68.47283 | 24.40058 | 32.0085
791.296875 | 4.683204 | -33.87812 | 0.0002103133 |  | 23.52874 | 49.69123 | 68.6097 | 68.5314 | 24.36801 | 31.92896
791.3965 | 4.682757 | -33.11163 | 0.0002486134 |  | 23.52731 | 49.85027 | 68.61884 | 68.57834 | 24.36566 | 31.8728
791.4961 | 4.683165 | -32.94576 | 0.0001843332 |  | 23.47755 | 50.04438 | 68.6126 | 68.58577 | 24.33668 | 31.86018
791.5957 | 4.683516 | -30.44169 | 0.0001930423 |  | 23.45416 | 50.17379 | 68.59052 | 68.58622 | 24.29235 | 31.79491
791.6953125 | 4.682535 | -27.91939 | 0.0002422723 |  | 23.4499 | 50.24202 | 68.56283 | 68.64658 | 24.25382 | 31.76435
791.7949 | 4.68345 | -25.29 | 0.00023722 |  | 23.42646 | 50.30204 | 68.51885 | 68.67666 | 24.24523 | 31.75336
791.8945 | 4.683104 | -26.06514 | 0.0001939356 |  | 23.37457 | 50.32485 | 68.46797 | 68.71611 | 24.22128 | 31.70253
791.9941 | 4.683036 | -28.93924 | 0.0002020028 |  | 23.36508 | 50.28236 | 68.4372 | 68.68871 | 24.17464 | 31.64687
792.09375 | 4.682683 | -29.07686 | 0.0002011802 |  | 23.33526 | 50.19621 | 68.39959 | 68.62914 | 24.14946 | 31.61058
792.1934 | 4.682954 | -31.17947 | 0.0002652865 |  | 23.31995 | 49.99532 | 68.38058 | 68.59957 | 24.14106 | 31.66287
792.293 | 4.683009 | -29.09874 | 0.0002355741 |  | 23.30636 | 49.82268 | 68.38226 | 68.63069 | 24.13226 | 31.66637
792.3926 | 4.683233 | -30.67045 | 0.0002383637 |  | 23.28624 | 49.61066 | 68.36618 | 68.62119 | 24.06471 | 31.70534
792.4921875 | 4.683513 | -31.29066 | 0.0002304224 |  | 23.26648 | 49.43484 | 68.29607 | 68.60253 | 24.05492 | 31.74209
792.5918 | 4.683353 | -28.41109 | 0.0002260724 |  | 23.25978 | 49.34372 | 68.20043 | 68.61062 | 24.06706 | 31.79064
792.6914 | 4.683609 | -30.55333 | 0.000229526 |  | 23.23771 | 49.23289 | 68.06369 | 68.58411 | 24.05385 | 31.82161
792.791 | 4.68313 | -27.96496 | 0.0002151672 |  | 23.20296 | 49.12452 | 68.01726 | 68.55913 | 24.07104 | 31.87193
792.890625 | 4.683438 | -32.32373 | 0.0001708785 |  | 23.20347 | 49.06619 | 67.99345 | 68.51202 | 24.05585 | 31.94471
792.9902 | 4.683329 | -31.138 | 0.0002295256 |  | 23.20124 | 48.92696 | 67.95369 | 68.46077 | 24.10785 | 31.97194
793.0898 | 4.683653 | -36.45602 | 0.0002462522 |  | 23.13822 | 48.80416 | 67.96404 | 68.45801 | 24.14908 | 32.04705
793.1895 | 4.683162 | -30.11404 | 0.0002016554 |  | 23.14403 | 48.73852 | 68.00514 | 68.46069 | 24.16362 | 32.10577
793.2890625 | 4.683187 | -34.5357 | 0.0002545647 |  | 23.1139 | 48.76694 | 68.00423 | 68.50259 | 24.187 | 32.13518
793.3887 | 4.683307 | -33.7765 | 0.0002326918 |  | 23.08356 | 48.87852 | 68.02759 | 68.54623 | 24.17461 | 32.1657
793.4883 | 4.682733 | -31.43603 | 0.0002200432 |  | 23.04873 | 48.96922 | 68.00185 | 68.54089 | 24.22231 | 32.21181
793.5879 | 4.682454 | -29.02856 | 0.0002297029 |  | 23.03128 | 49.09161 | 68.05538 | 68.54952 | 24.2251 | 32.21556
793.6875 | 4.682786 | -33.66394 | 0.0002605855 |  | 22.9706 | 49.23693 | 68.04934 | 68.4559 | 24.20771 | 32.19824
793.7871 | 4.683093 | -29.99647 | 0.0002325769 |  | 22.98287 | 49.37014 | 68.11765 | 68.36302 | 24.24155 | 32.18042
793.8867 | 4.682899 | -30.78893 | 0.0002159773 |  | 22.95413 | 49.43102 | 68.12616 | 68.2536 | 24.23344 | 32.1862
793.9863 | 4.683301 | -31.49754 | 0.000200202 |  | 22.95694 | 49.57439 | 68.19556 | 68.11189 | 24.20854 | 32.19691
794.0859375 | 4.68342 | -35.82487 | 0.0002127064 |  | 22.95152 | 49.66717 | 68.20561 | 67.97063 | 24.26075 | 32.15421
794.1855 | 4.682662 | -31.55132 | 0.0002611806 |  | 22.9221 | 49.74296 | 68.2218 | 67.91929 | 24.24836 | 32.14494
794.2852 | 4.683161 | -32.7293 | 0.0002216784 |  | 22.90718 | 49.81968 | 68.2861 | 67.84928 | 24.23428 | 32.11354
794.3848 | 4.683002 | -32.87649 | 0.0001992369 |  | 22.88714 | 49.89169 | 68.29456 | 67.74322 | 24.22806 | 32.11618
794.484375 | 4.683511 | -33.43655 | 0.0001925007 |  | 22.84905 | 49.92227 | 68.38607 | 67.65345 | 24.19982 | 32.08405
794.584 | 4.683051 | -32.98677 | 0.0002287355 |  | 22.85641 | 49.92592 | 68.40208 | 67.56741 | 24.20255 | 32.04345
794.6836 | 4.682813 | -39.88744 | 0.0002453803 |  | 22.85782 | 49.93411 | 68.45061 | 67.52962 | 24.19869 | 32.03575
794.7832 | 4.683475 | -32.39664 | 0.0002343445 |  | 22.8249 | 49.92063 | 68.46486 | 67.49479 | 24.18849 | 32.0149
794.8828125 | 4.683182 | -32.62312 | 0.0002476574 |  | 22.81841 | 49.97249 | 68.50879 | 67.49873 | 24.20855 | 31.95702
794.9824 | 4.683192 | -33.03006 | 0.0002245656 |  | 22.83582 | 49.96802 | 68.49236 | 67.528 | 24.18451 | 31.95227
795.082 | 4.682713 | -35.24704 | 0.0002550907 |  | 22.77758 | 49.98842 | 68.53681 | 67.49232 | 24.16756 | 31.92394
795.1816 | 4.683491 | -28.15453 | 0.0002255028 |  | 22.80974 | 50.036 | 68.55272 | 67.50304 | 24.16753 | 31.93145
795.28125 | 4.683176 | -28.50861 | 0.0002241587 |  | 22.78476 | 50.04319 | 68.57184 | 67.51332 | 24.15128 | 31.92453
795.3809 | 4.683366 | -34.76947 | 0.000249885 |  | 22.77121 | 50.12085 | 68.56305 | 67.48902 | 24.12256 | 31.91749
795.4805 | 4.683237 | -24.80194 | 0.0002321416 |  | 22.75275 | 50.13039 | 68.59555 | 67.46051 | 24.07932 | 31.91657
795.5801 | 4.682798 | -29.49565 | 0.0002367679 |  | 22.74044 | 50.15792 | 68.6201 | 67.38734 | 24.06657 | 31.95811
795.6796875 | 4.683379 | -34.18481 | 0.0002352793 |  | 22.71824 | 50.18845 | 68.61326 | 67.29984 | 24.04995 | 31.91154
795.7793 | 4.683012 | -32.2417 | 0.0002076526 |  | 22.68598 | 50.13626 | 68.60979 | 67.2683 | 24.00433 | 31.93737
795.8789 | 4.682675 | -34.83145 | 0.0002317326 |  | 22.70605 | 50.11604 | 68.56944 | 67.23763 | 23.94935 | 31.91345
795.9785 | 4.6832 | -35.31312 | 0.0002199184 |  | 22.67939 | 50.09695 | 68.5052 | 67.20606 | 23.89741 | 31.89881
796.078125 | 4.683095 | -29.90214 | 0.0002239404 |  | 22.67443 | 50.15333 | 68.46013 | 67.22801 | 23.86898 | 31.89668
796.1777 | 4.682264 | -27.59083 | 0.0002399332 |  | 22.63059 | 50.26126 | 68.49418 | 67.24683 | 23.87211 | 31.89796
796.2773 | 4.68314 | -29.74902 | 0.0002421898 |  | 22.64291 | 50.34016 | 68.45501 | 67.20249 | 23.81114 | 31.87837
796.377 | 4.683342 | -26.24241 | 0.0001913981 |  | 22.60758 | 50.42013 | 68.47626 | 67.17431 | 23.74475 | 31.86064
796.4765625 | 4.683207 | -29.75905 | 0.0002255595 |  | 22.63372 | 50.47499 | 68.45742 | 67.13998 | 23.7621 | 31.8667
796.5762 | 4.68278 | -35.13813 | 0.0001976753 |  | 22.59881 | 50.59534 | 68.46963 | 67.10226 | 23.73218 | 31.80113
796.6758 | 4.683489 | -28.07296 | 0.0002166236 |  | 22.59044 | 50.63406 | 68.48876 | 67.08559 | 23.72982 | 31.85582
796.7754 | 4.683362 | -37.34828 | 0.0002229649 |  | 22.57668 | 50.69448 | 68.48032 | 67.10936 | 23.66206 | 31.87297
796.875 | 4.68339 | -30.37379 | 0.0002466802 |  | 22.5492 | 50.76773 | 68.46938 | 67.09443 | 23.68945 | 31.83566
796.9746 | 4.683452 | -33.33903 | 0.00020715 |  | 22.5261 | 50.77462 | 68.46747 | 67.13465 | 23.63902 | 31.90286
797.0742 | 4.682555 | -28.61843 | 0.0001891408 |  | 22.52642 | 50.77332 | 68.4752 | 67.172 | 23.61234 | 31.8609
797.1738 | 4.683552 | -29.39585 | 0.0001963194 |  | 22.52661 | 50.85522 | 68.49844 | 67.22105 | 23.58862 | 31.85439
797.2734375 | 4.683748 | -32.03436 | 0.0002122796 |  | 22.49486 | 50.84819 | 68.48174 | 67.26098 | 23.60427 | 31.87737
797.373 | 4.683429 | -37.26306 | 0.0002244017 |  | 22.48801 | 50.85628 | 68.45691 | 67.30778 | 23.53597 | 31.88577
797.4727 | 4.682991 | -42.60113 | 0.0002387059 |  | 22.41865 | 50.84771 | 68.39735 | 67.43002 | 23.5233 | 31.9094
797.5723 | 4.683156 | -33.57554 | 0.0001925138 |  | 22.42218 | 50.80541 | 68.35958 | 67.484 | 23.49086 | 31.88696
797.671875 | 4.683388 | -37.37061 | 0.0002356655 |  | 22.41183 | 50.7951 | 68.25951 | 67.56369 | 23.52111 | 31.90535
797.7715 | 4.683147 | -33.80293 | 0.0002278412 |  | 22.36784 | 50.77851 | 68.18582 | 67.64762 | 23.51794 | 31.94472
797.8711 | 4.68249 | -29.55945 | 0.0002039808 |  | 22.38119 | 50.81751 | 68.19158 | 67.67243 | 23.48005 | 31.93408
797.9707 | 4.683557 | -37.33643 | 0.0002295791 |  | 22.34966 | 50.77699 | 68.11308 | 67.79411 | 23.49586 | 31.94032
798.0703125 | 4.682842 | -31.83294 | 0.0002353062 |  | 22.33947 | 50.78883 | 68.07255 | 67.83318 | 23.53139 | 31.96982
798.1699 | 4.683218 | -30.4745 | 0.0002424107 |  | 22.35521 | 50.81158 | 68.04374 | 67.85455 | 23.53994 | 31.99806
798.2695 | 4.68305 | -27.56485 | 0.0002138664 |  | 22.28792 | 50.8666 | 68.0237 | 67.87311 | 23.57716 | 32.02692
798.3691 | 4.683567 | -39.72703 | 0.000193381 |  | 22.29353 | 50.90095 | 68.02821 | 67.89883 | 23.61398 | 32.0583
798.46875 | 4.683058 | -34.32653 | 0.0002249014 |  | 22.28195 | 50.96959 | 68.01736 | 67.93575 | 23.65369 | 32.07718
798.5684 | 4.683477 | -36.76954 | 0.0002265202 |  | 22.25786 | 50.96547 | 67.95393 | 67.96748 | 23.64981 | 32.07994
798.668 | 4.683516 | -32.03983 | 0.0002183618 |  | 22.23644 | 50.98504 | 67.93349 | 68.00175 | 23.64941 | 32.11025
798.7676 | 4.683288 | -29.68932 | 0.0002184142 |  | 22.23875 | 50.98864 | 67.88996 | 68.01748 | 23.67941 | 32.0972
798.8671875 | 4.682797 | -33.42425 | 0.0002555153 |  | 22.21994 | 51.04837 | 67.87038 | 68.04054 | 23.68249 | 32.14111
798.9668 | 4.683573 | -32.77761 | 0.000202126 |  | 22.21168 | 51.0495 | 67.80139 | 68.08253 | 23.69678 | 32.12067
799.0664 | 4.683418 | -34.09822 | 0.0002345051 |  | 22.19497 | 51.08393 | 67.73158 | 68.11152 | 23.70728 | 32.12601
799.166 | 4.683334 | -33.04009 | 0.0002155651 |  | 22.15699 | 51.0373 | 67.66015 | 68.15099 | 23.7242 | 32.09354
799.265625 | 4.682666 | -33.70541 | 0.0002520095 |  | 22.17574 | 50.99654 | 67.58049 | 68.12791 | 23.73059 | 32.07551
799.3652 | 4.682949 | -36.15981 | 0.0002155098 |  | 22.13848 | 50.95903 | 67.50153 | 68.09077 | 23.72233 | 32.09424
799.4648 | 4.682958 | -32.4577 | 0.0002312024 |  | 22.12991 | 50.92483 | 67.45025 | 67.94308 | 23.74424 | 32.10241
799.5645 | 4.682647 | -37.14549 | 0.0002158942 |  | 22.13745 | 50.94756 | 67.36532 | 67.77597 | 23.73807 | 32.06239
799.6640625 | 4.683014 | -31.47932 | 0.0002139505 |  | 22.07703 | 50.92033 | 67.34462 | 67.61494 | 23.7284 | 32.03389
799.7637 | 4.682924 | -43.45147 | 0.0002335906 |  | 22.07956 | 50.99054 | 67.32551 | 67.31766 | 23.72419 | 31.99125
799.8633 | 4.68326 | -36.2309 | 0.0002258672 |  | 22.0517 | 50.95062 | 67.27261 | 67.06008 | 23.70475 | 31.97388
799.9629 | 4.683167 | -37.59344 | 0.0002288964 |  | 22.02995 | 50.9172 | 67.23561 | 66.81708 | 23.71614 | 31.88767
800.0625 | 4.682649 | -39.67462 | 0.0002254178 |  | 22.00615 | 50.90872 | 67.16949 | 66.59122 | 23.69334 | 31.85068
800.1621 | 4.682599 | -33.90865 | 0.0002351519 |  | 21.99764 | 50.91607 | 67.11127 | 66.47176 | 23.68346 | 31.77731
800.2617 | 4.683018 | -35.70912 | 0.0002238447 |  | 21.98952 | 50.94149 | 67.02908 | 66.34433 | 23.66803 | 31.75832
800.3613 | 4.683156 | -33.69311 | 0.0002563316 |  | 22.00175 | 50.9215 | 66.99494 | 66.28369 | 23.66584 | 31.67202
800.4609375 | 4.683336 | -29.92082 | 0.0002223106 |  | 21.99026 | 50.96193 | 66.905 | 66.2383 | 23.63137 | 31.51507
800.5605 | 4.683054 | -32.69923 | 0.000226401 |  | 21.94747 | 51.05848 | 66.88917 | 66.23065 | 23.63141 | 31.46111
800.6602 | 4.683111 | -34.56805 | 0.00020185 |  | 21.92278 | 51.14797 | 66.82066 | 66.23343 | 23.61803 | 31.39277
800.7598 | 4.683194 | -37.70053 | 0.000212938 |  | 21.94387 | 51.21921 | 66.75585 | 66.21494 | 23.64377 | 31.34439
800.859375 | 4.683095 | -35.6672 | 0.0002356048 |  | 21.92685 | 51.32478 | 66.66743 | 66.19636 | 23.60115 | 31.28578
800.959 | 4.683383 | -29.37489 | 0.0002070744 |  | 21.91443 | 51.47082 | 66.59499 | 66.14591 | 23.60464 | 31.22132
801.0586 | 4.682739 | -38.14439 | 0.0002043926 |  | 21.9054 | 51.61308 | 66.50454 | 66.07876 | 23.59554 | 31.18462
801.1582 | 4.682649 | -37.77345 | 0.0001973789 |  | 21.89582 | 51.66275 | 66.40627 | 65.94065 | 23.59711 | 31.1407
801.2578125 | 4.68272 | -35.18644 | 0.0001840908 |  | 21.87285 | 51.72684 | 66.32538 | 65.87702 | 23.60267 | 31.09273
801.3574 | 4.683572 | -36.9386 | 0.0002340434 |  | 21.86893 | 51.73449 | 66.24657 | 65.86208 | 23.61069 | 31.0447
801.457 | 4.683033 | -40.5801 | 0.0002710161 |  | 21.87828 | 51.7806 | 66.25372 | 65.75343 | 23.61785 | 31.0023
801.5566 | 4.682935 | -39.62268 | 0.000216744 |  | 21.83862 | 51.80505 | 66.24449 | 65.6976 | 23.64234 | 31.0125
801.65625 | 4.683269 | -37.418 | 0.000194915 |  | 21.84249 | 51.84108 | 66.1519 | 65.5905 | 23.64534 | 30.96547
801.7559 | 4.683378 | -33.4803 | 0.000233919 |  | 21.84128 | 51.88811 | 66.09061 | 65.39597 | 23.66726 | 30.98031
801.8555 | 4.683728 | -33.69994 | 0.0002520008 |  | 21.88135 | 51.90222 | 66.07518 | 65.22985 | 23.67723 | 30.94388
801.9551 | 4.683215 | -40.22466 | 0.0002390303 |  | 21.92234 | 51.91975 | 66.02203 | 65.05685 | 23.68306 | 30.89579
802.0546875 | 4.683169 | -37.39932 | 0.0001930993 |  | 21.94096 | 51.94814 | 65.95584 | 64.8322 | 23.67599 | 30.92726
802.1543 | 4.683093 | -40.48304 | 0.0002349687 |  | 21.96535 | 51.97527 | 65.91087 | 64.58828 | 23.7574 | 30.90516
802.2539 | 4.683166 | -36.98007 | 0.0002568755 |  | 21.98762 | 52.0337 | 65.85354 | 64.38993 | 23.73838 | 30.9558
802.3535 | 4.683282 | -43.85203 | 0.0002326953 |  | 21.96289 | 52.02993 | 65.82307 | 64.17318 | 23.73877 | 30.93578
802.453125 | 4.682684 | -38.925 | 0.0002402123 |  | 21.97239 | 52.05262 | 65.79293 | 64.01773 | 23.74361 | 30.94991
802.5527 | 4.683288 | -39.71382 | 0.0002687075 |  | 21.98472 | 52.03784 | 65.75939 | 63.95515 | 23.74668 | 30.9537
802.6523 | 4.682432 | -40.75828 | 0.0002350673 |  | 21.95396 | 52.01438 | 65.77734375 | 63.92292 | 23.74914 | 30.97697
802.752 | 4.68376 | -40.40193 | 0.0002279955 |  | 21.95567 | 51.93924 | 65.71267 | 63.90354 | 23.7655 | 30.98376
802.8515625 | 4.683264 | -40.45616 | 0.0002107627 |  | 21.94213 | 51.9343 | 65.69466 | 63.9096 | 23.73791 | 30.99053
802.9512 | 4.683319 | -42.48083 | 0.0002331273 |  | 21.96554 | 51.92645 | 65.65448 | 63.95022 | 23.73395 | 30.99776
803.0508 | 4.682994 | -38.26241 | 0.000222082 |  | 21.94347 | 51.88086 | 65.63576 | 63.97171 | 23.72422 | 30.95793
803.1504 | 4.683417 | -41.93764 | 0.0001853196 |  | 21.90452 | 51.8191 | 65.62106 | 64.00461 | 23.75037 | 30.97805
803.25 | 4.683498 | -40.00318 | 0.0002449792 |  | 21.89418 | 51.77716 | 65.62634 | 64.03221 | 23.71935 | 30.94597
803.3496 | 4.682584 | -42.04974 | 0.0002248399 |  | 21.89655 | 51.7529 | 65.6244 | 64.07235 | 23.72961 | 30.91317
803.4492 | 4.682045 | -41.8866 | 0.0002219981 |  | 21.88346 | 51.71146 | 65.60942 | 64.13311 | 23.7179 | 30.90786
803.5488 | 4.683118 | -36.37582 | 0.0002558884 |  | 21.85495 | 51.66846 | 65.64203 | 64.2292 | 23.72737 | 30.88412
803.6484375 | 4.683073 | -39.56389 | 0.0002339409 |  | 21.86863 | 51.6251 | 65.63357 | 64.29317 | 23.69111 | 30.83091
803.748 | 4.683079 | -37.25121 | 0.0002314529 |  | 21.84738 | 51.52168 | 65.62794 | 64.38352 | 23.67506 | 30.84947
803.8477 | 4.682839 | -36.92721 | 0.0002354325 |  | 21.82633 | 51.45623 | 65.60666 | 64.48475 | 23.69816 | 30.78544
803.9473 | 4.68409 | -38.4775 | 0.0002428702 |  | 21.82659 | 51.43298 | 65.59666 | 64.58807 | 23.64969 | 30.73336
804.046875 | 4.683796 | -41.50153 | 0.0002223817 |  | 21.85434 | 51.36641 | 65.58962 | 64.63675 | 23.64285 | 30.72252
804.1465 | 4.683135 | -34.15382 | 0.0002317972 |  | 21.83953 | 51.31969 | 65.5832 | 64.71738 | 23.60565 | 30.7184
804.2461 | 4.682714 | -36.8101 | 0.000263803 |  | 21.81633 | 51.25515 | 65.56645 | 64.81034 | 23.58838 | 30.63699
804.3457 | 4.682904 | -45.93504 | 0.000247601 |  | 21.8107 | 51.22047 | 65.55814 | 64.92898 | 23.58936 | 30.63777
804.4453125 | 4.682754 | -41.19758 | 0.0002362933 |  | 21.77401 | 51.16292 | 65.6227 | 65.03577 | 23.62619 | 30.60748
804.5449 | 4.683237 | -45.6165 | 0.0002161703 |  | 21.82172 | 51.13976 | 65.57758 | 65.12026 | 23.58257 | 30.60138
804.6445 | 4.682456 | -39.19477 | 0.0002127584 |  | 21.81447 | 51.07483 | 65.58781 | 65.24448 | 23.58171 | 30.54255
804.7441 | 4.682131 | -39.44268 | 0.0002258109 |  | 21.79464 | 51.0276 | 65.58728 | 65.3037 | 23.56542 | 30.52943
804.84375 | 4.683405 | -36.56356 | 0.0002262659 |  | 21.80262 | 50.99269 | 65.58717 | 65.36749 | 23.56473 | 30.55871
804.9434 | 4.683368 | -42.27713 | 0.0002639102 |  | 21.77489 | 50.94882 | 65.58039 | 65.37783 | 23.55861 | 30.53772
805.043 | 4.683344 | -41.55622 | 0.0002535884 |  | 21.76232 | 50.89906 | 65.59166 | 65.32541 | 23.53782 | 30.53943
805.1426 | 4.683529 | -40.79565 | 0.0001870274 |  | 21.78129 | 50.84442 | 65.56882 | 65.24926 | 23.53372 | 30.56526
805.2421875 | 4.682845 | -41.0112 | 0.0002542061 |  | 21.77436 | 50.81232 | 65.5799 | 65.24821 | 23.55291 | 30.57293
805.3418 | 4.682955 | -38.36267 | 0.0002081887 |  | 21.77547 | 50.79389 | 65.56091 | 65.18409 | 23.54847 | 30.57312
805.4414 | 4.682217 | -38.95554 | 0.0002221522 |  | 21.7713 | 50.75144 | 65.56404 | 65.08376 | 23.53901 | 30.61304
805.541 | 4.682552 | -43.38858 | 0.0002011606 |  | 21.76231 | 50.71125 | 65.54681 | 64.96947 | 23.53377 | 30.65536
805.640625 | 4.682451 | -43.78094 | 0.0002229417 |  | 21.769 | 50.63534 | 65.54118 | 64.92265 | 23.55438 | 30.72898
805.7402 | 4.683234 | -44.99584 | 0.0002537794 |  | 21.72787 | 50.62742 | 65.51259 | 64.78367 | 23.5474 | 30.74852
805.8398 | 4.682718 | -38.88855 | 0.0002126362 |  | 21.72786 | 50.57928 | 65.46404 | 64.76056 | 23.57191 | 30.86082
805.9395 | 4.683286 | -47.95971 | 0.0002835986 |  | 21.72867 | 50.51693 | 65.43561 | 64.77026 | 23.57292 | 30.8665
806.0390625 | 4.682479 | -44.89376 | 0.0002666264 |  | 21.72222 | 50.46719 | 65.38834 | 64.71737 | 23.58742 | 30.93272
806.1387 | 4.682935 | -45.35858 | 0.000265545 |  | 21.72507 | 50.37244 | 65.39095 | 64.72305 | 23.60491 | 30.94716
806.2383 | 4.682247 | -48.62503 | 0.0002575988 |  | 21.74955 | 50.26098 | 65.24094 | 64.7005 | 23.59047 | 31.00475
806.3379 | 4.683026 | -39.71701 | 0.0002029524 |  | 21.68865 | 50.15379 | 65.25701 | 64.73392 | 23.57129 | 31.06455
806.4375 | 4.682839 | -41.93581 | 0.0002447876 |  | 21.71025 | 50.07031 | 65.18366 | 64.78353 | 23.59889 | 31.09699
806.5371 | 4.682897 | -42.08483 | 0.000221961 |  | 21.68884 | 50.00995 | 65.13964 | 64.89291 | 23.60742 | 31.10685
806.6367 | 4.682922 | -41.64827 | 0.0002198277 |  | 21.69559 | 49.92736 | 65.01707 | 64.95641 | 23.65124 | 31.12858
806.7363 | 4.683003 | -45.75458 | 0.0002429423 |  | 21.66099 | 49.82811 | 64.97141 | 65.0146 | 23.67265 | 31.19835
806.8359375 | 4.683114 | -39.89838 | 0.0002323424 |  | 21.6506 | 49.74722 | 64.87283 | 65.01453 | 23.67868 | 31.22779
806.9355 | 4.682415 | -41.615 | 0.0002256593 |  | 21.62715 | 49.5867 | 64.83296 | 64.96498 | 23.73485 | 31.285
807.0352 | 4.682856 | -37.70236 | 0.0002438318 |  | 21.62724 | 49.48364 | 64.75095 | 64.8617 | 23.77526 | 31.30246
807.1348 | 4.683165 | -42.84083 | 0.0002441212 |  | 21.61613 | 49.37787 | 64.71035 | 64.70599 | 23.77517 | 31.36932
807.234375 | 4.6829 | -39.94303 | 0.0002557886 |  | 21.61154 | 49.30695 | 64.62391 | 64.58249 | 23.84185 | 31.42891
807.334 | 4.682944 | -34.0604 | 0.0002318589 |  | 21.5985 | 49.24437 | 64.55772 | 64.5283 | 23.85346 | 31.5029
807.4336 | 4.682196 | -38.96601 | 0.0002483494 |  | 21.61351 | 49.22047 | 64.53233 | 64.48238 | 23.88089 | 31.55718
807.5332 | 4.683116 | -41.82736 | 0.0002657939 |  | 21.57395 | 49.21393 | 64.41 | 64.47467 | 23.89948 | 31.66466
807.6328125 | 4.682495 | -41.87338 | 0.0002540495 |  | 21.55967 | 49.22854 | 64.3637 | 64.48679 | 23.92056 | 31.7744
807.7324 | 4.682724 | -43.76818 | 0.0002366417 |  | 21.55407 | 49.29025 | 64.32722 | 64.57159 | 23.9817 | 31.82198
807.832 | 4.682968 | -43.7896 | 0.0002654602 |  | 21.57798 | 49.34818 | 64.26846 | 64.60524 | 23.94314 | 31.92503
807.9316 | 4.683219 | -41.08411 | 0.0002908711 |  | 21.58081 | 49.45458 | 64.22837 | 64.69202 | 23.94029 | 31.95974
808.03125 | 4.682986 | -39.25174 | 0.0002496972 |  | 21.56917 | 49.56157 | 64.17371 | 64.80479 | 23.96117 | 32.06975
808.1309 | 4.682569 | -39.74617 | 0.0002500449 |  | 21.55823 | 49.69278 | 64.14011 | 64.92163 | 23.97474 | 32.12309
808.2305 | 4.682735 | -38.4611 | 0.0002383478 |  | 21.57478 | 49.77901 | 64.06825 | 64.99277 | 23.96623 | 32.18609
808.3301 | 4.682958 | -39.68921 | 0.0002463253 |  | 21.56496 | 49.84819 | 64.05149 | 65.01205 | 23.98825 | 32.22773
808.4296875 | 4.682903 | -42.76291 | 0.0002801449 |  | 21.56152 | 49.9422 | 64.02441 | 65.0651 | 23.98102 | 32.25939
808.5293 | 4.682397 | -34.02805 | 0.0002399498 |  | 21.58598 | 50.03968 | 64.01441 | 65.12946 | 24.02217 | 32.26486
808.6289 | 4.683037 | -37.39066 | 0.0002054269 |  | 21.53624 | 50.14819 | 64.03064 | 65.21574 | 23.97755 | 32.28452
808.7285 | 4.68258 | -39.5762 | 0.000203274 |  | 21.51791 | 50.2582 | 63.99915 | 65.30576 | 23.98641 | 32.32652
808.828125 | 4.682599 | -32.39391 | 0.0002334757 |  | 21.53209 | 50.3679 | 64.00117 | 65.34974 | 23.99823 | 32.31791
808.9277 | 4.683463 | -38.97558 | 0.0001901291 |  | 21.53893 | 50.45811 | 63.99909 | 65.35145 | 24.04255 | 32.34114
809.0273 | 4.682519 | -37.86595 | 0.0002417764 |  | 21.51373 | 50.59934 | 64.02565 | 65.31065 | 24.03169 | 32.38362
809.127 | 4.682953 | -33.8763 | 0.0002251076 |  | 21.54145 | 50.59878 | 64.00935 | 65.28228 | 24.02209 | 32.36209
809.2265625 | 4.682725 | -39.03027 | 0.0002438278 |  | 21.53227 | 50.64445 | 64.04269 | 65.2907 | 24.00527 | 32.406
809.3262 | 4.682832 | -37.36149 | 0.0002167741 |  | 21.52743 | 50.66366 | 64.0647 | 65.26246 | 24.01841 | 32.42807
809.4258 | 4.682623 | -36.60594 | 0.0002412457 |  | 21.51528 | 50.65767 | 64.05654 | 65.27414 | 23.99806 | 32.41062
809.5254 | 4.683332 | -32.26175 | 0.0002137186 |  | 21.52958 | 50.62756 | 64.1116 | 65.224 | 23.98046 | 32.43081
809.625 | 4.68261 | -35.88457 | 0.0002113738 |  | 21.48053 | 50.60262 | 64.10723 | 65.22489 | 23.94619 | 32.43555
809.7246 | 4.683478 | -32.5174 | 0.0002232421 |  | 21.51711 | 50.62603 | 64.09992 | 65.23392 | 23.96897 | 32.43722
809.8242 | 4.683504 | -35.98118 | 0.0001671286 |  | 21.49438 | 50.65512 | 64.14937 | 65.22653 | 23.93949 | 32.40355
809.9238 | 4.68273 | -37.69051 | 0.0002265411 |  | 21.50362 | 50.67683 | 64.10577 | 65.2647 | 23.92739 | 32.41604
810.0234375 | 4.682522 | -42.12447 | 0.0002532188 |  | 21.48517 | 50.6661 | 64.09343 | 65.27071 | 23.94526 | 32.40284
810.123 | 4.682902 | -40.35225 | 0.000227806 |  | 21.48963 | 50.67414 | 64.1019 | 65.23344 | 23.87304 | 32.37385
810.2227 | 4.682578 | -37.22068 | 0.0002211378 |  | 21.46304 | 50.64986 | 64.08606 | 65.20174 | 23.87769 | 32.39418
810.3223 | 4.682873 | -46.06537 | 0.0002343212 |  | 21.47356 | 50.57991 | 64.02867 | 65.14429 | 23.85434 | 32.36403
810.421875 | 4.682943 | -44.3369 | 0.0002383002 |  | 21.49705 | 50.56081 | 63.99154 | 65.11592 | 23.85526 | 32.42728
810.5215 | 4.682561 | -42.69273 | 0.0002049247 |  | 21.4609 | 50.55772 | 63.92393 | 65.10026 | 23.8311 | 32.37419
810.6211 | 4.68347 | -32.99452 | 0.0002250716 |  | 21.47214 | 50.54721 | 63.88979 | 65.08514 | 23.8261 | 32.435
810.7207 | 4.682503 | -42.89187 | 0.0002191013 |  | 21.46103 | 50.5653 | 63.79821 | 65.05376 | 23.75485 | 32.45466
810.8203125 | 4.682891 | -39.04166 | 0.0002230019 |  | 21.45413 | 50.57955 | 63.7391 | 65.05789 | 23.76979 | 32.52827
810.9199 | 4.683152 | -38.90723 | 0.0002149761 |  | 21.4566 | 50.59408 | 63.66151 | 65.0274 | 23.78498 | 32.55846
811.0195 | 4.682485 | -45.33215 | 0.0002273355 |  | 21.45184 | 50.60085 | 63.64178 | 65.04292 | 23.80422 | 32.56053
811.1191 | 4.682837 | -36.31201 | 0.0002416602 |  | 21.43405 | 50.55484 | 63.60253 | 65.0355 | 23.82417 | 32.59168
811.21875 | 4.683159 | -42.89233 | 0.0002350118 |  | 21.37905 | 50.53823 | 63.5341 | 65.00222 | 23.79251 | 32.64933
811.3184 | 4.683037 | -47.26659 | 0.0002424283 |  | 21.41693 | 50.5119 | 63.51342 | 65.02401 | 23.80114 | 32.65971
811.418 | 4.683453 | -37.35192 | 0.000219795 |  | 21.40174 | 50.49333 | 63.49531 | 65.05083 | 23.76003 | 32.71757
811.5176 | 4.682786 | -42.52731 | 0.0002300784 |  | 21.38986 | 50.45141 | 63.41328 | 65.09315 | 23.771 | 32.77936
811.6171875 | 4.683233 | -44.54743 | 0.0002045667 |  | 21.37749 | 50.4829 | 63.39157 | 65.10972 | 23.7824 | 32.79926
811.7168 | 4.681836 | -39.18794 | 0.0002135552 |  | 21.37949 | 50.48669 | 63.38788 | 65.13479 | 23.75145 | 32.83751
811.8164 | 4.682643 | -44.00378 | 0.0002111717 |  | 21.36412 | 50.55371 | 63.33733 | 65.13608 | 23.74124 | 32.84685
811.916 | 4.683051 | -39.36612 | 0.0002324841 |  | 21.34661 | 50.55063 | 63.31277 | 65.12518 | 23.7754 | 32.90589
812.015625 | 4.682181 | -38.96146 | 0.0002178478 |  | 21.33063 | 50.55157 | 63.27887 | 65.11594 | 23.74592 | 32.88808
812.1152 | 4.68255 | -39.21756 | 0.0002471767 |  | 21.3183 | 50.57037 | 63.26848 | 65.05228 | 23.75727 | 32.9518
812.2148 | 4.682935 | -36.89577 | 0.0002092449 |  | 21.30953 | 50.5273 | 63.25264 | 64.96512 | 23.74396 | 33.01038
812.3145 | 4.682661 | -36.03632 | 0.00024305 |  | 21.33383 | 50.51739 | 63.21463 | 64.81219 | 23.75233 | 33.01375
812.4140625 | 4.683061 | -48.4865 | 0.0002033692 |  | 21.27927 | 50.48081 | 63.24517 | 64.60217 | 23.73536 | 33.07356
812.5137 | 4.682569 | -39.75346 | 0.0002132228 |  | 21.27741 | 50.47186 | 63.22968 | 64.46164 | 23.73224 | 33.07299
812.6133 | 4.68262 | -39.59716 | 0.0002368783 |  | 21.26796 | 50.5238 | 63.22951 | 64.40565 | 23.71266 | 33.10779
812.7129 | 4.682182 | -43.46469 | 0.0002233602 |  | 21.27068 | 50.5132 | 63.25649 | 64.34586 | 23.69357 | 33.15424
812.8125 | 4.682739 | -43.7331 | 0.0002427242 |  | 21.23049 | 50.50515 | 63.24195 | 64.33034 | 23.71408 | 33.17705
812.9121 | 4.682469 | -41.85287 | 0.0002391567 |  | 21.2356 | 50.47645 | 63.23929 | 64.321 | 23.68371 | 33.18636
813.0117 | 4.682634 | -44.34009 | 0.0002499859 |  | 21.28132 | 50.4394 | 63.23181 | 64.2706 | 23.69833 | 33.20483
813.1113 | 4.683054 | -41.58219 | 0.0002398187 |  | 21.33986 | 50.42389 | 63.23323 | 64.25558 | 23.67522 | 33.18958
813.2109375 | 4.682357 | -43.36534 | 0.000259698 |  | 21.35202 | 50.38256 | 63.2482 | 64.23499 | 23.66063 | 33.20889
813.3105 | 4.682759 | -39.14055 | 0.0002007525 |  | 21.3893 | 50.25294 | 63.25412 | 64.22992 | 23.64924 | 33.19686
813.4102 | 4.683012 | -38.80014 | 0.0002330167 |  | 21.39241 | 50.14767 | 63.21203 | 64.13834 | 23.6607 | 33.15913
813.5098 | 4.682627 | -38.77918 | 0.0002427956 |  | 21.47592 | 50.11105 | 63.2346 | 64.07464 | 23.68169 | 33.16985
813.609375 | 4.682384 | -41.1912 | 0.0002478822 |  | 21.50707 | 50.06357 | 63.26577 | 64.09467 | 23.67416 | 33.13269
813.709 | 4.682328 | -43.9336 | 0.0002227673 |  | 21.475 | 50.02686 | 63.24863 | 64.13615 | 23.62273 | 33.14234
813.8086 | 4.682173 | -42.01146 | 0.0002059857 |  | 21.48827 | 49.9664 | 63.2642 | 64.09731 | 23.61346 | 33.15646
813.9082 | 4.682477 | -47.30897 | 0.0002721094 |  | 21.49772 | 49.95791 | 63.27248 | 64.15656 | 23.61857 | 33.15335
814.0078125 | 4.682611 | -45.09564 | 0.0002202545 |  | 21.50308 | 49.87405 | 63.28157 | 64.19464 | 23.64259 | 33.11328125
814.1074 | 4.682569 | -44.26535 | 0.0002221586 |  | 21.46901 | 49.8577 | 63.25792 | 64.20831 | 23.63051 | 33.0817
814.207 | 4.683068 | -41.25454 | 0.0002381937 |  | 21.4864 | 49.79895 | 63.2485 | 64.17525 | 23.62554 | 33.10824
814.3066 | 4.683335 | -43.35031 | 0.0002411375 |  | 21.48899 | 49.80331 | 63.21829 | 64.23096 | 23.63383 | 33.09031
814.40625 | 4.683429 | -40.44613 | 0.0002161574 |  | 21.47314 | 49.71544 | 63.1444 | 64.24419 | 23.63221 | 33.05664
814.5059 | 4.68284 | -39.17837 | 0.0002401843 |  | 21.48582 | 49.70009 | 63.11706 | 64.29219 | 23.64927 | 33.07669
814.6055 | 4.682789 | -41.69247 | 0.000241812 |  | 21.50388 | 49.64845 | 63.08462 | 64.25615 | 23.69086 | 33.07068
814.7051 | 4.683341 | -49.03653 | 0.0002088921 |  | 21.47389 | 49.57083 | 63.01211 | 64.24084 | 23.67653 | 33.06888
814.8046875 | 4.682751 | -41.41358 | 0.0002248248 |  | 21.43359 | 49.60844 | 62.99699 | 64.2826 | 23.74667 | 33.069
814.9043 | 4.682533 | -43.24276 | 0.0002389434 |  | 21.46711 | 49.5812 | 62.95406 | 64.31512 | 23.74998 | 33.1054
815.0039 | 4.682061 | -39.21939 | 0.0002188558 |  | 21.44546 | 49.56135 | 62.93582 | 64.35339 | 23.77478 | 33.11606
815.1035 | 4.683144 | -44.59574 | 0.0002501892 |  | 21.44285 | 49.60645 | 62.89785 | 64.43628 | 23.82942 | 33.11845
815.203125 | 4.682762 | -48.76676 | 0.0002229669 |  | 21.46768 | 49.63557 | 62.90413 | 64.50373 | 23.85527 | 33.16698
815.3027 | 4.683021 | -42.38878 | 0.0002180924 |  | 21.45147 | 49.64349 | 62.87586 | 64.61613 | 23.88548 | 33.17108
815.4023 | 4.682516 | -44.40389 | 0.0002483381 |  | 21.44557 | 49.57821 | 62.85665 | 64.72073 | 23.925 | 33.21521
815.502 | 4.682635 | -40.99753 | 0.0002288356 |  | 21.42122 | 49.4944 | 62.86633 | 64.82165 | 23.96603 | 33.21691
815.6015625 | 4.683274 | -47.27161 | 0.0002451761 |  | 21.3994 | 49.47007 | 62.91127 | 64.86233 | 24.01408 | 33.22649
815.7012 | 4.683171 | -46.86284 | 0.0002509226 |  | 21.37263 | 49.44401 | 62.88797 | 64.84894 | 24.05892 | 33.25809
815.8008 | 4.682738 | -48.74807 | 0.0002393733 |  | 21.38151 | 49.43299 | 62.8833 | 64.91728 | 24.10126 | 33.29044
815.9004 | 4.68252 | -45.68076 | 0.0002276489 |  | 21.38673 | 49.37751 | 62.85239 | 64.918 | 24.09867 | 33.2948
816 | 4.682372 | -44.31411 | 0.0002177378 |  | 21.38965 | 49.34667 | 62.86502 | 64.90371 | 24.14453125 | 33.32253
816.0996 | 4.683226 | -43.73674 | 0.0002091479 |  | 21.36761 | 49.34078 | 62.85574 | 64.88158 | 24.17452 | 33.40217
816.1992 | 4.682832 | -47.99025 | 0.0002526577 |  | 21.4122 | 49.27901 | 62.8573 | 64.82633 | 24.19226 | 33.38511
816.2988 | 4.683023 | -43.12154 | 0.000213851 |  | 21.43715 | 49.32282 | 62.85816 | 64.83156 | 24.21182 | 33.43658
816.3984375 | 4.683098 | -43.93041 | 0.0002183687 |  | 21.46523 | 49.26719 | 62.8297 | 64.86667 | 24.22827 | 33.46613
816.498 | 4.682837 | -44.44353 | 0.0002160942 |  | 21.5303 | 49.26786 | 62.80351 | 64.95088 | 24.24095 | 33.53751
816.5977 | 4.682773 | -46.60173 | 0.0002772275 |  | 21.56685 | 49.2947 | 62.7745 | 65.0071 | 24.28099 | 33.56611
816.6973 | 4.682806 | -40.38324 | 0.0002243476 |  | 21.56253 | 49.27818 | 62.78048 | 65.0675 | 24.32729 | 33.61774
816.796875 | 4.682718 | -44.6445 | 0.0002346485 |  | 21.55979 | 49.24681 | 62.71908 | 65.04305 | 24.29966 | 33.65833
816.8965 | 4.682808 | -41.75034 | 0.0002595214 |  | 21.54036 | 49.2166 | 62.72173 | 65.02692 | 24.32974 | 33.68362
816.9961 | 4.682577 | -41.10826 | 0.0002416396 |  | 21.54964 | 49.18889 | 62.72874 | 64.95524 | 24.33367 | 33.72763
817.0957 | 4.683007 | -43.43096 | 0.0002543184 |  | 21.57857 | 49.17131 | 62.73159 | 64.89265 | 24.37114 | 33.76419
817.1953125 | 4.682531 | -45.56228 | 0.0002470255 |  | 21.57466 | 49.1531 | 62.72375 | 64.88007 | 24.38157 | 33.74408
817.2949 | 4.683096 | -42.24751 | 0.0002483581 |  | 21.58035 | 49.10931 | 62.71612 | 64.83424 | 24.38407 | 33.82693
817.3945 | 4.683167 | -39.96354 | 0.0002345762 |  | 21.56885 | 49.0157 | 62.71456 | 64.9017 | 24.3726 | 33.79627
817.4941 | 4.682816 | -44.93842 | 0.0002277584 |  | 21.63651 | 48.86869 | 62.67888 | 64.88873 | 24.3693 | 33.79333
817.59375 | 4.682192 | -39.27498 | 0.0002199929 |  | 21.5602 | 48.76231 | 62.66471 | 64.9109 | 24.39635 | 33.82214
817.6934 | 4.683104 | -40.2078 | 0.0002173025 |  | 21.60663 | 48.6543 | 62.65864 | 64.93099 | 24.36966 | 33.83923
817.793 | 4.682461 | -42.60296 | 0.0002359581 |  | 21.59275 | 48.56171 | 62.56647 | 64.95941 | 24.38986 | 33.82054
817.8926 | 4.683442 | -40.64983 | 0.0002071973 |  | 21.60133 | 48.47083 | 62.55327 | 65.01631 | 24.37473 | 33.85989
817.9921875 | 4.682935 | -42.96068 | 0.0002510137 |  | 21.6368 | 48.40304 | 62.54324 | 65.01437 | 24.40349 | 33.89219
818.0918 | 4.683114 | -38.27198 | 0.0002217912 |  | 21.66896 | 48.38213 | 62.49006 | 65.12935 | 24.42295 | 33.92651
818.1914 | 4.683076 | -44.18333 | 0.0002336762 |  | 21.70156 | 48.36462 | 62.39851 | 65.25888 | 24.45685 | 33.92944
818.291 | 4.68297 | -40.73504 | 0.00019166 |  | 21.73476 | 48.37934 | 62.37916 | 65.33121 | 24.44447 | 33.97692
818.390625 | 4.682474 | -44.72515 | 0.0002213592 |  | 21.77122 | 48.3573 | 62.31701 | 65.46124 | 24.47054 | 33.98383
818.4902 | 4.682946 | -46.63591 | 0.0002446702 |  | 21.79088 | 48.358 | 62.30558 | 65.57825 | 24.50845 | 34.00243
818.5898 | 4.6827 | -40.76329 | 0.0002083865 |  | 21.79256 | 48.30398 | 62.28788 | 65.6582 | 24.49807 | 34.03394
818.6895 | 4.682528 | -43.32251 | 0.0002530249 |  | 21.82739 | 48.2883 | 62.30801 | 65.76378 | 24.51919 | 34.07047
818.7890625 | 4.683126 | -43.52529 | 0.0002314025 |  | 21.82039 | 48.30689 | 62.29571 | 65.82035 | 24.53742 | 34.07408
818.8887 | 4.682639 | -42.51865 | 0.0002357752 |  | 21.81092 | 48.25718 | 62.30537 | 65.91267 | 24.58051 | 34.10355
818.9883 | 4.682467 | -42.53232 | 0.0002627254 |  | 21.80661 | 48.18884 | 62.28926 | 65.9978 | 24.61729 | 34.14212
819.0879 | 4.682146 | -48.12969 | 0.0002663131 |  | 21.86901 | 48.07979 | 62.28642 | 66.04079 | 24.6656 | 34.15012
819.1875 | 4.682415 | -49.01739 | 0.0002535281 |  | 21.83389 | 48.02277 | 62.28001 | 66.11402 | 24.67427 | 34.21415
819.2871 | 4.682426 | -46.40122 | 0.0002215563 |  | 21.8503 | 47.88938 | 62.29639 | 66.06453 | 24.70382 | 34.2292
819.3867 | 4.682551 | -43.0819 | 0.0002327446 |  | 21.86697 | 47.80606 | 62.3053 | 66.104 | 24.7147 | 34.27468
819.4863 | 4.683285 | -43.69892 | 0.0002572357 |  | 21.89671 | 47.71283 | 62.35312 | 66.10415 | 24.72835 | 34.28114
819.5859375 | 4.682413 | -45.87671 | 0.0002289219 |  | 21.91137 | 47.62439 | 62.38717 | 66.06944 | 24.75951 | 34.33591
819.6855 | 4.683057 | -48.09187 | 0.0002565232 |  | 21.93349 | 47.4929 | 62.39189 | 66.06957 | 24.77725 | 34.40108
819.7852 | 4.683497 | -50.56814 | 0.0002664184 |  | 22.00513 | 47.39561 | 62.40986 | 66.08524 | 24.78278 | 34.39132
819.8848 | 4.682675 | -45.3563 | 0.0002466226 |  | 22.04768 | 47.30507 | 62.44559 | 66.07066 | 24.78744 | 34.41195
819.984375 | 4.683124 | -47.0629 | 0.0002400707 |  | 22.032 | 47.1163 | 62.47432 | 66.0857 | 24.79696 | 34.42734
820.084 | 4.683164 | -49.30904 | 0.0002510832 |  | 22.06768 | 47.02353 | 62.5149 | 66.09441 | 24.81233 | 34.41101
820.1836 | 4.683171 | -45.57048 | 0.0002364836 |  | 22.11021 | 46.88086 | 62.5275 | 66.12572 | 24.80667 | 34.42303
820.2832 | 4.682907 | -52.76918 | 0.0002058732 |  | 22.1016 | 46.74026 | 62.60111 | 66.13419 | 24.81904 | 34.40543
820.3828125 | 4.682359 | -48.72894 | 0.0002374469 |  | 22.10716 | 46.59868 | 62.60334 | 66.09052 | 24.832 | 34.41721
820.4824 | 4.682869 | -47.82893 | 0.0002347782 |  | 22.11722 | 46.45559 | 62.6775 | 66.11161 | 24.81256 | 34.3577
820.582 | 4.681893 | -48.20488 | 0.0002489909 |  | 22.12133 | 46.35287 | 62.72587 | 66.04412 | 24.81601 | 34.39943
820.6816 | 4.683022 | -50.4966 | 0.0002326353 |  | 22.12898 | 46.25799 | 62.83123 | 66.04893 | 24.81453 | 34.37093
820.78125 | 4.683018 | -45.72633 | 0.0002390573 |  | 22.14397 | 46.2473 | 62.87893 | 66.07996 | 24.80136 | 34.33206
820.8809 | 4.682508 | -47.87678 | 0.0002048516 |  | 22.12232 | 46.2064 | 62.99606 | 66.08865 | 24.82385 | 34.32659
820.9805 | 4.683564 | -46.55479 | 0.0002927911 |  | 22.1471 | 46.16977 | 63.06591 | 66.11709 | 24.82138 | 34.29826
821.0801 | 4.683024 | -52.71586 | 0.0002534877 |  | 22.11426 | 46.17741 | 63.19294 | 66.14708 | 24.78076 | 34.28482
821.1796875 | 4.683037 | -50.0491 | 0.0002267879 |  | 22.15129 | 46.25571 | 63.27409 | 66.1311 | 24.77634 | 34.22825
821.2793 | 4.682719 | -42.30767 | 0.0002466755 |  | 22.13396 | 46.36463 | 63.35427 | 66.08859 | 24.78799 | 34.21572
821.3789 | 4.683007 | -39.77807 | 0.0002381187 |  | 22.16721 | 46.47888 | 63.43977 | 66.05699 | 24.78434 | 34.15606
821.4785 | 4.682464 | -45.74364 | 0.0002357648 |  | 22.15907 | 46.65078 | 63.50624 | 65.9787 | 24.77528 | 34.08991
821.578125 | 4.682587 | -41.59814 | 0.0002127521 |  | 22.17919 | 46.82328 | 63.61789 | 65.94544 | 24.75763 | 34.03155
821.6777 | 4.682888 | -46.02618 | 0.0002632292 |  | 22.18938 | 46.95998 | 63.66151 | 65.86946 | 24.74758 | 33.98937
821.7773 | 4.682382 | -43.29881 | 0.0002356879 |  | 22.17075 | 47.08035 | 63.72633 | 65.83135 | 24.72135 | 33.93654
821.877 | 4.68275 | -39.33832 | 0.0001990487 |  | 22.1929 | 47.15768 | 63.79462 | 65.80022 | 24.73332 | 33.89388
821.9765625 | 4.682427 | -40.17498 | 0.0002420226 |  | 22.19404 | 47.24374 | 63.90023 | 65.80198 | 24.67382 | 33.85751
822.0762 | 4.682705 | -48.35663 | 0.0002478623 |  | 22.22454 | 47.34607 | 63.88274 | 65.83298 | 24.68687 | 33.78307
822.1758 | 4.682571 | -43.21178 | 0.0002152677 |  | 22.1841 | 47.39333 | 63.9389 | 65.86781 | 24.66134 | 33.78572
822.2754 | 4.682436 | -40.73049 | 0.0002455025 |  | 22.21717 | 47.49934 | 63.96809 | 65.91354 | 24.66042 | 33.74241
822.375 | 4.682581 | -40.62659 | 0.0002020116 |  | 22.19567 | 47.54065 | 63.97477 | 66.00124 | 24.6413 | 33.75022
822.4746 | 4.682598 | -41.03945 | 0.0002351592 |  | 22.18755 | 47.59728 | 63.97851 | 65.98516 | 24.59147 | 33.72554
822.5742 | 4.683188 | -40.72137 | 0.0002546571 |  | 22.17784 | 47.60161 | 63.99889 | 65.99072 | 24.62615 | 33.70993
822.6738 | 4.682794 | -41.44685 | 0.0002569524 |  | 22.19876 | 47.64174 | 63.99209 | 65.92893 | 24.62298 | 33.71915
822.7734375 | 4.682372 | -43.32661 | 0.0002407265 |  | 22.20172 | 47.68151 | 63.98898 | 65.8684 | 24.64559 | 33.71787
822.873 | 4.682997 | -47.23469 | 0.0002513719 |  | 22.17022 | 47.748 | 63.9437 | 65.7834 | 24.65006 | 33.69997
822.9727 | 4.682977 | -42.00462 | 0.0002671345 |  | 22.17678 | 47.8078 | 63.95798 | 65.81803 | 24.66046 | 33.69832
823.0723 | 4.682602 | -36.81784 | 0.0002699471 |  | 22.17987 | 47.86264 | 63.91685 | 65.8126 | 24.63051 | 33.65096
823.171875 | 4.682471 | -38.35355 | 0.0002589527 |  | 22.13152 | 47.94585 | 63.8897 | 65.81454 | 24.62389 | 33.63718
823.2715 | 4.682591 | -46.62588 | 0.0002481726 |  | 22.1701 | 48.00211 | 63.83891 | 65.8064 | 24.60209 | 33.61601
823.3711 | 4.682878 | -43.07233 | 0.0002162857 |  | 22.12538 | 48.05167 | 63.79143 | 65.78147 | 24.57779 | 33.58283
823.4707 | 4.682699 | -37.55471 | 0.0002518908 |  | 22.10516 | 48.14292 | 63.76719 | 65.74184 | 24.56385 | 33.57923
823.5703125 | 4.682907 | -42.72053 | 0.0002502928 |  | 22.11709 | 48.26883 | 63.73782 | 65.68279 | 24.53144 | 33.59029
823.6699 | 4.682743 | -45.91407 | 0.0002634618 |  | 22.09343 | 48.36082 | 63.7162 | 65.62557 | 24.48707 | 33.57127
823.7695 | 4.682639 | -47.81252 | 0.0002432386 |  | 22.07732 | 48.4516 | 63.72561 | 65.62155 | 24.50946 | 33.5557
823.8691 | 4.682879 | -44.45903 | 0.000246535 |  | 22.05632 | 48.50153 | 63.70647 | 65.6683 | 24.45834 | 33.5864
823.96875 | 4.682927 | -46.12689 | 0.0002482117 |  | 22.07529 | 48.52213 | 63.6555 | 65.75536 | 24.41954 | 33.58391
824.0684 | 4.682469 | -43.05365 | 0.0002790899 |  | 22.04247 | 48.58321 | 63.59659 | 65.79298 | 24.39579 | 33.63013
824.168 | 4.682659 | -46.05944 | 0.0002511418 |  | 22.01692 | 48.6198 | 63.61855 | 65.9015 | 24.40771 | 33.66122
824.2676 | 4.683061 | -45.66025 | 0.0002267497 |  | 22.02298 | 48.59844 | 63.61446 | 66.02631 | 24.4014 | 33.66224
824.3671875 | 4.682464 | -46.68375 | 0.0002458634 |  | 22.02205 | 48.59022 | 63.56524 | 66.13316 | 24.36353 | 33.67533
824.4668 | 4.683055 | -47.38371 | 0.0002602287 |  | 21.98634 | 48.60158 | 63.52477 | 66.22318 | 24.38173 | 33.70379
824.5664 | 4.682281 | -45.47934 | 0.0002382319 |  | 21.97699 | 48.58314 | 63.56958 | 66.35132 | 24.38377 | 33.70169
824.666 | 4.682452 | -44.3647 | 0.0002544753 |  | 21.98606 | 48.55935 | 63.53264 | 66.49545 | 24.35916 | 33.70517
824.765625 | 4.68241 | -45.34399 | 0.0002506708 |  | 21.98698 | 48.56638 | 63.51347 | 66.56991 | 24.38593 | 33.74692
824.8652 | 4.682468 | -40.77742 | 0.0002552063 |  | 22.00394 | 48.51093 | 63.54697 | 66.6987 | 24.39149 | 33.7619
824.9648 | 4.6831 | -44.46951 | 0.0002634433 |  | 21.95403 | 48.46382 | 63.54744 | 66.77018 | 24.37749 | 33.77613
825.0645 | 4.682698 | -44.79533 | 0.0002510353 |  | 21.96181 | 48.39318 | 63.56282 | 66.81237 | 24.3909 | 33.79245
825.1640625 | 4.682743 | -43.97416 | 0.0002425213 |  | 21.95359 | 48.34399 | 63.52841 | 66.80598 | 24.4168 | 33.81483
825.2637 | 4.682758 | -46.58259 | 0.000244651 |  | 21.96777 | 48.25345 | 63.5235 | 66.87024 | 24.42261 | 33.84808
825.3633 | 4.68288 | -41.08502 | 0.0002820795 |  | 21.96874 | 48.15295 | 63.49495 | 66.86338 | 24.46463 | 33.92801
825.4629 | 4.68235 | -45.1362 | 0.0002624018 |  | 21.94576 | 48.03723 | 63.49157 | 66.87535 | 24.48253 | 33.97557
825.5625 | 4.682849 | -43.00762 | 0.0002703741 |  | 21.95982 | 47.95828 | 63.45414 | 66.92628 | 24.51278 | 34.03072
825.6621 | 4.683251 | -42.49177 | 0.0002726436 |  | 21.94852 | 47.8451 | 63.43611 | 66.93072 | 24.54939 | 34.08266
825.7617 | 4.683098 | -43.61279 | 0.0002504847 |  | 21.92242 | 47.69844 | 63.4104 | 66.9078 | 24.61602 | 34.17722
825.8613 | 4.682584 | -43.07871 | 0.0002877719 |  | 21.91451 | 47.64083 | 63.41312 | 66.89435 | 24.69666 | 34.26517
825.9609375 | 4.68285 | -43.81786 | 0.0002495707 |  | 21.93171 | 47.58803 | 63.41285 | 66.82841 | 24.74411 | 34.35912
826.0605 | 4.683178 | -45.56638 | 0.0002569801 |  | 21.92633 | 47.50054 | 63.3818 | 66.75626 | 24.77103 | 34.42648
826.1602 | 4.682809 | -46.59899 | 0.0002531661 |  | 21.96969 | 47.3541 | 63.38214 | 66.73721 | 24.81371 | 34.49871
826.2598 | 4.683166 | -42.43025 | 0.0002260282 |  | 22.04677 | 47.24391 | 63.36359 | 66.7293 | 24.86721 | 34.58447
826.359375 | 4.682667 | -44.61305 | 0.0002334198 |  | 22.07043 | 47.15699 | 63.33506 | 66.67628 | 24.9638 | 34.68373
826.459 | 4.682459 | -37.778 | 0.0002861974 |  | 22.1225 | 47.06961 | 63.33813 | 66.65523 | 25.0148 | 34.75336
826.5586 | 4.682857 | -46.49281 | 0.000248576 |  | 22.19664 | 47.01754 | 63.33539 | 66.62466 | 25.03414 | 34.868
826.6582 | 4.682778 | -40.77925 | 0.0002446739 |  | 22.2491 | 47.01242 | 63.33864 | 66.57166 | 25.11267 | 34.97378
826.7578125 | 4.682997 | -44.60348 | 0.0002637507 |  | 22.27754 | 47.00663 | 63.31525 | 66.50579 | 25.19986 | 35.01736
826.8574 | 4.682141 | -43.01491 | 0.0002193429 |  | 22.29002 | 47.01236 | 63.33239 | 66.39096 | 25.30497 | 35.13303
826.957 | 4.683116 | -48.20762 | 0.0002778195 |  | 22.33844 | 47.04054 | 63.30602 | 66.26017 | 25.3512 | 35.24941
827.0566 | 4.68294 | -49.2621 | 0.000226815 |  | 22.35634 | 47.05848 | 63.27851 | 66.12064 | 25.43722 | 35.33115
827.15625 | 4.682387 | -45.02045 | 0.000251465 |  | 22.38241 | 47.093 | 63.24721 | 66.03004 | 25.50036 | 35.42199
827.2559 | 4.682798 | -42.63486 | 0.0002787522 |  | 22.39853 | 47.12276 | 63.24023 | 65.89899 | 25.54951 | 35.48338
827.3555 | 4.682369 | -44.36607 | 0.0002354513 |  | 22.40334 | 47.1236 | 63.22511 | 65.77766 | 25.59155 | 35.56469
827.4551 | 4.682837 | -44.94115 | 0.0002627055 |  | 22.42417 | 47.1097 | 63.181 | 65.72639 | 25.57364 | 35.58762
827.5546875 | 4.683256 | -45.33169 | 0.0002481473 |  | 22.42359 | 47.11765 | 63.10857 | 65.66398 | 25.6375 | 35.64592
827.6543 | 4.682947 | -44.75751 | 0.0002613538 |  | 22.44816 | 47.06203 | 63.04401 | 65.60863 | 25.6118 | 35.70125
827.7539 | 4.683272 | -47.89865 | 0.0002714795 |  | 22.37323 | 47.03099 | 63.01358 | 65.58791 | 25.58514 | 35.72484
827.8535 | 4.682763 | -38.27745 | 0.000242372 |  | 22.4146 | 46.99219 | 62.88422 | 65.62179 | 25.60945 | 35.74164
827.953125 | 4.682848 | -41.06634 | 0.0002528277 |  | 22.39062 | 46.96053 | 62.80606 | 65.71622 | 25.60204 | 35.77098
828.0527 | 4.682847 | -47.89683 | 0.0002679189 |  | 22.38975 | 46.93034 | 62.72878 | 65.74923 | 25.62946 | 35.81273
828.1523 | 4.68332 | -45.92729 | 0.0002607244 |  | 22.41251 | 46.93391 | 62.60204 | 65.84843 | 25.60637 | 35.84813
828.252 | 4.683186 | -47.77743 | 0.0002388238 |  | 22.42216 | 46.91738 | 62.53619 | 65.89985 | 25.62455 | 35.85494
828.3515625 | 4.683214 | -46.6432 | 0.0002590549 |  | 22.43763 | 46.8284 | 62.45111 | 65.92677 | 25.62759 | 35.89608
828.4512 | 4.683014 | -45.69124 | 0.0002554047 |  | 22.48609 | 46.68129 | 62.41052 | 66.00469 | 25.65107 | 35.95393
828.5508 | 4.683702 | -45.49757 | 0.0002502123 |  | 22.49482 | 46.51104 | 62.31312 | 66.05841 | 25.63374 | 35.96839
828.6504 | 4.683471 | -43.9336 | 0.0002569054 |  | 22.47092 | 46.33913 | 62.26639 | 66.11736 | 25.62899 | 35.99389
828.75 | 4.682915 | -45.98562 | 0.0002602375 |  | 22.47347 | 46.17817 | 62.21097 | 66.18732 | 25.61388 | 36.02818
828.8496 | 4.682941 | -45.47433 | 0.0002528318 |  | 22.51519 | 46.04227 | 62.13794 | 66.27612 | 25.60267 | 36.02713
828.9492 | 4.682715 | -47.78791 | 0.0002329152 |  | 22.48071 | 45.87592 | 62.11712 | 66.38015 | 25.56007 | 36.05184
829.0488 | 4.682728 | -45.1845 | 0.0002566106 |  | 22.51876 | 45.75874 | 62.08603 | 66.52058 | 25.56463 | 36.03941
829.1484375 | 4.683391 | -44.95027 | 0.0002565362 |  | 22.51327 | 45.70986 | 62.0335 | 66.63474 | 25.5222 | 36.02535
829.248 | 4.682529 | -44.33325 | 0.0002891665 |  | 22.48066 | 45.65229 | 62.00411 | 66.7552 | 25.4636 | 36.01643
829.3477 | 4.683166 | -47.17545 | 0.000247772 |  | 22.50425 | 45.64159 | 62.02632 | 66.86435 | 25.43986 | 35.99556
829.4473 | 4.683245 | -40.45251 | 0.0002869622 |  | 22.50144 | 45.67276 | 62.0304 | 66.9407 | 25.40238 | 35.96767
829.546875 | 4.683334 | -50.03452 | 0.0002578903 |  | 22.53494 | 45.69167 | 62.04044 | 67.00718 | 25.40469 | 35.98047
829.6465 | 4.682901 | -45.46202 | 0.0002529991 |  | 22.59073 | 45.66212 | 62.00642 | 67.08735 | 25.35648 | 35.96113
829.7461 | 4.683695 | -45.51625 | 0.0002645983 |  | 22.62645 | 45.71518 | 62.02884 | 67.15886 | 25.32041 | 35.91221
829.8457 | 4.683661 | -52.04689 | 0.0002656331 |  | 22.68213 | 45.80785 | 62.01062 | 67.25758 | 25.29491 | 35.93472
829.9453125 | 4.683484 | -38.08423 | 0.0002715763 |  | 22.7928 | 45.82335 | 61.98828125 | 67.36012 | 25.28322 | 35.94085
830.0449 | 4.681941 | -46.92391 | 0.000278775 |  | 22.92408 | 45.83984 | 62.03217 | 67.48206 | 25.23766 | 35.93571
830.1445 | 4.683859 | -42.62073 | 0.0002547981 |  | 23.05374 | 45.8779 | 62.02594 | 67.56409 | 25.27071 | 35.91705
830.2441 | 4.682881 | -38.80242 | 0.0002472818 |  | 23.17574 | 45.90027 | 62.04072 | 67.59878 | 25.20252 | 35.90943
830.34375 | 4.683573 | -39.13964 | 0.0002639834 |  | 23.25921 | 45.86816 | 62.01733 | 67.59205 | 25.18964 | 35.92216
830.4434 | 4.683231 | -39.85509 | 0.0002623934 |  | 23.41145 | 45.83751 | 62.02245 | 67.6284 | 25.18776 | 35.92369
830.543 | 4.682691 | -36.44052 | 0.0002602945 |  | 23.53788 | 45.78863 | 62.03191 | 67.69456 | 25.18765 | 35.91741
830.6426 | 4.682663 | -37.40752 | 0.0002848874 |  | 23.65118 | 45.71133 | 61.98159 | 67.74658 | 25.16886 | 35.88507
830.7421875 | 4.682951 | -41.18072 | 0.0002919677 |  | 23.74245 | 45.66772 | 61.99473 | 67.83762 | 25.15084 | 35.84245
830.8418 | 4.683019 | -37.43213 | 0.0002914286 |  | 23.8181 | 45.6607 | 61.99458 | 67.89384 | 25.15843 | 35.8059
830.9414 | 4.682891 | -42.17733 | 0.0002732104 |  | 23.85753 | 45.61423 | 61.9865 | 67.92876 | 25.19542 | 35.8245
831.041 | 4.682917 | -43.29562 | 0.000269443 |  | 23.91018 | 45.60436 | 61.96254 | 67.98344 | 25.19728 | 35.76667
831.140625 | 4.68322 | -43.79552 | 0.0002626989 |  | 23.95475 | 45.59228 | 61.94019 | 67.97986 | 25.20418 | 35.74897
831.2402 | 4.683007 | -40.98522 | 0.000254306 |  | 23.94655 | 45.6 | 61.90683 | 68.00519 | 25.24883 | 35.72271
831.3398 | 4.683276 | -45.35174 | 0.0002676443 |  | 23.98216 | 45.59216 | 61.84109 | 68.04897 | 25.25477 | 35.70932
831.4395 | 4.683173 | -44.52282 | 0.0002511163 |  | 23.99006 | 45.5888 | 61.81601 | 68.13518 | 25.25755 | 35.67968
831.5390625 | 4.683651 | -44.47042 | 0.0002363594 |  | 24.06381 | 45.5489 | 61.76461 | 68.13492 | 25.31573 | 35.67036
831.6387 | 4.683512 | -45.66299 | 0.0002708101 |  | 24.06517 | 45.59623 | 61.71482 | 68.08986 | 25.31386 | 35.65538
831.7383 | 4.683918 | -46.83687 | 0.0002353708 |  | 24.11577 | 45.60204 | 61.69059 | 68.11126 | 25.35382 | 35.6526
831.8379 | 4.683311 | -40.27798 | 0.0002745877 |  | 24.05382 | 45.6219 | 61.63151 | 68.07484 | 25.38332 | 35.63561
831.9375 | 4.683319 | -42.88731 | 0.000273713 |  | 24.07573 | 45.57628 | 61.61617 | 68.11089 | 25.40747 | 35.60352
832.0371 | 4.682678 | -39.66278 | 0.0002740427 |  | 24.10155 | 45.53532 | 61.56418 | 68.14104 | 25.44465 | 35.61003
832.1367 | 4.683783 | -44.43396 | 0.0002857779 |  | 24.07461 | 45.51437 | 61.54586 | 68.18652 | 25.45649 | 35.58484
832.2363 | 4.683204 | -43.82013 | 0.0002371484 |  | 24.03693 | 45.51559 | 61.49652 | 68.2018 | 25.47937 | 35.56006
832.3359375 | 4.683351 | -41.47237 | 0.0002765946 |  | 23.98902 | 45.50742 | 61.44421 | 68.30995 | 25.48947 | 35.52478
832.4355 | 4.682415 | -42.37237 | 0.0003087656 |  | 23.97516 | 45.41528 | 61.39582 | 68.34256 | 25.51342 | 35.52268
832.5352 | 4.68259 | -38.60145 | 0.0002553529 |  | 23.95056 | 45.30317 | 61.38644 | 68.35004 | 25.51771 | 35.49518
832.6348 | 4.683441 | -37.02382 | 0.000263745 |  | 23.93094 | 45.2382 | 61.35275 | 68.37466 | 25.49776 | 35.46707
832.734375 | 4.683076 | -42.31723 | 0.0002520765 |  | 23.89721 | 45.12943 | 61.30857 | 68.36157 | 25.51605 | 35.44593
832.834 | 4.683055 | -39.92116 | 0.0002966593 |  | 23.85108 | 45.10424 | 61.29762 | 68.32998 | 25.55136 | 35.42797
832.9336 | 4.683069 | -44.1136 | 0.0002610394 |  | 23.82852 | 45.06187 | 61.27454 | 68.25932 | 25.56033 | 35.43127
833.0332 | 4.683092 | -45.44926 | 0.000280518 |  | 23.77461 | 45.10144 | 61.27222 | 68.21978 | 25.5836 | 35.39334
833.1328125 | 4.683107 | -45.87398 | 0.0002747969 |  | 23.76095 | 45.14114 | 61.25519 | 68.16298 | 25.58451 | 35.36613
833.2324 | 4.682889 | -42.3988 | 0.0002678535 |  | 23.73509 | 45.16615 | 61.2261 | 68.17581 | 25.61172 | 35.32295
833.332 | 4.683005 | -36.3111 | 0.0002607401 |  | 23.7546 | 45.21338 | 61.24614 | 68.22275 | 25.61983 | 35.27179
833.4316 | 4.682975 | -43.79416 | 0.0002824024 |  | 23.72982 | 45.26267 | 61.26876 | 68.26147 | 25.64754 | 35.25463
833.53125 | 4.682733 | -36.235 | 0.0002692086 |  | 23.73069 | 45.32447 | 61.2627 | 68.30932 | 25.63959 | 35.22369
833.6309 | 4.683518 | -37.50641 | 0.0002633114 |  | 23.72328 | 45.3716 | 61.25428 | 68.27507 | 25.65593 | 35.20451
833.7305 | 4.683437 | -42.67086 | 0.0002609444 |  | 23.75676 | 45.46055 | 61.28287 | 68.27139 | 25.65673 | 35.19275
833.8301 | 4.683747 | -39.43311 | 0.0003076358 |  | 23.76867 | 45.48577 | 61.30484 | 68.18819 | 25.68104 | 35.1498
833.9296875 | 4.683233 | -39.01295 | 0.0002544543 |  | 23.78789 | 45.50863 | 61.28075 | 68.1693 | 25.66275 | 35.12694
834.0293 | 4.68313 | -42.53688 | 0.0002791132 |  | 23.79184 | 45.51107 | 61.23884 | 68.09756 | 25.63705 | 35.10604
834.1289 | 4.683563 | -41.99004 | 0.0002544038 |  | 23.74379 | 45.49271 | 61.26811 | 68.08435 | 25.65141 | 35.10595
834.2285 | 4.683051 | -41.00709 | 0.0002632965 |  | 23.72493 | 45.519 | 61.23199 | 68.00291 | 25.66708 | 35.09097
834.328125 | 4.683255 | -37.69598 | 0.0002526816 |  | 23.74677 | 45.55602 | 61.20884 | 67.88883 | 25.64821 | 35.11035
834.4277 | 4.682775 | -38.39183 | 0.0002643401 |  | 23.71572 | 45.66409 | 61.17607 | 67.76471 | 25.67476 | 35.1439
834.5273 | 4.683716 | -37.38018 | 0.000264088 |  | 23.72042 | 45.80049 | 61.18487 | 67.60094 | 25.64097 | 35.13864
834.627 | 4.68326 | -41.50837 | 0.000289787 |  | 23.78979 | 45.92193 | 61.12484 | 67.51187 | 25.65182 | 35.15907
834.7265625 | 4.683925 | -43.05501 | 0.0002457968 |  | 23.81912 | 46.09628 | 61.07805 | 67.35995 | 25.67207 | 35.14423
834.8262 | 4.68346 | -43.14752 | 0.0002646223 |  | 23.895 | 46.18862 | 61.03186 | 67.29272 | 25.69305 | 35.18967
834.9258 | 4.68312 | -41.42543 | 0.0002673581 |  | 24.00441 | 46.28754 | 61.0018 | 67.20373 | 25.70494 | 35.18483
835.0254 | 4.683282 | -43.22681 | 0.0002870037 |  | 24.09135 | 46.38921 | 60.96765 | 67.07517 | 25.68742 | 35.16928
835.125 | 4.68308 | -49.55102 | 0.0002610715 |  | 24.1437 | 46.44188 | 60.92583 | 66.97721 | 25.68054 | 35.16319
835.2246 | 4.683299 | -41.55986 | 0.0002939095 |  | 24.17155 | 46.55875 | 60.93687 | 66.90742 | 25.65469 | 35.19615
835.3242 | 4.683792 | -43.40134 | 0.0002588902 |  | 24.2437 | 46.60494 | 60.87144 | 66.78238 | 25.61684 | 35.23133
835.4238 | 4.683478 | -43.61507 | 0.0002486576 |  | 24.26696 | 46.59322 | 60.83552 | 66.68585 | 25.57938 | 35.26715
835.5234375 | 4.683089 | -41.41449 | 0.0002618241 |  | 24.25902 | 46.60296 | 60.81982 | 66.60968 | 25.56705 | 35.30107
835.623 | 4.683708 | -40.73231 | 0.0002938508 |  | 24.28921 | 46.57994 | 60.77193 | 66.50867 | 25.56138 | 35.28802
835.7227 | 4.683301 | -43.97097 | 0.0002552697 |  | 24.30128 | 46.45172 | 60.72869 | 66.39438 | 25.49043 | 35.32502
835.8223 | 4.683186 | -43.7618 | 0.000283114 |  | 24.30315 | 46.36899 | 60.65108 | 66.27203 | 25.50727 | 35.4016
835.921875 | 4.683089 | -45.11706 | 0.0002569596 |  | 24.33545 | 46.18518 | 60.59385 | 66.18557 | 25.49947 | 35.42682
836.0215 | 4.68324 | -41.24543 | 0.0002455604 |  | 24.35516 | 46.02342 | 60.52936 | 66.0471 | 25.42956 | 35.47153
836.1211 | 4.683472 | -40.3919 | 0.0002945987 |  | 24.36289 | 45.84229 | 60.50698 | 65.92648 | 25.40792 | 35.48786
836.2207 | 4.6832 | -41.77723 | 0.0002333178 |  | 24.37287 | 45.64711 | 60.45155 | 65.87159 | 25.36704 | 35.53642
836.3203125 | 4.683099 | -41.87019 | 0.0002897162 |  | 24.36823 | 45.42223 | 60.48379 | 65.76398 | 25.33441 | 35.54698
836.4199 | 4.683066 | -42.38969 | 0.0002713884 |  | 24.32915 | 45.21797 | 60.4934 | 65.68781 | 25.28902 | 35.55976
836.5195 | 4.683442 | -36.2391 | 0.0002460961 |  | 24.37033 | 45.06168 | 60.51923 | 65.59056 | 25.262 | 35.59225
836.6191 | 4.683537 | -45.11523 | 0.0002619664 |  | 24.32553 | 44.98088 | 60.53094 | 65.52006 | 25.21148 | 35.562
836.71875 | 4.683212 | -39.99225 | 0.0002561638 |  | 24.32487 | 44.86725 | 60.53536 | 65.46479 | 25.16769 | 35.55333
836.8184 | 4.682857 | -41.15064 | 0.0002886838 |  | 24.33196 | 44.77633 | 60.58261 | 65.36089 | 25.10026 | 35.54729
836.918 | 4.683698 | -45.79195 | 0.0002543888 |  | 24.30332 | 44.66965 | 60.59349 | 65.25676 | 25.08738 | 35.53593
837.0176 | 4.683132 | -45.93276 | 0.0003040731 |  | 24.30345 | 44.57295 | 60.62247 | 65.19656 | 25.01145 | 35.49187
837.1171875 | 4.683707 | -47.08932 | 0.0002852002 |  | 24.29329 | 44.46344 | 60.66502 | 65.08447 | 24.98647 | 35.4486
837.2168 | 4.683142 | -47.29303 | 0.0002243226 |  | 24.30667 | 44.30531 | 60.70833 | 65.05575 | 24.95161 | 35.41437
837.3164 | 4.683265 | -44.65543 | 0.000303353 |  | 24.24113 | 44.21767 | 60.72446 | 64.98022 | 24.89411 | 35.37272
837.416 | 4.683129 | -41.97501 | 0.0002735688 |  | 24.25533 | 44.14418 | 60.7646 | 64.81674 | 24.79108 | 35.32961
837.515625 | 4.683277 | -45.09381 | 0.0002573773 |  | 24.22597 | 44.13542 | 60.78911 | 64.74711 | 24.75853 | 35.30483
837.6152 | 4.682764 | -43.64378 | 0.0003115687 |  | 24.1808 | 44.19721 | 60.82124 | 64.68301 | 24.68876 | 35.27294
837.7148 | 4.683153 | -42.32863 | 0.0002596468 |  | 24.12763 | 44.28119 | 60.85461 | 64.5664 | 24.62215 | 35.23654
837.8145 | 4.682901 | -45.89083 | 0.0002806304 |  | 24.1388 | 44.36116 | 60.86712 | 64.46663 | 24.56496 | 35.20782
837.9140625 | 4.68308 | -50.8525 | 0.0002402948 |  | 24.10013 | 44.43411 | 60.90511 | 64.30067 | 24.52943 | 35.18915
838.0137 | 4.683062 | -43.92995 | 0.0002446673 |  | 24.04513 | 44.58323 | 60.92311 | 64.15839 | 24.47601 | 35.14288
838.1133 | 4.68293 | -43.95456 | 0.0003074992 |  | 24.04115 | 44.65907 | 60.98038 | 64.02836 | 24.45323 | 35.15342
838.2129 | 4.682247 | -44.29908 | 0.0002862272 |  | 24.01348 | 44.7185 | 60.97137 | 63.85976 | 24.41777 | 35.11018
838.3125 | 4.683229 | -44.93979 | 0.000271847 |  | 23.97893 | 44.80474 | 61.05905 | 63.7415 | 24.37071 | 35.14218
838.4121 | 4.683457 | -47.05378 | 0.0002605034 |  | 23.9502 | 44.96113 | 61.11301 | 63.58318 | 24.326 | 35.06386
838.5117 | 4.683403 | -41.38396 | 0.0002757109 |  | 23.92184 | 45.09954 | 61.13888 | 63.3928 | 24.27294 | 35.07817
838.6113 | 4.683381 | -47.37141 | 0.0002947475 |  | 23.85354 | 45.27768 | 61.19851 | 63.27416 | 24.23644 | 35.07432
838.7109375 | 4.683062 | -40.00046 | 0.0002784403 |  | 23.86054 | 45.45373 | 61.25167 | 63.18219 | 24.20584 | 35.04791
838.8105 | 4.68284 | -39.91478 | 0.0002405305 |  | 23.83948 | 45.58863 | 61.30502 | 63.13441 | 24.17513 | 35.00653
838.9102 | 4.68329 | -43.31522 | 0.0002515363 |  | 23.82125 | 45.70221 | 61.3723 | 63.09906 | 24.16507 | 34.98193
839.0098 | 4.683542 | -42.07389 | 0.0002632882 |  | 23.79236 | 45.84634 | 61.46972 | 63.12563 | 24.16333 | 34.94331
839.109375 | 4.68337 | -42.82443 | 0.000292359 |  | 23.77593 | 46.04808 | 61.5013 | 63.09705 | 24.11231 | 34.8623
839.209 | 4.682962 | -43.73629 | 0.0002817215 |  | 23.7602 | 46.17988 | 61.56525 | 63.00175 | 24.11568 | 34.81013
839.3086 | 4.683035 | -41.06725 | 0.0002282286 |  | 23.7435 | 46.31111 | 61.6603 | 62.92844 | 24.05717 | 34.73045
839.4082 | 4.683037 | -41.50609 | 0.0002297106 |  | 23.70337 | 46.4103 | 61.71392 | 62.87193 | 24.01804 | 34.69636
839.5078125 | 4.683233 | -48.25547 | 0.0002627999 |  | 23.70641 | 46.49712 | 61.738 | 62.8323 | 23.95989 | 34.60257
839.6074 | 4.683823 | -41.05813 | 0.0002609832 |  | 23.69255 | 46.54064 | 61.8171 | 62.75676 | 23.94939 | 34.54043
839.707 | 4.682741 | -46.46183 | 0.0003024396 |  | 23.67168 | 46.65312 | 61.83839 | 62.71947 | 23.89116 | 34.48238
839.8066 | 4.681982 | -42.32453 | 0.0002318918 |  | 23.6435 | 46.6797 | 61.88792 | 62.64291 | 23.84159 | 34.41216
839.90625 | 4.683271 | -44.05072 | 0.0002670531 |  | 23.63109 | 46.77148 | 61.9231 | 62.55096 | 23.81028 | 34.31688
840.0059 | 4.682967 | -41.82325 | 0.0002607314 |  | 23.65826 | 46.85114 | 61.96195 | 62.4564 | 23.74901 | 34.27061
840.1055 | 4.683125 | -38.19543 | 0.0002147311 |  | 23.64172 | 46.9411 | 62.00597 | 62.3676 | 23.70074 | 34.16238
840.2051 | 4.683588 | -45.74866 | 0.0002305026 |  | 23.62891 | 47.03853 | 62.04662 | 62.32521 | 23.70117 | 34.10507
840.3046875 | 4.683247 | -46.99272 | 0.0002786933 |  | 23.62953 | 47.15543 | 62.15496 | 62.28388 | 23.68762 | 34.023
840.4043 | 4.682321 | -36.92493 | 0.0002736802 |  | 23.61881 | 47.21302 | 62.17328 | 62.21945 | 23.63952 | 33.91137
840.5039 | 4.683116 | -42.64534 | 0.0003164826 |  | 23.63615 | 47.30021 | 62.22314 | 62.17461 | 23.64799 | 33.83786
840.6035 | 4.683258 | -39.83093 | 0.0002470628 |  | 23.62492 | 47.33582 | 62.30179 | 62.05979 | 23.6285 | 33.75402
840.703125 | 4.683245 | -40.84077 | 0.00026109 |  | 23.58961 | 47.40588 | 62.32347 | 62.00554 | 23.61221 | 33.6091
840.8027 | 4.68368 | -45.49483 | 0.0002730752 |  | 23.59331 | 47.4828 | 62.40996 | 61.88486 | 23.60377 | 33.55003
840.9023 | 4.682861 | -44.05619 | 0.0002443251 |  | 23.62252 | 47.50974 | 62.50816 | 61.71168 | 23.57907 | 33.44514
841.002 | 4.682883 | -38.91361 | 0.0002535144 |  | 23.62851 | 47.52252 | 62.58114 | 61.62167 | 23.56204 | 33.36055
841.1015625 | 4.683046 | -35.7588 | 0.0002591146 |  | 23.62807 | 47.51546 | 62.60472 | 61.50568 | 23.5353 | 33.25702
841.2012 | 4.683578 | -42.65309 | 0.0002959066 |  | 23.61536 | 47.4826 | 62.70307 | 61.36193 | 23.50754 | 33.16719
841.3008 | 4.683597 | -36.63237 | 0.0002860773 |  | 23.6065 | 47.37682 | 62.75552 | 61.29867 | 23.4873 | 33.11106
841.4004 | 4.682899 | -42.54782 | 0.0002413498 |  | 23.61898 | 47.2711 | 62.82093 | 61.19021 | 23.46577 | 32.98452
841.5 | 4.683635 | -42.13131 | 0.0002318885 |  | 23.64509 | 47.16309 | 62.88716 | 61.09627 | 23.45861 | 32.93747
841.5996 | 4.683849 | -45.62106 | 0.0002518756 |  | 23.65208 | 47.00418 | 62.97228 | 61.01675 | 23.43018 | 32.86072
841.6992 | 4.683707 | -42.77931 | 0.0002520989 |  | 23.66149 | 46.88026 | 63.02034 | 60.96126 | 23.41894 | 32.77946
841.7988 | 4.68315 | -42.41749 | 0.0002396914 |  | 23.65479 | 46.74002 | 63.07779 | 60.90047 | 23.37955 | 32.68792
841.8984375 | 4.682699 | -44.14049 | 0.0002506476 |  | 23.64098 | 46.56475 | 63.11678 | 60.82088 | 23.34772 | 32.62517
841.998 | 4.683607 | -48.57035 | 0.0002817433 |  | 23.62801 | 46.38048 | 63.18233 | 60.78509 | 23.33333 | 32.54842
842.0977 | 4.683456 | -41.62958 | 0.0002316457 |  | 23.59929 | 46.21618 | 63.2222 | 60.67956 | 23.29964 | 32.49348
842.1973 | 4.683283 | -43.30565 | 0.0002478358 |  | 23.60623 | 46.04179 | 63.2639 | 60.73022 | 23.28437 | 32.4131
842.296875 | 4.682936 | -43.80601 | 0.0002488599 |  | 23.59915 | 45.84763 | 63.35374 | 60.69454 | 23.21204 | 32.32547
842.3965 | 4.683154 | -41.471 | 0.0002471788 |  | 23.58725 | 45.6877 | 63.39301 | 60.7264 | 23.20154 | 32.24742
842.4961 | 4.68306 | -46.0321 | 0.0002784913 |  | 23.55633 | 45.51725 | 63.4487 | 60.74099 | 23.14188 | 32.17007
842.5957 | 4.68302 | -40.4042 | 0.0002671394 |  | 23.57651 | 45.39798 | 63.53384 | 60.77945 | 23.12117 | 32.1304
842.6953125 | 4.683047 | -41.39079 | 0.000270946 |  | 23.54653 | 45.26702 | 63.5914 | 60.83275 | 23.08408 | 32.01284
842.7949 | 4.683473 | -43.46833 | 0.0003026881 |  | 23.52311 | 45.1524 | 63.64612 | 60.88985 | 23.04829 | 31.95839
842.8945 | 4.683399 | -44.21841 | 0.0002755683 |  | 23.52304 | 45.13438 | 63.72787 | 61.00501 | 23.0458 | 31.87472
842.9941 | 4.683436 | -41.75809 | 0.0002830092 |  | 23.51736 | 45.13434 | 63.75288 | 61.0562 | 23.01527 | 31.78362
843.09375 | 4.683458 | -35.83672 | 0.0002922112 |  | 23.51085 | 45.14817 | 63.84909 | 61.18409 | 23.00668 | 31.74246
843.1934 | 4.682848 | -42.89734 | 0.0002544157 |  | 23.47853 | 45.20986 | 63.92661 | 61.23988 | 22.94751 | 31.67074
843.293 | 4.683051 | -47.4949 | 0.0002918353 |  | 23.47253 | 45.29332 | 63.96456 | 61.34829 | 22.92936 | 31.50862
843.3926 | 4.683323 | -42.57698 | 0.0002791668 |  | 23.43587 | 45.32762 | 64.03235 | 61.44512 | 22.9063 | 31.45239
843.4921875 | 4.68328 | -43.80236 | 0.0003390098 |  | 23.46568 | 45.42341 | 64.05608 | 61.58673 | 22.86277 | 31.40099
843.5918 | 4.682902 | -42.72417 | 0.0002408885 |  | 23.405 | 45.49492 | 64.10439 | 61.65382 | 22.84005 | 31.35051
843.6914 | 4.683331 | -38.30388 | 0.000270386 |  | 23.39741 | 45.57141 | 64.15125 | 61.78546 | 22.80908 | 31.28486
843.791 | 4.683022 | -36.06366 | 0.0002512706 |  | 23.40245 | 45.65091 | 64.18703 | 61.86116 | 22.79574 | 31.22537
843.890625 | 4.683007 | -42.94564 | 0.00026746 |  | 23.36059 | 45.73936 | 64.23579 | 61.91853 | 22.75183 | 31.1353
843.9902 | 4.68407 | -48.18027 | 0.0002300783 |  | 23.34768 | 45.86633 | 64.28859 | 61.98333 | 22.76813 | 31.07718
844.0898 | 4.683179 | -44.59801 | 0.0002373438 |  | 23.33131 | 45.9652 | 64.31599 | 62.03069 | 22.69411 | 31.05381
844.1895 | 4.683329 | -45.73134 | 0.0002595442 |  | 23.30306 | 46.04995 | 64.29675 | 62.12125 | 22.69383 | 30.99464
844.2890625 | 4.682777 | -41.40993 | 0.0001972974 |  | 23.28942 | 46.11658 | 64.3334 | 62.18923 | 22.6553 | 30.95582
844.3887 | 4.683787 | -45.00267 | 0.0002812079 |  | 23.26191 | 46.16198 | 64.37064 | 62.24474 | 22.64085 | 30.90655
844.4883 | 4.683553 | -48.94676 | 0.0002636723 |  | 23.25859 | 46.24518 | 64.3573 | 62.3189 | 22.60586 | 30.86916
844.5879 | 4.682474 | -44.67001 | 0.0002515471 |  | 23.22785 | 46.26657 | 64.37081 | 62.31372 | 22.59542 | 30.81746
844.6875 | 4.683316 | -47.73733 | 0.0002490845 |  | 23.21312 | 46.28633 | 64.38416 | 62.30696 | 22.5871 | 30.78417
844.7871 | 4.683104 | -38.88262 | 0.0002669443 |  | 23.22589 | 46.36918 | 64.3558 | 62.37011 | 22.57318 | 30.80486
844.8867 | 4.682633 | -44.26672 | 0.0002943602 |  | 23.20667 | 46.35514 | 64.31617 | 62.37398 | 22.57243 | 30.73051
844.9863 | 4.682967 | -42.53005 | 0.0002824545 |  | 23.17384 | 46.3818 | 64.30865 | 62.4563 | 22.54464 | 30.71759
845.0859375 | 4.683346 | -43.51891 | 0.0002544063 |  | 23.14755 | 46.37669 | 64.2499 | 62.50673 | 22.5129 | 30.69814
845.1855 | 4.682915 | -44.48819 | 0.0002466172 |  | 23.14747 | 46.37545 | 64.2301 | 62.55137 | 22.51783 | 30.67366
845.2852 | 4.683145 | -45.4242 | 0.0002968961 |  | 23.11825 | 46.339 | 64.17411 | 62.62255 | 22.52991 | 30.67101
845.3848 | 4.682897 | -44.43123 | 0.0002811863 |  | 23.11646 | 46.2701 | 64.14927 | 62.73696 | 22.52424 | 30.63424
845.484375 | 4.683405 | -41.90346 | 0.0002895271 |  | 23.06976 | 46.21279 | 64.08986 | 62.80905 | 22.53436 | 30.593
845.584 | 4.683105 | -40.96654 | 0.0002585038 |  | 23.05927 | 46.05495 | 64.07507 | 62.87886 | 22.50786 | 30.58784
845.6836 | 4.683244 | -43.32798 | 0.0002277196 |  | 23.08701 | 45.93942 | 64.03143 | 62.83278 | 22.50494 | 30.57795
845.7832 | 4.68358 | -41.67287 | 0.0002771762 |  | 23.11382 | 45.78687 | 64.00353 | 62.79248 | 22.47832 | 30.55472
845.8828125 | 4.68308 | -43.32023 | 0.0002942279 |  | 23.11107 | 45.72563 | 63.9353 | 62.79424 | 22.49099 | 30.52871
845.9824 | 4.683457 | -45.11295 | 0.0003177127 |  | 23.11286 | 45.64165 | 63.92459 | 62.80573 | 22.47865 | 30.51396
846.082 | 4.68284 | -50.48566 | 0.0002671328 |  | 23.11855 | 45.62717 | 63.88937 | 62.80894 | 22.48299 | 30.51952
846.1816 | 4.682418 | -48.50154 | 0.0002702606 |  | 23.11395 | 45.57732 | 63.83434 | 62.77076 | 22.48075 | 30.51058
846.28125 | 4.683306 | -48.06544 | 0.0002671645 |  | 23.07145 | 45.56982 | 63.85328 | 62.71444 | 22.47724 | 30.51776
846.3809 | 4.683351 | -47.89911 | 0.0002795594 |  | 23.0992 | 45.58688 | 63.84334 | 62.69714 | 22.4549 | 30.50845
846.4805 | 4.683715 | -46.3921 | 0.0002534105 |  | 23.10152 | 45.59355 | 63.76727 | 62.6702 | 22.51485 | 30.52645
846.5801 | 4.683061 | -39.7202 | 0.0002876783 |  | 23.09679 | 45.56538 | 63.7627 | 62.61883 | 22.4787 | 30.53317
846.6796875 | 4.683004 | -40.16769 | 0.0002774949 |  | 23.15231 | 45.55436 | 63.74807 | 62.61531 | 22.52434 | 30.5334
846.7793 | 4.682622 | -44.31001 | 0.0002753515 |  | 23.12979 | 45.43891 | 63.65016 | 62.58228 | 22.51119 | 30.56711
846.8789 | 4.683554 | -42.23748 | 0.0002618689 |  | 23.1436 | 45.30947 | 63.64164 | 62.52367 | 22.54239 | 30.56139
846.9785 | 4.68365 | -42.84402 | 0.0002587361 |  | 23.12178 | 45.12548 | 63.57576 | 62.53679 | 22.50757 | 30.59903
847.078125 | 4.683352 | -39.39164 | 0.0002606815 |  | 23.12395 | 44.94032 | 63.52659 | 62.54162 | 22.50411 | 30.59737
847.1777 | 4.682902 | -42.96569 | 0.0002840432 |  | 23.12976 | 44.69339 | 63.4398 | 62.52181 | 22.51956 | 30.62657
847.2773 | 4.683204 | -38.55907 | 0.0002701551 |  | 23.10524 | 44.55511 | 63.39744 | 62.51933 | 22.50044 | 30.64457
847.377 | 4.683477 | -33.28708 | 0.0002727764 |  | 23.10447 | 44.40916 | 63.34684 | 62.50695 | 22.50609 | 30.68419
847.4765625 | 4.68225 | -42.52777 | 0.0002396011 |  | 23.07483 | 44.25545 | 63.29774 | 62.45562 | 22.53803 | 30.71347
847.5762 | 4.683091 | -43.9295 | 0.0002615174 |  | 23.08209 | 44.20284 | 63.26208 | 62.38289 | 22.55112 | 30.75961
847.6758 | 4.683226 | -45.38227 | 0.0002614228 |  | 23.06892 | 44.1425 | 63.16918 | 62.35538 | 22.60753 | 30.75357
847.7754 | 4.683411 | -44.3574 | 0.0002690723 |  | 23.05449 | 44.06557 | 63.13076 | 62.36029 | 22.63094 | 30.81654
847.875 | 4.683412 | -47.57374 | 0.0002594131 |  | 23.03512 | 43.99558 | 63.06752 | 62.35677 | 22.69256 | 30.84469
847.9746 | 4.683165 | -40.9834 | 0.0002901207 |  | 23.03021 | 43.82305 | 63.06739 | 62.36784 | 22.73125 | 30.88298
848.0742 | 4.683256 | -44.03841 | 0.000260237 |  | 23.06282 | 43.74245 | 63.02625 | 62.34191 | 22.75647 | 30.93297
848.1738 | 4.682808 | -45.11933 | 0.000270573 |  | 23.06219 | 43.60256 | 63.03217 | 62.30584 | 22.7968 | 31.02389
848.2734375 | 4.682924 | -41.18983 | 0.0002225206 |  | 23.0494 | 43.58536 | 62.9736 | 62.28264 | 22.79968 | 31.10028
848.373 | 4.683036 | -45.58597 | 0.0002304401 |  | 23.03862 | 43.57669 | 62.90899 | 62.23626 | 22.8826 | 31.16675
848.4727 | 4.682847 | -45.75823 | 0.0002883246 |  | 23.02326 | 43.56502 | 62.88397 | 62.13877 | 22.9849 | 31.22644
848.5723 | 4.683061 | -46.14785 | 0.0002989474 |  | 23.00406 | 43.59076 | 62.79894 | 62.05213 | 23.03646 | 31.31212
848.671875 | 4.682763 | -39.90795 | 0.0002628296 |  | 23.00296 | 43.65388 | 62.75513 | 61.94367 | 23.10108 | 31.39507
848.7715 | 4.683065 | -47.96564 | 0.0002568187 |  | 22.95903 | 43.73182 | 62.63409 | 61.8217 | 23.19416 | 31.46339
848.8711 | 4.682728 | -46.35155 | 0.0002618383 |  | 22.98707 | 43.76515 | 62.5676 | 61.70541 | 23.26171 | 31.56087
848.9707 | 4.683044 | -50.45969 | 0.000294241 |  | 23.00178 | 43.76947 | 62.46532 | 61.60612 | 23.36778 | 31.69542
849.0703125 | 4.683589 | -47.05287 | 0.0002517016 |  | 23.08226 | 43.74047 | 62.39503 | 61.50136 | 23.46464 | 31.75604
849.1699 | 4.683163 | -46.4714 | 0.0002793276 |  | 23.07621 | 43.66301 | 62.33914 | 61.42641 | 23.57913 | 31.88242
849.2695 | 4.68268 | -47.75511 | 0.0002692374 |  | 23.0709 | 43.63095 | 62.26834 | 61.37067 | 23.67376 | 32.00108
849.3691 | 4.682921 | -48.06316 | 0.0003131118 |  | 23.07716 | 43.52044 | 62.18871 | 61.35519 | 23.76722 | 32.08038
849.46875 | 4.683132 | -45.14212 | 0.000266145 |  | 23.04924 | 43.37739 | 62.14288 | 61.31071 | 23.83821 | 32.12298
849.5684 | 4.683578 | -44.377 | 0.0002627106 |  | 23.08226 | 43.34174 | 62.0589 | 61.26875 | 23.91834 | 32.25016
849.668 | 4.682899 | -48.38853 | 0.0002679107 |  | 23.04703 | 43.30043 | 61.97107 | 61.22987 | 23.9663 | 32.26844
849.7676 | 4.683453 | -48.56625 | 0.000248071 |  | 23.08327 | 43.35987 | 61.9215 | 61.22959 | 24.00496 | 32.39842
849.8671875 | 4.683369 | -47.30077 | 0.00026939 |  | 23.09921 | 43.30479 | 61.85398 | 61.13283 | 24.06686 | 32.46236
849.9668 | 4.682911 | -44.91518 | 0.0003139357 |  | 23.07159 | 43.31895 | 61.80143 | 61.06987 | 24.12435 | 32.56735
850.0664 | 4.68328 | -44.51325 | 0.0002974262 |  | 23.06308 | 43.3545 | 61.72636 | 60.99898 | 24.18014 | 32.61631
850.166 | 4.683093 | -45.45245 | 0.0003076287 |  | 23.02522 | 43.38094 | 61.72172 | 60.97865 | 24.21796 | 32.69894
850.265625 | 4.682908 | -50.10333 | 0.0002686334 |  | 23.0509 | 43.39632 | 61.64509 | 60.89071 | 24.31558 | 32.75271
850.3652 | 4.682854 | -40.87631 | 0.0002887156 |  | 23.03076 | 43.37354 | 61.5894 | 60.79997 | 24.37366 | 32.8193
850.4648 | 4.683262 | -38.21183 | 0.0003210829 |  | 23.01564 | 43.32603 | 61.48527 | 60.76097 | 24.41758 | 32.86895
850.5645 | 4.682862 | -42.8226 | 0.0002570059 |  | 23.04369 | 43.36737 | 61.45889 | 60.59822 | 24.43325 | 32.91026
850.6640625 | 4.683 | -42.89688 | 0.000289387 |  | 23.00512 | 43.40278 | 61.32747 | 60.5037 | 24.48711 | 32.98549
850.7637 | 4.683275 | -41.76265 | 0.0002902511 |  | 22.96842 | 43.44912 | 61.23446 | 60.42322 | 24.52055 | 33.04626
850.8633 | 4.683293 | -40.07792 | 0.0002874004 |  | 22.92912 | 43.52893 | 61.13545 | 60.39759 | 24.57389 | 33.09497
850.9629 | 4.683214 | -38.5208 | 0.0002614783 |  | 22.94986 | 43.56575 | 61.00378 | 60.25885 | 24.60863 | 33.14748
851.0625 | 4.682457 | -42.7178 | 0.0002794398 |  | 22.93709 | 43.55256 | 60.94979 | 60.19801 | 24.69075 | 33.26654
851.1621 | 4.683018 | -45.22369 | 0.0002742986 |  | 22.94956 | 43.53297 | 60.86638 | 60.11018 | 24.76115 | 33.31617
851.2617 | 4.683241 | -44.00788 | 0.0002910183 |  | 22.95272 | 43.49056 | 60.78001 | 60.08138 | 24.79758 | 33.39785
851.3613 | 4.682567 | -44.40024 | 0.000316718 |  | 22.92507 | 43.36753 | 60.69544 | 60.05855 | 24.8589 | 33.44917
851.4609375 | 4.683199 | -44.02064 | 0.0002672124 |  | 22.91965 | 43.2837 | 60.63169 | 60.10986 | 24.93376 | 33.48609
851.5605 | 4.682282 | -43.43233 | 0.0002882585 |  | 22.92081 | 43.23047 | 60.60512 | 60.12627 | 24.95656 | 33.52908
851.6602 | 4.683171 | -41.71662 | 0.0002560208 |  | 22.90777 | 43.22733 | 60.47797 | 60.05725 | 25.02144 | 33.60639
851.7598 | 4.683411 | -42.38148 | 0.0002623951 |  | 22.89494 | 43.20938 | 60.41058 | 60.05727 | 25.04548 | 33.60177
851.859375 | 4.683555 | -44.09902 | 0.0002745683 |  | 22.88159 | 43.19053 | 60.32024 | 60.03433 | 25.05873 | 33.65074
851.959 | 4.682131 | -41.12193 | 0.0003091891 |  | 22.87612 | 43.19135 | 60.27895 | 60.03609 | 25.11607 | 33.72385
852.0586 | 4.683078 | -37.8295 | 0.0002625658 |  | 22.85296 | 43.15589 | 60.2007 | 60.03262 | 25.10719 | 33.7969
852.1582 | 4.682689 | -41.75855 | 0.0002906494 |  | 22.87689 | 43.15449 | 60.15949 | 60.06508 | 25.16463 | 33.84942
852.2578125 | 4.683098 | -40.32537 | 0.000290083 |  | 22.84063 | 43.11067 | 60.11793 | 60.07132 | 25.16892 | 33.85476
852.3574 | 4.682738 | -41.63277 | 0.0002615763 |  | 22.79832 | 43.10461 | 60.08704 | 60.12873 | 25.23781 | 33.90192
852.457 | 4.682247 | -37.19607 | 0.0002684921 |  | 22.77334 | 43.049 | 60.01791 | 60.13013 | 25.23065 | 33.96889
852.5566 | 4.682788 | -41.53252 | 0.0002597323 |  | 22.78701 | 43.01416 | 59.99324 | 60.18789 | 25.23035 | 33.95636
852.65625 | 4.682391 | -39.89336 | 0.0002698598 |  | 22.77129 | 42.94278 | 59.90491 | 60.28641 | 25.23294 | 33.99221
852.7559 | 4.683293 | -42.03105 | 0.0002554906 |  | 22.77678 | 42.94183 | 59.86839 | 60.42257 | 25.23228 | 33.98113
852.8555 | 4.682821 | -44.24895 | 0.0002900712 |  | 22.7666 | 42.92007 | 59.84615 | 60.49488 | 25.23989 | 34.01424
852.9551 | 4.682928 | -39.19796 | 0.0002732387 |  | 22.7397 | 42.98325 | 59.79439 | 60.58091 | 25.25686 | 33.97293
853.0546875 | 4.683503 | -41.41039 | 0.0003015103 |  | 22.71371 | 43.05577 | 59.74397 | 60.68204 | 25.21192 | 33.99009
853.1543 | 4.683588 | -40.0164 | 0.0002842232 |  | 22.73005 | 43.17339 | 59.70105 | 60.7485 | 25.22982 | 33.97375
853.2539 | 4.682899 | -40.39874 | 0.0002788534 |  | 22.70586 | 43.23991 | 59.67694 | 60.76289 | 25.20004 | 33.93508
853.3535 | 4.682946 | -36.53896 | 0.0002749091 |  | 22.71007 | 43.30723 | 59.63361 | 60.80133 | 25.20487 | 33.92103
853.453125 | 4.683267 | -40.0884 | 0.0003105196 |  | 22.68429 | 43.39711 | 59.60855 | 60.86484 | 25.2125 | 33.89376
853.5527 | 4.682763 | -43.07643 | 0.0002861274 |  | 22.71919 | 43.44134 | 59.58676 | 60.93879 | 25.20182 | 33.87437
853.6523 | 4.682491 | -45.9765 | 0.0002849184 |  | 22.70587 | 43.50821 | 59.58635 | 61.06829 | 25.17574 | 33.87549
853.752 | 4.683185 | -39.40029 | 0.0003083823 |  | 22.68552 | 43.57402 | 59.55308 | 61.12351 | 25.17249 | 33.8101
853.8515625 | 4.683202 | -35.58609 | 0.0002915263 |  | 22.66544 | 43.65019 | 59.59708 | 61.13484 | 25.11766 | 33.77982
853.9512 | 4.683254 | -42.05931 | 0.000275943 |  | 22.69252 | 43.68423 | 59.60908 | 61.18946 | 25.07878 | 33.79934
854.0508 | 4.682953 | -37.8933 | 0.0002887241 |  | 22.67279 | 43.70055 | 59.59598 | 61.26001 | 25.03477 | 33.78462
854.1504 | 4.682508 | -39.63179 | 0.0002703428 |  | 22.67104 | 43.72678 | 59.63832 | 61.27598 | 25.01291 | 33.77858
854.25 | 4.683362 | -37.80899 | 0.0002450132 |  | 22.62815 | 43.6415 | 59.6896 | 61.29699 | 24.99169 | 33.80089
854.3496 | 4.682967 | -39.86511 | 0.0002847752 |  | 22.64454 | 43.56101 | 59.7051 | 61.34495 | 24.95958 | 33.79482
854.4492 | 4.68276 | -40.81798 | 0.0003044013 |  | 22.62284 | 43.47845 | 59.66754 | 61.3562 | 24.93613 | 33.79111
854.5488 | 4.682867 | -45.38227 | 0.0003116108 |  | 22.63031 | 43.40565 | 59.66582 | 61.390625 | 24.91376 | 33.81251
854.6484375 | 4.683082 | -45.47797 | 0.0002415379 |  | 22.6276 | 43.33735 | 59.62311 | 61.42113 | 24.83924 | 33.80198
854.748 | 4.683311 | -42.83491 | 0.0003037738 |  | 22.63027 | 43.34032 | 59.56886 | 61.37654 | 24.81395 | 33.76316
854.8477 | 4.682688 | -37.05162 | 0.0003068547 |  | 22.67373 | 43.31 | 59.51609 | 61.28312 | 24.75996 | 33.76524
854.9473 | 4.68239 | -46.12324 | 0.0002858069 |  | 22.68209 | 43.17709 | 59.50093 | 61.29205 | 24.74352 | 33.76582
855.046875 | 4.682385 | -39.3848 | 0.0003037531 |  | 22.77566 | 43.11434 | 59.4614 | 61.28197 | 24.69592 | 33.72524
855.1465 | 4.682843 | -43.15527 | 0.0002799835 |  | 22.82736 | 43.05742 | 59.3751 | 61.25816 | 24.64426 | 33.71058
855.2461 | 4.682974 | -39.96491 | 0.0002923487 |  | 22.86348 | 43.04218 | 59.34204 | 61.21573 | 24.60921 | 33.68512
855.3457 | 4.682951 | -40.4958 | 0.0003368856 |  | 22.90565 | 43.05862 | 59.31828 | 61.12912 | 24.54047 | 33.62361
855.4453125 | 4.682265 | -40.8075 | 0.000303955 |  | 22.94531 | 43.13377 | 59.25408 | 61.05942 | 24.52634 | 33.61723
855.5449 | 4.682718 | -36.99238 | 0.0002793071 |  | 22.96372 | 43.20568 | 59.22396 | 60.94199 | 24.49803 | 33.59069
855.6445 | 4.682813 | -40.32264 | 0.0002571974 |  | 22.94123 | 43.3037 | 59.16347 | 60.86243 | 24.45301 | 33.60485
855.7441 | 4.6823 | -39.91068 | 0.0002809486 |  | 22.96068 | 43.43502 | 59.08761 | 60.72097 | 24.41976 | 33.58794
855.84375 | 4.683217 | -36.17987 | 0.0002760407 |  | 22.93658 | 43.53325 | 59.02911 | 60.58951 | 24.37107 | 33.60485
855.9434 | 4.682915 | -36.05637 | 0.0002742238 |  | 22.91784 | 43.63528 | 58.99352 | 60.46501 | 24.35792 | 33.61009
856.043 | 4.682063 | -36.80235 | 0.0003197433 |  | 22.89377 | 43.75687 | 58.93622 | 60.34736 | 24.32022 | 33.73143
856.1426 | 4.682652 | -39.39711 | 0.0002736027 |  | 22.89848 | 43.82124 | 58.88863 | 60.21666 | 24.31377 | 33.75603
856.2421875 | 4.683081 | -38.60966 | 0.0003027309 |  | 22.86857 | 43.86428 | 58.86917 | 60.1777 | 24.33477 | 33.84015
856.3418 | 4.682389 | -36.44007 | 0.000272035 |  | 22.86173 | 43.99402 | 58.76805 | 60.16021 | 24.33493 | 33.91273
856.4414 | 4.682515 | -39.12232 | 0.000281946 |  | 22.82476 | 44.03759 | 58.69796 | 60.0723 | 24.37879 | 33.99155
856.541 | 4.682583 | -38.39001 | 0.0003028268 |  | 22.82902 | 44.05577 | 58.63118 | 59.99248 | 24.40395 | 34.08809
856.640625 | 4.682662 | -39.64045 | 0.0002915382 |  | 22.82742 | 44.07457 | 58.57313 | 59.8961 | 24.42113 | 34.20488
856.7402 | 4.682881 | -36.2824 | 0.0002686829 |  | 22.81603 | 44.05105 | 58.45882 | 59.8185 | 24.44048 | 34.31647
856.8398 | 4.683136 | -37.30863 | 0.0002776982 |  | 22.7771 | 44.07369 | 58.33025 | 59.73569 | 24.46651 | 34.39981
856.9395 | 4.682789 | -43.96413 | 0.0002608034 |  | 22.82622 | 44.13771 | 58.29902 | 59.6255 | 24.52252 | 34.50387
857.0390625 | 4.682656 | -33.28708 | 0.0002941817 |  | 22.79971 | 44.17401 | 58.19725 | 59.55553 | 24.54482 | 34.63028
857.1387 | 4.682765 | -40.89453 | 0.0002688819 |  | 22.82511 | 44.13026 | 58.1466 | 59.47359 | 24.57972 | 34.73371
857.2383 | 4.682669 | -38.88126 | 0.0002940372 |  | 22.82352 | 44.05507 | 58.08557 | 59.40042 | 24.65137 | 34.79533
857.3379 | 4.682885 | -43.42459 | 0.0002954089 |  | 22.81244 | 43.94876 | 57.96169 | 59.33788 | 24.68506 | 34.96178
857.4375 | 4.682499 | -41.44958 | 0.0002910012 |  | 22.82234 | 43.84827 | 57.9144 | 59.18668 | 24.73845 | 35.08691
857.5371 | 4.683673 | -41.06315 | 0.0002883875 |  | 22.77546 | 43.76614 | 57.86917 | 59.08267 | 24.7772 | 35.22398
857.6367 | 4.683459 | -36.24139 | 0.0002922101 |  | 22.79812 | 43.71611 | 57.83281 | 58.99118 | 24.83322 | 35.25186
857.7363 | 4.682897 | -41.21535 | 0.0002802528 |  | 22.78246 | 43.71787 | 57.78167 | 58.88926 | 24.87008 | 35.35311
857.8359375 | 4.683109 | -41.16704 | 0.0002897394 |  | 22.78101 | 43.70588 | 57.80075 | 58.83102 | 24.91178 | 35.39249
857.9355 | 4.682897 | -43.11516 | 0.0002968643 |  | 22.78386 | 43.76208 | 57.77467 | 58.71446 | 24.95276 | 35.43789
858.0352 | 4.682444 | -41.63687 | 0.0003076101 |  | 22.77627 | 43.85171 | 57.76471 | 58.66362 | 24.96337 | 35.45246
858.1348 | 4.683186 | -45.81018 | 0.0003140891 |  | 22.70957 | 43.94807 | 57.78239 | 58.55176 | 24.99118 | 35.50056
858.234375 | 4.683171 | -35.74832 | 0.0003015171 |  | 22.73028 | 44.07718 | 57.81937 | 58.55127 | 25.02504 | 35.52169
858.334 | 4.683893 | -46.75621 | 0.0003060561 |  | 22.72797 | 44.13592 | 57.84263 | 58.50896 | 25.03605 | 35.54455
858.4336 | 4.682803 | -38.32165 | 0.000291041 |  | 22.7229 | 44.20272 | 57.87838 | 58.54519 | 25.05588 | 35.54819
858.5332 | 4.683082 | -40.53134 | 0.0002827151 |  | 22.70238 | 44.28828 | 57.90023 | 58.54772 | 25.0327 | 35.56253
858.6328125 | 4.682668 | -43.41547 | 0.0002937386 |  | 22.70551 | 44.32095 | 57.96352 | 58.55633 | 25.05774 | 35.53799
858.7324 | 4.683611 | -41.58173 | 0.0003118484 |  | 22.69499 | 44.33438 | 58.02731 | 58.57087 | 25.0714 | 35.5739
858.832 | 4.682518 | -44.85867 | 0.0003289687 |  | 22.69423 | 44.35252 | 58.1211 | 58.56039 | 25.06911 | 35.54903
858.9316 | 4.683154 | -45.08105 | 0.000263854 |  | 22.66192 | 44.3252 | 58.19955 | 58.56497 | 25.0954 | 35.53812
859.03125 | 4.682847 | -38.57092 | 0.0003078945 |  | 22.63766 | 44.25399 | 58.27688 | 58.52955 | 25.06597 | 35.5578
859.1309 | 4.683154 | -47.82209 | 0.0002679532 |  | 22.64855 | 44.23061 | 58.40614 | 58.55676 | 25.062 | 35.53036
859.2305 | 4.6829 | -44.35376 | 0.0002795728 |  | 22.63562 | 44.14067 | 58.50028 | 58.59253 | 25.06402 | 35.48281
859.3301 | 4.682498 | -43.10742 | 0.0002813688 |  | 22.59439 | 44.08579 | 58.54495 | 58.64213 | 25.02045 | 35.46594
859.4296875 | 4.682607 | -42.74286 | 0.0002904596 |  | 22.57567 | 44.0181 | 58.69639 | 58.67563 | 25.03023 | 35.43924
859.5293 | 4.682853 | -43.15162 | 0.0003011533 |  | 22.57561 | 43.96258 | 58.74119 | 58.69499 | 25.01502 | 35.38108
859.6289 | 4.683121 | -39.91251 | 0.0003278452 |  | 22.56085 | 43.88657 | 58.80189 | 58.66636 | 24.98452 | 35.30821
859.7285 | 4.682553 | -41.74807 | 0.0002914222 |  | 22.49921 | 43.81017 | 58.89058 | 58.6526 | 24.9388 | 35.31356
859.828125 | 4.683025 | -42.38969 | 0.0002616481 |  | 22.50235 | 43.83812 | 58.99105 | 58.67104 | 24.89701 | 35.22216
859.9277 | 4.682445 | -38.20272 | 0.0002927989 |  | 22.48883 | 43.84503 | 59.12906 | 58.66366 | 24.85361 | 35.13792
860.0273 | 4.682635 | -37.87598 | 0.0003054956 |  | 22.44292 | 43.84249 | 59.16695 | 58.7307 | 24.81205 | 35.08809
860.127 | 4.682297 | -37.20792 | 0.0002590381 |  | 22.46124 | 43.85741 | 59.27125 | 58.84841 | 24.79409 | 34.98889
860.2265625 | 4.682555 | -45.79013 | 0.0002755743 |  | 22.38167 | 43.92242 | 59.34973 | 58.93638 | 24.72761 | 34.92369
860.3262 | 4.682943 | -41.96954 | 0.0002961009 |  | 22.41253 | 43.96276 | 59.41058 | 59.00666 | 24.71173 | 34.84665
860.4258 | 4.682827 | -42.35779 | 0.0003049231 |  | 22.38356 | 44.05891 | 59.52579 | 59.07154 | 24.67721 | 34.77902
860.5254 | 4.683108 | -39.50283 | 0.0002942248 |  | 22.36722 | 44.15126 | 59.60593 | 59.1599 | 24.63465 | 34.69194
860.625 | 4.682385 | -40.77651 | 0.000312849 |  | 22.36675 | 44.28217 | 59.6879 | 59.14046 | 24.5982 | 34.65613
860.7246 | 4.682564 | -47.45115 | 0.000310336 |  | 22.31464 | 44.34356 | 59.773 | 59.14899 | 24.56984 | 34.5893
860.8242 | 4.682635 | -42.90417 | 0.0002684357 |  | 22.35833 | 44.41954 | 59.87295 | 59.18537 | 24.50702 | 34.49453
860.9238 | 4.682203 | -40.84077 | 0.0002762814 |  | 22.29587 | 44.54113 | 59.96318 | 59.24511 | 24.49365 | 34.44988
861.0234375 | 4.682391 | -44.80536 | 0.0002418166 |  | 22.26819 | 44.63243 | 60.05907 | 59.27157 | 24.46898 | 34.3947
861.123 | 4.682294 | -44.95072 | 0.0002977491 |  | 22.27209 | 44.68576 | 60.11771 | 59.28568 | 24.46469 | 34.30584
861.2227 | 4.683061 | -39.68283 | 0.0002992207 |  | 22.27991 | 44.73693 | 60.22737 | 59.3242 | 24.42706 | 34.22427
861.3223 | 4.682952 | -39.73751 | 0.0002967898 |  | 22.26432 | 44.80764 | 60.28838 | 59.39912 | 24.38688 | 34.18557
861.421875 | 4.68211 | -43.23228 | 0.0002959963 |  | 22.26708 | 44.92346 | 60.38014 | 59.47369 | 24.39743 | 34.05272
861.5215 | 4.682869 | -43.75269 | 0.0003061524 |  | 22.25105 | 44.97123 | 60.4144 | 59.50834 | 24.35517 | 34.00764
861.6211 | 4.682488 | -44.83087 | 0.0003065329 |  | 22.24222 | 45.04016 | 60.4872 | 59.56706 | 24.34184 | 33.91777
861.7207 | 4.682522 | -45.58005 | 0.0002847454 |  | 22.2307 | 45.11214 | 60.57402 | 59.64997 | 24.31064 | 33.8667
861.8203125 | 4.682724 | -42.24842 | 0.0002922749 |  | 22.23578 | 45.18437 | 60.53371 | 59.69018 | 24.30257 | 33.74231
861.9199 | 4.682778 | -43.78049 | 0.0003134182 |  | 22.20902 | 45.24371 | 60.55001 | 59.72897 | 24.31091 | 33.6875
862.0195 | 4.682975 | -40.78608 | 0.0002707218 |  | 22.1939 | 45.29147 | 60.57985 | 59.73505 | 24.22427 | 33.60572
862.1191 | 4.682441 | -45.53493 | 0.000312523 |  | 22.22161 | 45.36605 | 60.59023 | 59.74218 | 24.23839 | 33.54519
862.21875 | 4.682983 | -44.97806 | 0.0002528734 |  | 22.19085 | 45.40011 | 60.58119 | 59.75494 | 24.22879 | 33.48178
862.3184 | 4.682617 | -40.15357 | 0.0002863879 |  | 22.19282 | 45.44831 | 60.61488 | 59.77499 | 24.25419 | 33.44283
862.418 | 4.682833 | -44.3132 | 0.0003025361 |  | 22.19997 | 45.5211 | 60.61031 | 59.7569 | 24.2142 | 33.38769
862.5176 | 4.682991 | -42.52412 | 0.0003210216 |  | 22.18378 | 45.63751 | 60.63539 | 59.80775 | 24.19628 | 33.32869
862.6171875 | 4.682587 | -41.9226 | 0.0003259836 |  | 22.17522 | 45.6754 | 60.60912 | 59.80404 | 24.19053 | 33.29646
862.7168 | 4.68258 | -43.53122 | 0.0003067628 |  | 22.18304 | 45.75299 | 60.61564 | 59.72765 | 24.15703 | 33.23179
862.8164 | 4.682941 | -41.63778 | 0.000329726 |  | 22.16588 | 45.78761 | 60.60427 | 59.70044 | 24.16218 | 33.19191
862.916 | 4.682463 | -40.2242 | 0.0003197645 |  | 22.16316 | 45.74984 | 60.62792 | 59.7145 | 24.14158 | 33.16859
863.015625 | 4.682003 | -41.42224 | 0.0003163938 |  | 22.17002 | 45.81126 | 60.62917 | 59.72615 | 24.12711 | 33.11803
863.1152 | 4.682644 | -40.63023 | 0.0003148956 |  | 22.16754 | 45.80545 | 60.63979 | 59.77698 | 24.08652 | 33.05302
863.2148 | 4.682527 | -41.3156 | 0.0003211757 |  | 22.13703 | 45.81542 | 60.65792 | 59.83325 | 24.09919 | 33.04243
863.3145 | 4.682881 | -42.76701 | 0.0003053144 |  | 22.13665 | 45.79723 | 60.645 | 59.80957 | 24.08888 | 33.03365
863.4140625 | 4.682884 | -39.05898 | 0.0002693472 |  | 22.13864 | 45.82002 | 60.67426 | 59.82079 | 24.06164 | 32.98981
863.5137 | 4.682206 | -43.44418 | 0.0003253719 |  | 22.13095 | 45.76801 | 60.62469 | 59.78462 | 24.05294 | 32.98894
863.6133 | 4.682527 | -37.75431 | 0.0003028543 |  | 22.13106 | 45.81059 | 60.62705 | 59.80426 | 24.08606 | 32.96378
863.7129 | 4.683246 | -44.18743 | 0.0002847639 |  | 22.15426 | 45.75204 | 60.59473 | 59.7843 | 24.1303 | 32.94866
863.8125 | 4.682545 | -38.8767 | 0.000316086 |  | 22.12018 | 45.78367 | 60.57116 | 59.79843 | 24.08341 | 32.99755
863.9121 | 4.682803 | -36.5066 | 0.0002828391 |  | 22.11352 | 45.72742 | 60.53834 | 59.83142 | 24.10085 | 32.94109
864.0117 | 4.682714 | -38.47249 | 0.0002851427 |  | 22.07113 | 45.7725 | 60.4823 | 59.79453 | 24.12196 | 32.91566
864.1113 | 4.683412 | -40.40193 | 0.0003078916 |  | 22.10743 | 45.75843 | 60.4492 | 59.79839 | 24.07793 | 32.91586
864.2109375 | 4.682131 | -39.17974 | 0.000300586 |  | 22.08714 | 45.81559 | 60.41817 | 59.79567 | 24.0832 | 32.90686
864.3105 | 4.68293 | -40.96791 | 0.0002713385 |  | 22.10907 | 45.82487 | 60.4078 | 59.77863 | 24.09856 | 32.91359
864.4102 | 4.682711 | -39.97357 | 0.0002901457 |  | 22.05696 | 45.85044 | 60.36645 | 59.67381 | 24.12952 | 32.92031
864.5098 | 4.682466 | -43.39998 | 0.0002887788 |  | 22.0573 | 45.87537 | 60.33178 | 59.61433 | 24.12199 | 32.92297
864.609375 | 4.682339 | -41.8187 | 0.0002692217 |  | 22.10967 | 45.86754 | 60.29649 | 59.54414 | 24.14942 | 32.89265
864.709 | 4.682465 | -42.64944 | 0.000304676 |  | 22.05018 | 45.88916 | 60.25509 | 59.50071 | 24.16696 | 32.9011
864.8086 | 4.683009 | -46.5639 | 0.0002506899 |  | 22.06807 | 45.85472 | 60.21491 | 59.4203 | 24.1724 | 32.94008
864.9082 | 4.682863 | -40.27524 | 0.0002796206 |  | 22.06553 | 45.88716 | 60.18797 | 59.38101 | 24.21369 | 32.91643
865.0078125 | 4.682367 | -40.08248 | 0.0002922521 |  | 22.07497 | 45.79412 | 60.16219 | 59.33994 | 24.21717 | 32.90653
865.1074 | 4.683025 | -43.19901 | 0.0002458458 |  | 22.07016 | 45.78401 | 60.11816 | 59.23378 | 24.23714 | 32.90215
865.207 | 4.682635 | -42.73374 | 0.0002708593 |  | 22.07429 | 45.77435 | 60.07607 | 59.13974 | 24.25521 | 32.91775
865.3066 | 4.682366 | -42.00599 | 0.0002722367 |  | 22.09578 | 45.72387 | 60.01413 | 59.0813 | 24.27603 | 32.90056
865.40625 | 4.682438 | -38.14393 | 0.000269713 |  | 22.08015 | 45.6833 | 60.00325 | 59.15006 | 24.33458 | 32.9347
865.5059 | 4.682485 | -42.59795 | 0.0002819281 |  | 22.10355 | 45.64978 | 59.97456 | 59.11923 | 24.33509 | 32.91259
865.6055 | 4.682606 | -39.59078 | 0.0002859324 |  | 22.10187 | 45.60551 | 59.89495 | 59.11665 | 24.35608 | 32.91388
865.7051 | 4.682487 | -41.63414 | 0.0003296402 |  | 22.07636 | 45.54969 | 59.83505 | 59.09061 | 24.34909 | 32.94186
865.8046875 | 4.682394 | -37.79259 | 0.0002942624 |  | 22.12054 | 45.53131 | 59.81737 | 59.0582 | 24.38827 | 32.94987
865.9043 | 4.682768 | -40.77742 | 0.0002917323 |  | 22.12674 | 45.49138 | 59.77625 | 59.06562 | 24.41167 | 32.9977
866.0039 | 4.683597 | -35.79981 | 0.0002756374 |  | 22.12177 | 45.42776 | 59.72147 | 59.05755 | 24.44172 | 32.98449
866.1035 | 4.682871 | -40.72274 | 0.0002698964 |  | 22.15284 | 45.39528 | 59.68246 | 59.04782 | 24.50244 | 33.03788
866.203125 | 4.682935 | -37.89785 | 0.0003012829 |  | 22.1472 | 45.37399 | 59.62518 | 58.99483 | 24.50978 | 33.04105
866.3027 | 4.682841 | -40.5154 | 0.0002956065 |  | 22.15105 | 45.31952 | 59.6097 | 58.9412 | 24.57968 | 33.06345
866.4023 | 4.682499 | -40.07063 | 0.0002455383 |  | 22.12738 | 45.28399 | 59.61432 | 58.90722 | 24.59176 | 33.0674
866.502 | 4.683064 | -40.78699 | 0.0002772699 |  | 22.15601 | 45.23655 | 59.57291 | 58.92207 | 24.62245 | 33.06863
866.6015625 | 4.682387 | -43.16301 | 0.0002846415 |  | 22.15109 | 45.18391 | 59.56518 | 58.94555 | 24.69387 | 33.07888
866.7012 | 4.682712 | -42.155 | 0.0002680859 |  | 22.18733 | 45.17778 | 59.55716 | 59.01363 | 24.70382 | 33.094
866.8008 | 4.682815 | -40.77286 | 0.0002681048 |  | 22.20805 | 45.14484 | 59.5255 | 59.05963 | 24.78743 | 33.12348
866.9004 | 4.682642 | -41.06041 | 0.0002940171 |  | 22.20881 | 45.12445 | 59.49724 | 59.11518 | 24.83476 | 33.10692
867 | 4.682608 | -38.59006 | 0.0002717001 |  | 22.24257 | 45.06346 | 59.49723 | 59.15067 | 24.88101 | 33.13497
867.0996 | 4.682293 | -40.3044 | 0.0002945727 |  | 22.28063 | 45.06627 | 59.45637 | 59.1488 | 24.92224 | 33.14782
867.1992 | 4.682453 | -43.32524 | 0.0002291765 |  | 22.30158 | 44.99444 | 59.44687 | 59.12767 | 24.94823 | 33.15615
867.2988 | 4.682544 | -41.95222 | 0.0002929771 |  | 22.2849 | 44.96123 | 59.44064 | 59.08987 | 25.01092 | 33.18356
867.3984375 | 4.682473 | -45.82339 | 0.0002825511 |  | 22.2731 | 44.84873 | 59.39136 | 59.09236 | 25.03828 | 33.18262
867.498 | 4.682596 | -42.20695 | 0.0002685183 |  | 22.2968 | 44.8017 | 59.38836 | 59.07525 | 25.08161 | 33.21633
867.5977 | 4.682403 | -43.16757 | 0.0002890959 |  | 22.30914 | 44.72021 | 59.35137 | 59.09026 | 25.09483 | 33.2409
867.6973 | 4.682653 | -42.03607 | 0.000290692 |  | 22.30482 | 44.50911 | 59.35367 | 59.14874 | 25.12079 | 33.2575
867.796875 | 4.682801 | -39.5803 | 0.0002941756 |  | 22.31256 | 44.38243 | 59.35993 | 59.24205 | 25.14251 | 33.27108
867.8965 | 4.682545 | -41.97227 | 0.0003004243 |  | 22.29976 | 44.26936 | 59.31583 | 59.36126 | 25.14032 | 33.3154
867.9961 | 4.682855 | -43.77547 | 0.0002928037 |  | 22.30335 | 44.2243 | 59.28528 | 59.49353 | 25.16187 | 33.34655
868.0957 | 4.683066 | -48.8023 | 0.0002770852 |  | 22.33374 | 44.18415 | 59.23946 | 59.61051 | 25.19155 | 33.39548
868.1953125 | 4.683176 | -43.79233 | 0.0002890895 |  | 22.31865 | 44.18118 | 59.17665 | 59.71908 | 25.20618 | 33.40509
868.2949 | 4.682937 | -41.48103 | 0.0002656608 |  | 22.27867 | 44.21936 | 59.18385 | 59.85865 | 25.27588 | 33.39898
868.3945 | 4.683421 | -41.70158 | 0.0002808104 |  | 22.28829 | 44.23515 | 59.11331 | 59.97372 | 25.27992 | 33.39396
868.4941 | 4.682865 | -46.9312 | 0.0002845972 |  | 22.27691 | 44.25603 | 59.07623 | 60.11402 | 25.3179 | 33.38328
868.59375 | 4.683304 | -40.92234 | 0.0002662871 |  | 22.26996 | 44.20803 | 59.05968 | 60.27247 | 25.31183 | 33.42833
868.6934 | 4.682607 | -42.0265 | 0.0002964881 |  | 22.26864 | 44.12231 | 59.02463 | 60.44083 | 25.35981 | 33.44782
868.793 | 4.682519 | -45.9323 | 0.0003104437 |  | 22.2616 | 44.08567 | 59.01485 | 60.59247 | 25.36297 | 33.45729
868.8926 | 4.682935 | -45.39139 | 0.0002568461 |  | 22.26402 | 43.9897 | 59.00687 | 60.76051 | 25.40048 | 33.48018
868.9921875 | 4.683486 | -41.85242 | 0.0002722759 |  | 22.29909 | 43.87982 | 59.01721 | 60.92881 | 25.38107 | 33.46072
869.0918 | 4.682583 | -41.06315 | 0.000299115 |  | 22.32014 | 43.76434 | 59.00755 | 61.03759 | 25.38262 | 33.43217
869.1914 | 4.682698 | -42.35096 | 0.0002702512 |  | 22.39225 | 43.64771 | 58.98938 | 61.16682 | 25.35788 | 33.43067
869.291 | 4.682641 | -42.62164 | 0.0002721942 |  | 22.4714 | 43.57003 | 59.03476 | 61.26471 | 25.32465 | 33.40292
869.390625 | 4.68313 | -42.96889 | 0.000282284 |  | 22.51459 | 43.46304 | 59.02399 | 61.39367 | 25.33824 | 33.3641
869.4902 | 4.682915 | -44.12773 | 0.0003146344 |  | 22.57804 | 43.4798 | 59.03663 | 61.5045 | 25.33329 | 33.34233
869.5898 | 4.683542 | -41.99141 | 0.0003125861 |  | 22.58023 | 43.42358 | 58.97694 | 61.57219 | 25.29185 | 33.29866
869.6895 | 4.682655 | -45.0127 | 0.000302826 |  | 22.68941 | 43.42701 | 59.02679 | 61.57012 | 25.27757 | 33.25581
869.7890625 | 4.683293 | -47.31308 | 0.0002887674 |  | 22.73024 | 43.42896 | 58.9436 | 61.58748 | 25.25345 | 33.19568
869.8887 | 4.682503 | -40.28527 | 0.0002846915 |  | 22.80568 | 43.37934 | 58.94359 | 61.61628 | 25.26095 | 33.16415
869.9883 | 4.682926 | -42.57197 | 0.0002494425 |  | 22.85818 | 43.25381 | 58.96474 | 61.65133 | 25.25869 | 33.06518
870.0879 | 4.682676 | -41.27322 | 0.0003046073 |  | 22.88818 | 43.21365 | 58.94499 | 61.71367 | 25.24084 | 33.05364
870.1875 | 4.682375 | -40.79064 | 0.0002655247 |  | 22.93317 | 43.1465 | 58.93692 | 61.73329 | 25.2782 | 33.0148
870.2871 | 4.68283 | -43.88758 | 0.0003023453 |  | 22.94757 | 43.10962 | 58.90209 | 61.72873 | 25.31104 | 32.95096
870.3867 | 4.683362 | -48.16888 | 0.0002947802 |  | 22.97994 | 43.11152 | 58.88739 | 61.6741 | 25.33372 | 32.92027
870.4863 | 4.682552 | -44.51143 | 0.0003100256 |  | 22.95163 | 43.09455 | 58.86261 | 61.56985 | 25.41531 | 32.86506
870.5859375 | 4.683155 | -44.47725 | 0.0002983904 |  | 22.94614 | 43.09676 | 58.85769 | 61.51482 | 25.51505 | 32.81351
870.6855 | 4.681893 | -40.82345 | 0.0003267098 |  | 22.92875 | 43.14465 | 58.80767 | 61.41818 | 25.62955 | 32.76601
870.7852 | 4.682408 | -42.91557 | 0.0002778463 |  | 22.95173 | 43.1665 | 58.82148 | 61.37669 | 25.69547 | 32.7339
870.8848 | 4.682979 | -39.65321 | 0.0002821452 |  | 22.90081 | 43.17667 | 58.8211 | 61.35453 | 25.81641 | 32.74131
870.984375 | 4.682351 | -43.42231 | 0.0002948752 |  | 22.87987 | 43.23351 | 58.76457 | 61.35145 | 25.90962 | 32.71574
871.084 | 4.683002 | -41.3835 | 0.0002772119 |  | 22.87723 | 43.23978 | 58.72941 | 61.34566 | 25.976 | 32.70947
871.1836 | 4.682834 | -38.76733 | 0.0003019014 |  | 22.92947 | 43.29379 | 58.73689 | 61.36405 | 26.04843 | 32.66782
871.2832 | 4.682101 | -39.59397 | 0.0003079906 |  | 22.89821 | 43.23055 | 58.66732 | 61.31749 | 26.07732 | 32.65285
871.3828125 | 4.682819 | -38.98743 | 0.000287432 |  | 22.89106 | 43.17458 | 58.63799 | 61.31776 | 26.1512 | 32.65011
871.4824 | 4.682482 | -35.41611 | 0.0002900641 |  | 22.84044 | 43.09379 | 58.596 | 61.34555 | 26.2034 | 32.64155
871.582 | 4.683737 | -40.65347 | 0.0002860597 |  | 22.84352 | 43.03842 | 58.58575 | 61.42284 | 26.21228 | 32.61243
871.6816 | 4.683108 | -44.9571 | 0.0003104963 |  | 22.8218 | 42.93437 | 58.52977 | 61.50114 | 26.26934 | 32.59645
871.78125 | 4.682396 | -36.0108 | 0.0003004669 |  | 22.76974 | 42.87975 | 58.55148 | 61.5987 | 26.3165 | 32.58041
871.8809 | 4.68335 | -34.99641 | 0.0002644646 |  | 22.76215 | 42.79298 | 58.48694 | 61.62895 | 26.31579 | 32.60978
871.9805 | 4.68284 | -39.12141 | 0.0002846365 |  | 22.74782 | 42.66781 | 58.47232 | 61.6278 | 26.34657 | 32.59962
872.0801 | 4.682619 | -41.40173 | 0.0002937196 |  | 22.7388 | 42.6147 | 58.497 | 61.64976 | 26.37205 | 32.58356
872.1796875 | 4.682253 | -42.15181 | 0.0002803614 |  | 22.71918 | 42.5044 | 58.46894 | 61.65156 | 26.39243 | 32.59179
872.2793 | 4.682405 | -40.35225 | 0.0002853385 |  | 22.70976 | 42.40472 | 58.4077 | 61.56417 | 26.43246 | 32.57909
872.3789 | 4.683042 | -43.62737 | 0.000305391 |  | 22.68611 | 42.28009 | 58.44023 | 61.58541 | 26.46458 | 32.59696
872.4785 | 4.683385 | -38.10656 | 0.0002931363 |  | 22.67656 | 42.10786 | 58.42583 | 61.59917 | 26.49298 | 32.58735
872.578125 | 4.682959 | -38.79103 | 0.0003229754 |  | 22.66011 | 41.96433 | 58.38856 | 61.60954 | 26.50595 | 32.57293
872.6777 | 4.683468 | -44.74247 | 0.0002501657 |  | 22.64051 | 41.81641 | 58.39192 | 61.55572 | 26.52464 | 32.63466
872.7773 | 4.682364 | -41.24041 | 0.0002887514 |  | 22.61071 | 41.6721 | 58.37672 | 61.54369 | 26.54839 | 32.62807
872.877 | 4.683003 | -43.25187 | 0.0003230665 |  | 22.57225 | 41.63396 | 58.33872 | 61.55427 | 26.52699 | 32.67352
872.9765625 | 4.683012 | -35.62254 | 0.0002884224 |  | 22.58475 | 41.54919 | 58.31429 | 61.49582 | 26.54262 | 32.70529
873.0762 | 4.682854 | -43.61552 | 0.0003009427 |  | 22.53719 | 41.47898 | 58.30504 | 61.41409 | 26.59322 | 32.75139
873.1758 | 4.682972 | -43.15572 | 0.0002500144 |  | 22.54487 | 41.46363 | 58.28213 | 61.33863 | 26.60013 | 32.77545
873.2754 | 4.682795 | -42.99349 | 0.0002501586 |  | 22.57435 | 41.46853 | 58.31442 | 61.29327 | 26.62158 | 32.79766
873.375 | 4.682652 | -42.97982 | 0.0003179471 |  | 22.61431 | 41.3998 | 58.26532 | 61.26724 | 26.66074 | 32.88245
873.4746 | 4.682511 | -41.81642 | 0.0002852683 |  | 22.67159 | 41.41177 | 58.28354 | 61.33039 | 26.67808 | 32.89683
873.5742 | 4.682617 | -40.89317 | 0.0002950646 |  | 22.72643 | 41.42184 | 58.27988 | 61.3629 | 26.72531 | 32.97382
873.6738 | 4.682131 | -42.3063 | 0.0002361114 |  | 22.72437 | 41.44576 | 58.24878 | 61.41579 | 26.73196 | 33.0303
873.7734375 | 4.68289 | -41.00254 | 0.0002932078 |  | 22.79744 | 41.46087 | 58.25174 | 61.42001 | 26.7664 | 33.04223
873.873 | 4.682922 | -40.64846 | 0.0002952262 |  | 22.76274 | 41.51701 | 58.2075 | 61.42584 | 26.76996 | 33.12928
873.9727 | 4.683174 | -40.59788 | 0.00030824 |  | 22.76815 | 41.5949 | 58.24235 | 61.4352 | 26.78205 | 33.20142
874.0723 | 4.682765 | -50.24869 | 0.0002906057 |  | 22.77242 | 41.59982 | 58.21258 | 61.45906 | 26.78483 | 33.25273
874.171875 | 4.683064 | -44.6773 | 0.0003206375 |  | 22.77616 | 41.59536 | 58.23078 | 61.43068 | 26.77626 | 33.31129
874.2715 | 4.682575 | -39.54111 | 0.0002762126 |  | 22.76512 | 41.6101 | 58.2213 | 61.42972 | 26.79262 | 33.36149
874.3711 | 4.682374 | -45.80562 | 0.0002735198 |  | 22.79168 | 41.55163 | 58.20533 | 61.47445 | 26.81732 | 33.4212
874.4707 | 4.682509 | -43.24094 | 0.0003038373 |  | 22.78896 | 41.51625 | 58.24114 | 61.50909 | 26.78054 | 33.46539
874.5703125 | 4.682584 | -41.62366 | 0.0002997005 |  | 22.80088 | 41.52407 | 58.28593 | 61.48676 | 26.75869 | 33.4962
874.6699 | 4.682924 | -43.22134 | 0.0003155615 |  | 22.8134 | 41.55954 | 58.262 | 61.50872 | 26.74285 | 33.54389
874.7695 | 4.682894 | -45.39458 | 0.0003298536 |  | 22.82771 | 41.63897 | 58.24115 | 61.38483 | 26.72173 | 33.56279
874.8691 | 4.683 | -40.96608 | 0.000280706 |  | 22.81691 | 41.64785 | 58.22276 | 61.33669 | 26.68333 | 33.58795
874.96875 | 4.683005 | -38.3335 | 0.0003118032 |  | 22.85562 | 41.6217 | 58.19683 | 61.31485 | 26.65567 | 33.60347
875.0684 | 4.682922 | -41.34249 | 0.0002988871 |  | 22.82414 | 41.54044 | 58.1668 | 61.29169 | 26.60454 | 33.68573
875.168 | 4.682351 | -41.60041 | 0.0003225138 |  | 22.79564 | 41.48043 | 58.10633 | 61.25168 | 26.59447 | 33.69825
875.2676 | 4.683045 | -44.61488 | 0.0002905453 |  | 22.85172 | 41.47425 | 58.13857 | 61.20865 | 26.51257 | 33.74126
875.3671875 | 4.682316 | -39.01523 | 0.0002967188 |  | 22.89661 | 41.41869 | 58.13359 | 61.09072 | 26.45806 | 33.74656
875.4668 | 4.68291 | -37.04023 | 0.0002729889 |  | 22.90465 | 41.33785 | 58.11877 | 61.02707 | 26.35501 | 33.73116
875.5664 | 4.683239 | -41.66513 | 0.0002894535 |  | 22.97638 | 41.2421 | 58.10912 | 60.9954 | 26.34739 | 33.79613
875.666 | 4.683475 | -41.07408 | 0.0003047446 |  | 22.99447 | 41.17021 | 58.08938 | 60.95543 | 26.28492 | 33.77262
875.765625 | 4.68314 | -43.6579 | 0.0002925968 |  | 22.98555 | 41.09381 | 58.04338 | 60.91603 | 26.2117 | 33.77029
875.8652 | 4.68278 | -42.90737 | 0.0002736597 |  | 23.03702 | 41.04423 | 58.01707 | 60.84499 | 26.14758 | 33.80176
875.9648 | 4.682516 | -46.27545 | 0.0003082831 |  | 23.06073 | 41.06394 | 58.01917 | 60.81853 | 26.1263 | 33.84264
876.0645 | 4.682793 | -43.06002 | 0.0002779397 |  | 23.0585 | 41.06833 | 57.92032 | 60.70668 | 26.04203 | 33.82318
876.1640625 | 4.682328 | -44.21614 | 0.0002828777 |  | 23.06241 | 40.99218 | 57.94206 | 60.65236 | 25.98392 | 33.8332
876.2637 | 4.68229 | -43.04863 | 0.0002919474 |  | 23.07244 | 41.02391 | 57.88602 | 60.60437 | 25.86956 | 33.82866
876.3633 | 4.68249 | -41.72391 | 0.0002928528 |  | 23.04592 | 40.99594 | 57.8427 | 60.54343 | 25.81153 | 33.83905
876.4629 | 4.683112 | -43.42778 | 0.0003172945 |  | 23.04639 | 40.98897 | 57.7905 | 60.49125 | 25.75636 | 33.84624
876.5625 | 4.683159 | -38.19725 | 0.0002654004 |  | 23.01009 | 41.00312 | 57.78214 | 60.47803 | 25.67324 | 33.86353
876.6621 | 4.682572 | -37.05162 | 0.0002925109 |  | 23.04263 | 41.00234 | 57.72029 | 60.48996 | 25.60904 | 33.83553
876.7617 | 4.682535 | -41.34021 | 0.0002444166 |  | 22.99208 | 41.04378 | 57.64092 | 60.47293 | 25.51195 | 33.81202
876.8613 | 4.682897 | -35.77475 | 0.0002946208 |  | 23.00585 | 41.00572 | 57.66727 | 60.43204 | 25.43605 | 33.80338
876.9609375 | 4.682881 | -41.71024 | 0.0002872215 |  | 22.99396 | 40.93918 | 57.60204 | 60.37657 | 25.34261 | 33.7931
877.0605 | 4.682654 | -39.1009 | 0.0002928215 |  | 22.9379 | 40.82542 | 57.57097 | 60.29094 | 25.25676 | 33.82477
877.1602 | 4.682743 | -36.08918 | 0.0002949752 |  | 22.93374 | 40.80132 | 57.53516 | 60.23151 | 25.19444 | 33.80487
877.2598 | 4.682693 | -44.21158 | 0.0002560956 |  | 22.92902 | 40.78639 | 57.49876 | 60.11657 | 25.07493 | 33.73551
877.359375 | 4.682406 | -40.19595 | 0.0002619661 |  | 22.89115 | 40.85652 | 57.47363 | 60.05313 | 25.02534 | 33.71268
877.459 | 4.682831 | -40.01048 | 0.0002575482 |  | 22.88079 | 40.9183 | 57.41324 | 60.02433 | 24.95708 | 33.66896
877.5586 | 4.682917 | -38.49345 | 0.0003160452 |  | 22.9166 | 41.01413 | 57.42058 | 59.96871 | 24.86729 | 33.60016
877.6582 | 4.68291 | -36.61506 | 0.0002885717 |  | 22.88164 | 41.14177 | 57.42996 | 59.91303 | 24.81417 | 33.5618
877.7578125 | 4.682446 | -41.19165 | 0.0002720962 |  | 22.89265 | 41.25999 | 57.4322 | 59.852 | 24.71887 | 33.52937
877.8574 | 4.683449 | -44.3811 | 0.0002849705 |  | 22.90936 | 41.41144 | 57.45601 | 59.89405 | 24.67109 | 33.51014
877.957 | 4.68281 | -40.65393 | 0.000260138 |  | 22.89616 | 41.56563 | 57.51538 | 59.91199 | 24.59321 | 33.40504
878.0566 | 4.682652 | -42.83718 | 0.0002981455 |  | 22.8814 | 41.7396 | 57.50961 | 59.96216 | 24.50937 | 33.38111
878.15625 | 4.683091 | -39.94942 | 0.0002924161 |  | 22.85519 | 41.90591 | 57.5682 | 60.01772 | 24.45937 | 33.33176
878.2559 | 4.682864 | -32.89882 | 0.000323728 |  | 22.83809 | 42.04502 | 57.59109 | 60.0444 | 24.38794 | 33.2668
878.3555 | 4.68263 | -38.38864 | 0.0003006326 |  | 22.83495 | 42.15572 | 57.61081 | 60.05806 | 24.35016 | 33.21054
878.4551 | 4.682786 | -40.93601 | 0.0002588328 |  | 22.81197 | 42.32012 | 57.63463 | 60.14552 | 24.24869 | 33.171
878.5546875 | 4.682852 | -35.59201 | 0.000329099 |  | 22.80713 | 42.43052 | 57.62952 | 60.13678 | 24.18242 | 33.11183
878.6543 | 4.683037 | -39.20207 | 0.0002651111 |  | 22.75819 | 42.49938 | 57.66608 | 60.13129 | 24.12802 | 33.03215
878.7539 | 4.6826 | -34.28552 | 0.0002925627 |  | 22.77913 | 42.61784 | 57.66187 | 60.17904 | 24.10692 | 32.98667
878.8535 | 4.683099 | -38.78009 | 0.0003163805 |  | 22.76411 | 42.72505 | 57.69934 | 60.14525 | 24.022 | 32.91798
878.953125 | 4.682856 | -36.66974 | 0.0003048581 |  | 22.7476 | 42.80265 | 57.75452 | 60.1716 | 23.99839 | 32.87269
879.0527 | 4.682817 | -34.25499 | 0.0002541362 |  | 22.71062 | 42.87254 | 57.76456 | 60.15442 | 23.94344 | 32.82968
879.1523 | 4.682417 | -35.50452 | 0.0002874659 |  | 22.75395 | 42.94015 | 57.81722 | 60.09515 | 23.87079 | 32.77005
879.252 | 4.683067 | -35.15135 | 0.0003050539 |  | 22.72741 | 42.98393 | 57.83965 | 60.05076 | 23.83165 | 32.71666
879.3515625 | 4.682653 | -38.69852 | 0.0002993724 |  | 22.72107 | 43.0059 | 57.8981 | 60.06487 | 23.8043 | 32.63747
879.4512 | 4.683227 | -39.22576 | 0.0003072526 |  | 22.70445 | 42.93994 | 57.91003 | 60.02981 | 23.75244 | 32.6018
879.5508 | 4.682974 | -38.11887 | 0.0003076004 |  | 22.68661 | 42.90458 | 57.88953 | 59.97063 | 23.71333 | 32.53102
879.6504 | 4.683528 | -38.45198 | 0.0002930709 |  | 22.67418 | 42.85217 | 57.94583 | 59.91297 | 23.64918 | 32.52643
879.75 | 4.683003 | -37.35238 | 0.0002827316 |  | 22.64522 | 42.81263 | 57.90674 | 59.88273 | 23.60778 | 32.43845
879.8496 | 4.682824 | -33.52085 | 0.0003185228 |  | 22.63316 | 42.73108 | 57.89572 | 59.87006 | 23.57197 | 32.40445
879.9492 | 4.683008 | -30.47678 | 0.0002833067 |  | 22.63958 | 42.73775 | 57.95519 | 59.84132 | 23.532 | 32.33553
880.0488 | 4.683308 | -41.14244 | 0.0002941432 |  | 22.62816 | 42.71297 | 57.94756 | 59.82191 | 23.48366 | 32.27358
880.1484375 | 4.68329 | -34.48329 | 0.0002898523 |  | 22.61348 | 42.71511 | 57.94754 | 59.8092 | 23.43119 | 32.245
880.248 | 4.682601 | -37.95755 | 0.0003291685 |  | 22.6018 | 42.66731 | 57.92522 | 59.75627 | 23.39039 | 32.19045
880.3477 | 4.682357 | -37.6978 | 0.0002875073 |  | 22.61498 | 42.62115 | 57.90969 | 59.67387 | 23.32134 | 32.141
880.4473 | 4.682653 | -38.03684 | 0.0002663333 |  | 22.604 | 42.54537 | 57.88379 | 59.6338 | 23.29193 | 32.12886
880.546875 | 4.682556 | -32.74297 | 0.000298219 |  | 22.55313 | 42.43484 | 57.84611 | 59.5777 | 23.25388 | 32.07452
880.6465 | 4.682427 | -43.25689 | 0.0003213678 |  | 22.55038 | 42.29454 | 57.8462 | 59.47155 | 23.13977 | 32.02507
880.7461 | 4.682792 | -42.26301 | 0.0002756939 |  | 22.57314 | 42.06105 | 57.82317 | 59.40159 | 23.1432 | 31.96961
880.8457 | 4.683259 | -39.78126 | 0.0003194312 |  | 22.53202 | 41.86834 | 57.75494 | 59.3137 | 23.10477 | 31.95547
880.9453125 | 4.683081 | -38.91224 | 0.0002598715 |  | 22.51597 | 41.65684 | 57.74626 | 59.24292 | 23.08267 | 31.94052
881.0449 | 4.683485 | -36.83106 | 0.0002868068 |  | 22.50276 | 41.49376 | 57.69293 | 59.14002 | 23.03461 | 31.8979
881.1445 | 4.683252 | -38.40368 | 0.0002860805 |  | 22.46754 | 41.27485 | 57.65335 | 59.0666 | 23.00533 | 31.92372
881.2441 | 4.68287 | -40.84304 | 0.000286629 |  | 22.45054 | 41.09699 | 57.63104 | 58.94274 | 22.92554 | 31.88912
881.34375 | 4.682844 | -39.04439 | 0.0002971504 |  | 22.4464 | 40.87114 | 57.5883 | 58.81994 | 22.93951 | 31.90853
881.4434 | 4.683443 | -36.33389 | 0.0002857886 |  | 22.40104 | 40.63094 | 57.5792 | 58.68603 | 22.91922 | 31.90981
881.543 | 4.682774 | -42.36235 | 0.0002830691 |  | 22.37789 | 40.43579 | 57.57029 | 58.57187 | 22.87153 | 31.93351
881.6426 | 4.682786 | -38.85391 | 0.0003145386 |  | 22.41008 | 40.27816 | 57.58612 | 58.49022 | 22.82367 | 31.9391
881.7421875 | 4.682452 | -36.41592 | 0.0002778612 |  | 22.36269 | 40.13346 | 57.56491 | 58.41809 | 22.80052 | 31.93848
881.8418 | 4.683041 | -39.45361 | 0.0003165751 |  | 22.33655 | 39.99874 | 57.5645 | 58.43067 | 22.79026 | 31.91002
881.9414 | 4.683071 | -40.11438 | 0.0003052592 |  | 22.31822 | 39.82398 | 57.56081 | 58.42288 | 22.75347 | 31.95842
882.041 | 4.683063 | -41.02214 | 0.0002774176 |  | 22.34683 | 39.70798 | 57.56357 | 58.37735 | 22.75141 | 31.9865
882.140625 | 4.684065 | -39.14237 | 0.0002788561 |  | 22.28551 | 39.5649 | 57.58442 | 58.44247 | 22.77189 | 31.95876
882.2402 | 4.683383 | -38.50849 | 0.0003208534 |  | 22.30868 | 39.5084 | 57.595 | 58.37908 | 22.74443 | 31.97148
882.3398 | 4.683516 | -40.69358 | 0.0003209479 |  | 22.27201 | 39.47996 | 57.64527 | 58.33363 | 22.70202 | 32.00052
882.4395 | 4.682832 | -38.41416 | 0.0003348251 |  | 22.25608 | 39.41874 | 57.63975 | 58.33516 | 22.74496 | 32.00395
882.5390625 | 4.683162 | -42.40245 | 0.0003143822 |  | 22.25841 | 39.4205 | 57.67653 | 58.2867 | 22.711 | 31.99534
882.6387 | 4.68322 | -38.56819 | 0.0002962762 |  | 22.23864 | 39.47612 | 57.74258 | 58.25975 | 22.69777 | 31.99963
882.7383 | 4.683471 | -38.28064 | 0.0002937736 |  | 22.25257 | 39.53376 | 57.72445 | 58.21334 | 22.67552 | 32.00527
882.8379 | 4.683048 | -39.17381 | 0.0002887535 |  | 22.24322 | 39.59971 | 57.74811 | 58.21239 | 22.65876 | 31.99072
882.9375 | 4.682982 | -37.3182 | 0.0003167936 |  | 22.21188 | 39.59967 | 57.77959 | 58.17863 | 22.62699 | 32.00555
883.0371 | 4.683252 | -40.76876 | 0.0002961574 |  | 22.20405 | 39.61969 | 57.8019 | 58.12935 | 22.60517 | 31.99179
883.1367 | 4.683789 | -37.84636 | 0.0003176935 |  | 22.18186 | 39.66822 | 57.8366 | 58.0668 | 22.57496 | 31.99099
883.2363 | 4.683274 | -43.22362 | 0.0002909733 |  | 22.18725 | 39.68899 | 57.86974 | 58.02525 | 22.55509 | 31.9555
883.3359375 | 4.683296 | -39.2645 | 0.0002909926 |  | 22.15602 | 39.68245 | 57.88386 | 57.96521 | 22.54669 | 31.94911
883.4355 | 4.682971 | -39.63225 | 0.0003382203 |  | 22.15013 | 39.67035 | 57.91005 | 57.94999 | 22.51377 | 31.92204
883.5352 | 4.683037 | -33.88222 | 0.0003236773 |  | 22.17854 | 39.65474 | 57.92744 | 57.98342 | 22.49588 | 31.88022
883.6348 | 4.683352 | -37.56747 | 0.0003474579 |  | 22.14985 | 39.63284 | 58.00878 | 57.95863 | 22.45791 | 31.86769
883.734375 | 4.683814 | -37.8295 | 0.0002832829 |  | 22.12496 | 39.61647 | 58.00686 | 57.96556 | 22.44454 | 31.84626
883.834 | 4.683174 | -38.72996 | 0.0003047491 |  | 22.10826 | 39.55622 | 58.07745 | 58.04123 | 22.42742 | 31.80343
883.9336 | 4.683633 | -34.90208 | 0.0002953782 |  | 22.0826 | 39.52489 | 58.0366 | 58.05306 | 22.35931 | 31.75384
884.0332 | 4.682728 | -38.17947 | 0.0002978302 |  | 22.09517 | 39.50098 | 58.12496 | 58.11378 | 22.34344 | 31.74022
884.1328125 | 4.683177 | -40.91276 | 0.000282468 |  | 22.07004 | 39.44058 | 58.11234 | 58.16376 | 22.28932 | 31.73128
884.2324 | 4.683091 | -35.40609 | 0.000315618 |  | 22.07294 | 39.42247 | 58.12006 | 58.13453 | 22.26958 | 31.71503
884.332 | 4.682532 | -39.94668 | 0.0003213633 |  | 22.0921 | 39.37768 | 58.12384 | 58.12428 | 22.29226 | 31.70259
884.4316 | 4.683116 | -39.4044 | 0.0003013018 |  | 22.0922 | 39.34116 | 58.16243 | 58.14763 | 22.26163 | 31.67398
884.53125 | 4.683132 | -37.60438 | 0.0003347214 |  | 22.12826 | 39.37477 | 58.20549 | 58.20543 | 22.21395 | 31.685
884.6309 | 4.683464 | -39.81362 | 0.0003230628 |  | 22.10169 | 39.39301 | 58.20574 | 58.18899 | 22.2342 | 31.69276
884.7305 | 4.683202 | -33.18272 | 0.0003117044 |  | 22.12697 | 39.41921 | 58.20726 | 58.23671 | 22.16368 | 31.68994
884.8301 | 4.682985 | -35.74695 | 0.0003273348 |  | 22.1334 | 39.43967 | 58.22097 | 58.30876 | 22.20056 | 31.65058
884.9296875 | 4.683195 | -38.09973 | 0.0002845259 |  | 22.10136 | 39.44098 | 58.22382 | 58.34201 | 22.13902 | 31.57199
885.0293 | 4.683097 | -35.95839 | 0.0002694905 |  | 22.09475 | 39.46539 | 58.2217 | 58.44043 | 22.14057 | 31.57215
885.1289 | 4.684019 | -34.89205 | 0.0002448692 |  | 22.0766 | 39.52624 | 58.28228 | 58.47822 | 22.11492 | 31.56765
885.2285 | 4.68312 | -37.81401 | 0.0003098829 |  | 22.08083 | 39.49727 | 58.24106 | 58.49986 | 22.08756 | 31.56779
885.328125 | 4.682827 | -37.04387 | 0.0002705812 |  | 22.06124 | 39.48953 | 58.29001 | 58.47896 | 22.08357 | 31.57187
885.4277 | 4.683566 | -33.21872 | 0.0003037916 |  | 22.07078 | 39.44234 | 58.29586 | 58.5124 | 22.05143 | 31.57456
885.5273 | 4.682671 | -30.24209 | 0.0002205364 |  | 22.0455 | 39.36615 | 58.29704 | 58.44459 | 21.99144 | 31.51982
885.627 | 4.68395 | -33.86491 | 0.0003019877 |  | 22.05812 | 39.2616 | 58.2997 | 58.42894 | 22.00414 | 31.5167
885.7265625 | 4.683037 | -30.41206 | 0.0002826538 |  | 22.10216 | 39.19362 | 58.28402 | 58.38059 | 22.02594 | 31.48506
885.8262 | 4.68303 | -37.83451 | 0.0002989916 |  | 22.10367 | 39.09492 | 58.24288 | 58.30938 | 21.97155 | 31.43944
885.9258 | 4.683478 | -37.9375 | 0.0002781092 |  | 22.11019 | 39.02607 | 58.25541 | 58.22781 | 21.96386 | 31.44684
886.0254 | 4.683034 | -30.67683 | 0.0002946425 |  | 22.13541 | 39.03193 | 58.27005 | 58.21804 | 21.93927 | 31.42017
886.125 | 4.683412 | -28.93286 | 0.0003039165 |  | 22.10987 | 39.01619 | 58.29173 | 58.16049 | 21.90748 | 31.39678
886.2246 | 4.683102 | -37.33005 | 0.0002870647 |  | 22.14043 | 39.01383 | 58.27735 | 58.22401 | 21.91008 | 31.38059
886.3242 | 4.683057 | -40.16132 | 0.0003042879 |  | 22.12771 | 38.98467 | 58.31483 | 58.15546 | 21.91961 | 31.38276
886.4238 | 4.682932 | -34.46369 | 0.0002909549 |  | 22.12812 | 38.9856 | 58.31295 | 58.17131 | 21.86913 | 31.33558
886.5234375 | 4.682685 | -36.18898 | 0.0003009342 |  | 22.11005 | 38.91646 | 58.33288 | 58.18008 | 21.83108 | 31.32374
886.623 | 4.683262 | -34.6642 | 0.000275858 |  | 22.07264 | 38.91006 | 58.36375 | 58.20418 | 21.82602 | 31.2906
886.7227 | 4.68327 | -32.89654 | 0.0003256537 |  | 22.08433 | 38.90763 | 58.3539 | 58.19077 | 21.818 | 31.26252
886.8223 | 4.683309 | -32.90885 | 0.0002627538 |  | 22.05839 | 38.95236 | 58.4019 | 58.20401 | 21.81796 | 31.21625
886.921875 | 4.683054 | -36.75495 | 0.0003033385 |  | 22.07556 | 39.03343 | 58.38935 | 58.21261 | 21.79595 | 31.21154
887.0215 | 4.68251 | -37.60256 | 0.0003164717 |  | 22.06916 | 39.14735 | 58.40579 | 58.19544 | 21.77909 | 31.13569
887.1211 | 4.683158 | -35.43798 | 0.000323489 |  | 22.06674 | 39.22129 | 58.43948 | 58.18747 | 21.75463 | 31.15453
887.2207 | 4.683417 | -30.83769 | 0.0002683506 |  | 22.0483 | 39.2815 | 58.46487 | 58.16091 | 21.76401 | 31.15058
887.3203125 | 4.682822 | -36.44644 | 0.0002764115 |  | 22.05327 | 39.39561 | 58.46992 | 58.15625 | 21.77998 | 31.10628
887.4199 | 4.683094 | -35.87455 | 0.0003128917 |  | 22.0729 | 39.443 | 58.49438 | 58.13015 | 21.75921 | 31.10483
887.5195 | 4.682937 | -36.82423 | 0.0003139442 |  | 22.09376 | 39.51076 | 58.48947 | 58.08861 | 21.76698 | 31.06068
887.6191 | 4.68338 | -34.53251 | 0.0002966593 |  | 22.10255 | 39.55698 | 58.49517 | 58.10598 | 21.76921 | 31.06176
887.71875 | 4.683769 | -39.6245 | 0.0003078069 |  | 22.08096 | 39.56955 | 58.49192 | 58.07499 | 21.77435 | 31.00045
887.8184 | 4.683061 | -37.51005 | 0.000306699 |  | 22.07158 | 39.52137 | 58.49102 | 58.0432 | 21.76007 | 31.01422
887.918 | 4.683278 | -33.59331 | 0.0003072589 |  | 22.065 | 39.50761 | 58.52746 | 58.08186 | 21.76286 | 30.9817
888.0176 | 4.683068 | -34.56121 | 0.0002991723 |  | 22.07338 | 39.48485 | 58.54581 | 58.00873 | 21.76873 | 30.99014
888.1171875 | 4.683517 | -39.04713 | 0.0003222802 |  | 22.03429 | 39.49755 | 58.53781 | 57.971 | 21.74757 | 30.92899
888.2168 | 4.683766 | -36.83243 | 0.0003086561 |  | 22.08718 | 39.40576 | 58.53787 | 57.9911 | 21.75699 | 30.93634
888.3164 | 4.683498 | -39.31554 | 0.000331403 |  | 22.08524 | 39.28704 | 58.50594 | 57.99002 | 21.76217 | 30.89158
888.416 | 4.683158 | -40.03326 | 0.0002749977 |  | 22.08651 | 39.2272 | 58.52523 | 57.9542 | 21.76618 | 30.93063
888.515625 | 4.683703 | -34.15701 | 0.000286878 |  | 22.06982 | 39.14585 | 58.50242 | 57.97722 | 21.72197 | 30.88897
888.6152 | 4.682899 | -31.63425 | 0.0003427335 |  | 22.07311 | 39.13035 | 58.51807 | 57.96112 | 21.73955 | 30.90014
888.7148 | 4.683773 | -34.38395 | 0.0003183075 |  | 22.09334 | 39.10117 | 58.44564 | 57.98566 | 21.75174 | 30.87342
888.8145 | 4.682977 | -30.54786 | 0.0002667733 |  | 22.05701 | 39.07429 | 58.47245 | 57.99391 | 21.80376 | 30.87488
888.9140625 | 4.682598 | -33.31807 | 0.0002862698 |  | 22.09518 | 39.05033 | 58.4645 | 57.98331 | 21.7763 | 30.85219
889.0137 | 4.682683 | -36.96002 | 0.0002956096 |  | 22.1493 | 39.07035 | 58.45254 | 57.94605 | 21.77807 | 30.84669
889.1133 | 4.683498 | -40.10891 | 0.0002877411 |  | 22.11814 | 39.07702 | 58.45015 | 57.89325 | 21.79161 | 30.8575
889.2129 | 4.68362 | -34.43909 | 0.0002821587 |  | 22.18526 | 39.1284 | 58.47876 | 57.83271 | 21.83901 | 30.83288
889.3125 | 4.683014 | -33.39918 | 0.0003027514 |  | 22.24998 | 39.13222 | 58.46559 | 57.81367 | 21.83796 | 30.84085
889.4121 | 4.68313 | -32.26084 | 0.0003119999 |  | 22.31124 | 39.19657 | 58.46251 | 57.76701 | 21.83018 | 30.80376
889.5117 | 4.682626 | -31.16579 | 0.0002888636 |  | 22.35423 | 39.22821 | 58.48871 | 57.74936 | 21.83383 | 30.79738
889.6113 | 4.683302 | -37.3059 | 0.0002781963 |  | 22.37226 | 39.20615 | 58.4814 | 57.68601 | 21.85143 | 30.80713
889.7109375 | 4.683389 | -30.8828 | 0.0003011469 |  | 22.32465 | 39.18835 | 58.47579 | 57.63544 | 21.82751 | 30.74199
889.8105 | 4.683188 | -32.753 | 0.0003034272 |  | 22.39126 | 39.16709 | 58.48781 | 57.57191 | 21.87236 | 30.76119
889.9102 | 4.682753 | -30.83632 | 0.000308881 |  | 22.38783 | 39.12441 | 58.48975 | 57.53106 | 21.86096 | 30.70796
890.0098 | 4.683181 | -34.08592 | 0.0003361909 |  | 22.40447 | 39.05622 | 58.49619 | 57.46405 | 21.88005 | 30.70809
890.109375 | 4.683173 | -35.45712 | 0.0003268278 |  | 22.37277 | 39.00396 | 58.48082 | 57.43087 | 21.85231 | 30.72613
890.209 | 4.68319 | -32.57892 | 0.0002993592 |  | 22.38618 | 38.95584 | 58.46934 | 57.33971 | 21.86067 | 30.69904
890.3086 | 4.683147 | -30.83268 | 0.0002716602 |  | 22.36378 | 38.88697 | 58.45551 | 57.28302 | 21.86404 | 30.69043
890.4082 | 4.683927 | -33.28024 | 0.0003011256 |  | 22.3261 | 38.83011 | 58.41776 | 57.24099 | 21.85985 | 30.72326
890.5078125 | 4.682805 | -30.32138 | 0.0003156829 |  | 22.30236 | 38.79146 | 58.42458 | 57.18676 | 21.8822 | 30.66338
890.6074 | 4.683196 | -33.95878 | 0.0002950879 |  | 22.31368 | 38.79399 | 58.41493 | 57.1978 | 21.83547 | 30.67776
890.707 | 4.683013 | -35.76153 | 0.000286714 |  | 22.29552 | 38.80873 | 58.39258 | 57.18262 | 21.86052 | 30.66859
890.8066 | 4.683307 | -31.83841 | 0.0003112815 |  | 22.2938 | 38.85498 | 58.42696 | 57.15415 | 21.82708 | 30.64907
890.90625 | 4.683829 | -34.29554 | 0.000300689 |  | 22.28878 | 38.88668 | 58.39954 | 57.13582 | 21.82389 | 30.65115
891.0059 | 4.683209 | -33.66303 | 0.0002981692 |  | 22.26205 | 38.94524 | 58.40574 | 57.04038 | 21.8183 | 30.64792
891.1055 | 4.683339 | -28.3163 | 0.0002625241 |  | 22.24977 | 39.00969 | 58.42247 | 57.0117 | 21.8369 | 30.64718
891.2051 | 4.683379 | -33.82344 | 0.0003083444 |  | 22.26284 | 39.09665 | 58.41114 | 56.97308 | 21.80886 | 30.62653
891.3046875 | 4.68343 | -28.86496 | 0.0003318198 |  | 22.25117 | 39.13944 | 58.4257 | 56.92676 | 21.8253 | 30.62218
891.4043 | 4.683109 | -29.44097 | 0.0002784039 |  | 22.20898 | 39.23996 | 58.42775 | 56.95573 | 21.78129 | 30.6155
891.5039 | 4.683572 | -30.87961 | 0.0002815496 |  | 22.21171 | 39.26549 | 58.47103 | 57.01926 | 21.80013 | 30.60984
891.6035 | 4.683252 | -26.1098 | 0.0002825527 |  | 22.12796 | 39.32741 | 58.47851 | 57.03434 | 21.81611 | 30.58357
891.703125 | 4.682536 | -30.75749 | 0.0002825177 |  | 22.15837 | 39.3597 | 58.50632 | 57.08893 | 21.81185 | 30.60727
891.8027 | 4.68295 | -30.50229 | 0.0002881967 |  | 22.16715 | 39.46076 | 58.53788 | 57.14019 | 21.81746 | 30.56458
891.9023 | 4.683005 | -25.51967 | 0.0003203612 |  | 22.15683 | 39.505 | 58.54263 | 57.20126 | 21.8134 | 30.53487
892.002 | 4.683543 | -27.61315 | 0.0002885047 |  | 22.08038 | 39.61529 | 58.55167 | 57.27058 | 21.83896 | 30.54837
892.1015625 | 4.683471 | -26.61973 | 0.0003238603 |  | 22.08724 | 39.71244 | 58.57454 | 57.29561 | 21.83104 | 30.53878
892.2012 | 4.683108 | -27.3926 | 0.0003134762 |  | 22.06763 | 39.76327 | 58.6035 | 57.3157 | 21.85985 | 30.50096
892.3008 | 4.683711 | -26.63568 | 0.0003023625 |  | 22.04746 | 39.8854 | 58.62954 | 57.34412 | 21.84605 | 30.46669
892.4004 | 4.682926 | -24.18629 | 0.0003078808 |  | 22.05954 | 39.95439 | 58.62191 | 57.42667 | 21.86509 | 30.46529
892.5 | 4.683487 | -25.59896 | 0.000300342 |  | 22.02949 | 40.08007 | 58.72979 | 57.48188 | 21.84167 | 30.40198
892.5996 | 4.683359 | -30.89419 | 0.0002977083 |  | 22.02338 | 40.19715 | 58.73482 | 57.47578 | 21.87758 | 30.40984
892.6992 | 4.683636 | -26.23648 | 0.0002881122 |  | 21.99799 | 40.34814 | 58.75579 | 57.52117 | 21.84345 | 30.33982
892.7988 | 4.682906 | -27.22171 | 0.0002750466 |  | 21.98771 | 40.44095 | 58.80556 | 57.55685 | 21.86481 | 30.32235
892.8984375 | 4.683676 | -25.01475 | 0.0003005242 |  | 21.9778 | 40.55787 | 58.78546 | 57.55672 | 21.85286 | 30.32613
892.998 | 4.683439 | -28.98527 | 0.0002943756 |  | 21.96969 | 40.65532 | 58.78618 | 57.60904 | 21.85307 | 30.33273
893.0977 | 4.683831 | -27.4892 | 0.000327562 |  | 21.96635 | 40.7209 | 58.80717 | 57.62695 | 21.83339 | 30.27446
893.1973 | 4.684074 | -27.57898 | 0.000295721 |  | 21.91858 | 40.81451 | 58.81984 | 57.61796 | 21.83267 | 30.27489
893.296875 | 4.683322 | -29.24638 | 0.0002805085 |  | 21.93862 | 40.92026 | 58.79697 | 57.65602 | 21.81142 | 30.22776
893.3965 | 4.683582 | -25.8979 | 0.0002814149 |  | 21.89551 | 40.99009 | 58.83069 | 57.6933 | 21.80694 | 30.19439
893.4961 | 4.683541 | -27.5211 | 0.0002733824 |  | 21.91399 | 41.11654 | 58.8226 | 57.70918 | 21.8229 | 30.20885
893.5957 | 4.683402 | -33.99523 | 0.000294592 |  | 21.8672 | 41.29083 | 58.85421 | 57.76014 | 21.82921 | 30.16906
893.6953125 | 4.683667 | -28.70957 | 0.0003018978 |  | 21.88958 | 41.39651 | 58.82412 | 57.79928 | 21.82356 | 30.14343
893.7949 | 4.68349 | -26.78788 | 0.000265513 |  | 21.85604 | 41.54624 | 58.79622 | 57.86857 | 21.79748 | 30.12955
893.8945 | 4.683126 | -27.45412 | 0.0002889975 |  | 21.87658 | 41.63157 | 58.73726 | 57.86854 | 21.7833 | 30.13584
893.9941 | 4.683203 | -35.47034 | 0.0002895514 |  | 21.84736 | 41.72545 | 58.76041 | 57.89093 | 21.79803 | 30.08994
894.09375 | 4.683959 | -26.63294 | 0.0002516483 |  | 21.87935 | 41.78757 | 58.75081 | 57.9455 | 21.79048 | 30.08744
894.1934 | 4.683256 | -36.26554 | 0.0003181024 |  | 21.84392 | 41.84164 | 58.74487 | 57.9779 | 21.78007 | 30.03626
894.293 | 4.683442 | -30.74245 | 0.000299119 |  | 21.84306 | 41.90583 | 58.75715 | 58.05353 | 21.7998 | 30.01822
894.3926 | 4.682825 | -33.31898 | 0.0002784249 |  | 21.83307 | 41.94871 | 58.764 | 58.07234 | 21.83785 | 29.99223
894.4921875 | 4.683293 | -29.99145 | 0.0002941006 |  | 21.8218 | 42.01622 | 58.77829 | 58.00497 | 21.7865 | 29.97944
894.5918 | 4.68334 | -31.77415 | 0.0003175404 |  | 21.80851 | 42.07521 | 58.74206 | 58.04262 | 21.79531 | 29.97181
894.6914 | 4.682273 | -30.69916 | 0.0002715846 |  | 21.8099 | 42.16352 | 58.72248 | 58.05266 | 21.78841 | 29.91847
894.791 | 4.68312 | -33.30166 | 0.0003027388 |  | 21.81236 | 42.30028 | 58.68526 | 58.04496 | 21.76641 | 29.93631
894.890625 | 4.683503 | -30.48862 | 0.0003099702 |  | 21.79363 | 42.4001 | 58.65591 | 58.04569 | 21.78883 | 29.89634
894.9902 | 4.683164 | -26.66074 | 0.0002919093 |  | 21.78643 | 42.49593 | 58.65331 | 58.07018 | 21.77446 | 29.87934
895.0898 | 4.682335 | -23.09717 | 0.0003150442 |  | 21.76339 | 42.57865 | 58.60463 | 58.07973 | 21.76654 | 29.81465
895.1895 | 4.683102 | -28.51635 | 0.0002889036 |  | 21.77435 | 42.67485 | 58.64079 | 58.10761 | 21.78254 | 29.80112
895.2890625 | 4.683201 | -32.83046 | 0.0003139391 |  | 21.77638 | 42.78347 | 58.58875 | 58.13854 | 21.73429 | 29.78062
895.3887 | 4.682762 | -29.75859 | 0.0002959855 |  | 21.73751 | 42.85847 | 58.5972 | 58.21389 | 21.74784 | 29.74064
895.4883 | 4.683645 | -27.28414 | 0.0003198827 |  | 21.72087 | 43.00127 | 58.57943 | 58.24852 | 21.74248 | 29.72947
895.5879 | 4.6833 | -28.02101 | 0.0002990827 |  | 21.70392 | 43.10217 | 58.59418 | 58.31649 | 21.73714 | 29.7148
895.6875 | 4.683497 | -33.30166 | 0.0003075012 |  | 21.70384 | 43.21064 | 58.61195 | 58.42138 | 21.71784 | 29.65232
895.7871 | 4.682937 | -31.13845 | 0.0003064939 |  | 21.67263 | 43.29779 | 58.61554 | 58.47906 | 21.7064 | 29.65768
895.8867 | 4.68324 | -31.31162 | 0.0003091224 |  | 21.65281 | 43.40701 | 58.65637 | 58.54366 | 21.69576 | 29.62018
895.9863 | 4.68294 | -25.0626 | 0.0002761169 |  | 21.67861 | 43.52764 | 58.63697 | 58.62251 | 21.65724 | 29.61196
896.0859375 | 4.683181 | -29.65241 | 0.0003259954 |  | 21.65096 | 43.63551 | 58.5886 | 58.62407 | 21.64846 | 29.578
896.1855 | 4.683548 | -31.72357 | 0.0003271065 |  | 21.65773 | 43.74034 | 58.58221 | 58.60682 | 21.6422 | 29.53901
896.2852 | 4.68292 | -30.12953 | 0.0002964238 |  | 21.59772 | 43.81664 | 58.61884 | 58.57356 | 21.65582 | 29.52137
896.3848 | 4.683942 | -30.64219 | 0.0003051258 |  | 21.61771 | 43.93029 | 58.62551 | 58.53411 | 21.63917 | 29.54354
896.484375 | 4.68345 | -28.51225 | 0.0002902833 |  | 21.58854 | 43.98084 | 58.62326 | 58.43352 | 21.60412 | 29.5338
896.584 | 4.683324 | -32.12231 | 0.0003007349 |  | 21.61455 | 44.03113 | 58.5992 | 58.38709 | 21.63402 | 29.50546
896.6836 | 4.683581 | -31.43375 | 0.0002970536 |  | 21.58033 | 44.11866 | 58.57958 | 58.29148 | 21.62491 | 29.49575
896.7832 | 4.683403 | -30.70189 | 0.0002691045 |  | 21.59029 | 44.18504 | 58.52891 | 58.21124 | 21.6242 | 29.47259
896.8828125 | 4.683117 | -32.83275 | 0.0003010132 |  | 21.52549 | 44.20095 | 58.52556 | 58.16436 | 21.61182 | 29.47393
896.9824 | 4.683552 | -27.05036 | 0.0003061272 |  | 21.58068 | 44.21164 | 58.47392 | 58.12128 | 21.6011 | 29.45465
897.082 | 4.683754 | -29.71393 | 0.0003022467 |  | 21.56924 | 44.20009 | 58.46126 | 58.03971 | 21.60824 | 29.43307
897.1816 | 4.682928 | -34.91712 | 0.0002830878 |  | 21.53302 | 44.23149 | 58.37959 | 57.92238 | 21.61676 | 29.43665
897.28125 | 4.683955 | -31.6502 | 0.0003168618 |  | 21.53595 | 44.16939 | 58.34522 | 57.80326 | 21.59734 | 29.43093
897.3809 | 4.683251 | -32.96718 | 0.0002784335 |  | 21.51444 | 44.141 | 58.30927 | 57.67831 | 21.60817 | 29.39744
897.4805 | 4.683442 | -36.42002 | 0.0003079814 |  | 21.55909 | 44.16953 | 58.26419 | 57.58279 | 21.59385 | 29.40682
897.5801 | 4.683452 | -28.87772 | 0.0003305023 |  | 21.55152 | 44.15684 | 58.23902 | 57.5653 | 21.61403 | 29.36324
897.6796875 | 4.683233 | -32.69695 | 0.0003099387 |  | 21.55353 | 44.12571 | 58.22451 | 57.57475 | 21.61905 | 29.34226
897.7793 | 4.683241 | -32.93254 | 0.0003267531 |  | 21.55974 | 44.14387 | 58.21012 | 57.57141 | 21.64974 | 29.32567
897.8789 | 4.683236 | -30.11996 | 0.0002878239 |  | 21.60126 | 44.171875 | 58.22915 | 57.60143 | 21.64148 | 29.30915
897.9785 | 4.684099 | -25.30412 | 0.0003278195 |  | 21.65808 | 44.15549 | 58.1977 | 57.62331 | 21.6408 | 29.31045
898.078125 | 4.683072 | -26.88403 | 0.0002732896 |  | 21.68204 | 44.18869 | 58.18628 | 57.5962 | 21.6754 | 29.25712
898.1777 | 4.682598 | -35.32634 | 0.0002952704 |  | 21.679 | 44.19141 | 58.16808 | 57.63596 | 21.68309 | 29.23805
898.2773 | 4.683112 | -31.71901 | 0.0002614907 |  | 21.69303 | 44.22416 | 58.20026 | 57.64007 | 21.69399 | 29.19621
898.377 | 4.683872 | -29.18304 | 0.000303713 |  | 21.69875 | 44.25063 | 58.17648 | 57.63417 | 21.72343 | 29.1549
898.4765625 | 4.683596 | -32.10636 | 0.000303828 |  | 21.68815 | 44.3017 | 58.19715 | 57.67712 | 21.73561 | 29.13706
898.5762 | 4.68301 | -34.07043 | 0.0003129909 |  | 21.69055 | 44.32039 | 58.17381 | 57.74666 | 21.74372 | 29.14962
898.6758 | 4.683899 | -40.81388 | 0.0003118383 |  | 21.69218 | 44.35984 | 58.19596 | 57.79248 | 21.78322 | 29.11618
898.7754 | 4.683108 | -32.04894 | 0.0003497119 |  | 21.70115 | 44.40979 | 58.20611 | 57.83981 | 21.77774 | 29.09635
898.875 | 4.683454 | -35.3473 | 0.000279516 |  | 21.65715 | 44.47356 | 58.20676 | 57.92508 | 21.8044 | 29.0598
898.9746 | 4.68335 | -35.42477 | 0.000319549 |  | 21.68556 | 44.55551 | 58.18422 | 57.93871 | 21.80539 | 29.05684
899.0742 | 4.68341 | -37.61805 | 0.0003204008 |  | 21.67632 | 44.63709 | 58.149 | 57.9315 | 21.85284 | 29.05903
899.1738 | 4.682584 | -38.71994 | 0.0003073861 |  | 21.67428 | 44.68613 | 58.14096 | 57.95451 | 21.87337 | 29.0143
899.2734375 | 4.682718 | -31.78691 | 0.0002857099 |  | 21.66572 | 44.78248 | 58.09243 | 57.92538 | 21.91111 | 28.99983
899.373 | 4.683036 | -36.1229 | 0.0002917893 |  | 21.63967 | 44.8846 | 58.05334 | 57.8728 | 21.9232 | 28.99017
899.4727 | 4.683149 | -35.35277 | 0.0003091664 |  | 21.62099 | 44.95884 | 57.9919 | 57.83113 | 21.92617 | 29.00623
899.5723 | 4.682998 | -36.37627 | 0.0003033787 |  | 21.62449 | 45.04189 | 57.98205 | 57.81579 | 21.97777 | 28.99426
899.671875 | 4.683555 | -30.46265 | 0.0003240356 |  | 21.64917 | 45.09982 | 57.94451 | 57.81037 | 21.9627 | 29.02169
899.7715 | 4.682998 | -37.49593 | 0.0003219389 |  | 21.5824 | 45.13392 | 57.9327 | 57.78204 | 22.00584 | 29.00108
899.8711 | 4.683196 | -35.8873 | 0.0003063574 |  | 21.58474 | 45.22344 | 57.94651 | 57.79821 | 21.99558 | 28.97408
899.9707 | 4.682939 | -35.65353 | 0.0002677223 |  | 21.55354 | 45.24979 | 57.96793 | 57.84141 | 21.99355 | 28.95035
900.0703125 | 4.683427 | -27.96678 | 0.0002746788 |  | 21.55062 | 45.31808 | 58.01091 | 57.87678 | 22.0124 | 28.93216
900.1699 | 4.683487 | -36.06548 | 0.0003157221 |  | 21.51865 | 45.38537 | 58.05455 | 57.89903 | 21.99952 | 28.91813
900.2695 | 4.683889 | -36.66928 | 0.0002790997 |  | 21.5314 | 45.45221 | 58.04688 | 57.92899 | 21.9833 | 28.91269
900.3691 | 4.68332 | -39.16926 | 0.0003022885 |  | 21.53604 | 45.4987 | 58.06056 | 57.86449 | 21.98669 | 28.87665
900.46875 | 4.682876 | -39.02981 | 0.0003198364 |  | 21.51283 | 45.52356 | 58.08585 | 57.82111 | 21.98164 | 28.85568
900.5684 | 4.682718 | -37.17967 | 0.0002825196 |  | 21.48362 | 45.55856 | 58.15678 | 57.80389 | 21.96822 | 28.84646
900.668 | 4.682715 | -36.57906 | 0.0002440613 |  | 21.49975 | 45.58508 | 58.15123 | 57.74002 | 21.96675 | 28.78477
900.7676 | 4.683915 | -30.5588 | 0.0003256242 |  | 21.47941 | 45.64333 | 58.22072 | 57.6391 | 21.95053 | 28.78473
900.8671875 | 4.683256 | -34.08592 | 0.0003162252 |  | 21.42568 | 45.64407 | 58.2489 | 57.61858 | 21.9734 | 28.76739
900.9668 | 4.68324 | -32.37021 | 0.0003053822 |  | 21.38542 | 45.68637 | 58.32572 | 57.51102 | 21.93453 | 28.72404
901.0664 | 4.683099 | -29.03631 | 0.0003296192 |  | 21.39539 | 45.66535 | 58.35781 | 57.44687 | 21.91257 | 28.71756
901.166 | 4.683226 | -28.59792 | 0.0003029626 |  | 21.36067 | 45.66614 | 58.37942 | 57.39193 | 21.92375 | 28.65798
901.265625 | 4.683243 | -27.31649 | 0.0003150941 |  | 21.38565 | 45.68089 | 58.41641 | 57.38488 | 21.88333 | 28.64267
901.3652 | 4.682935 | -29.34299 | 0.0003499803 |  | 21.36787 | 45.64466 | 58.46889 | 57.2742 | 21.90838 | 28.60948
901.4648 | 4.683861 | -37.59527 | 0.0003232338 |  | 21.3341 | 45.57663 | 58.53813 | 57.24546 | 21.88466 | 28.58052
901.5645 | 4.683503 | -31.76504 | 0.0003312839 |  | 21.34303 | 45.6048 | 58.59954 | 57.2546 | 21.86619 | 28.52802
901.6640625 | 4.682724 | -36.9901 | 0.0003318489 |  | 21.32308 | 45.59617 | 58.61301 | 57.26816 | 21.86408 | 28.4946
901.7637 | 4.6836 | -33.43791 | 0.0002866992 |  | 21.33259 | 45.60359 | 58.63041 | 57.28376 | 21.84873 | 28.41214
901.8633 | 4.683139 | -34.31969 | 0.0002951154 |  | 21.30865 | 45.61044 | 58.67635 | 57.3065 | 21.86898 | 28.40374
901.9629 | 4.683447 | -41.89708 | 0.0002798658 |  | 21.31127 | 45.61664 | 58.6953 | 57.3123 | 21.86966 | 28.36894
902.0625 | 4.683443 | -36.66883 | 0.0002954331 |  | 21.30208 | 45.64231 | 58.70694 | 57.28013 | 21.84318 | 28.29759
902.1621 | 4.683521 | -42.29354 | 0.0002820912 |  | 21.28057 | 45.69967 | 58.72829 | 57.27753 | 21.84313 | 28.30941
902.2617 | 4.682928 | -35.60477 | 0.0002853819 |  | 21.29396 | 45.71526 | 58.7401 | 57.25919 | 21.84069 | 28.25242
902.3613 | 4.682774 | -33.7127 | 0.0003069342 |  | 21.29546 | 45.7696 | 58.78836 | 57.23994 | 21.8672 | 28.22842
902.4609375 | 4.682752 | -34.69975 | 0.0002969876 |  | 21.29542 | 45.77769 | 58.78732 | 57.28122 | 21.83338 | 28.19732
902.5605 | 4.682899 | -34.9039 | 0.0003195877 |  | 21.29678 | 45.76634 | 58.82785 | 57.29877 | 21.84879 | 28.21633
902.6602 | 4.683156 | -37.22934 | 0.0003098298 |  | 21.34902 | 45.80815 | 58.78941 | 57.30325 | 21.84506 | 28.14607
902.7598 | 4.683164 | -35.06431 | 0.0002688337 |  | 21.32823 | 45.80441 | 58.83861 | 57.32941 | 21.83753 | 28.18347
902.859375 | 4.683473 | -36.66017 | 0.0002964041 |  | 21.33319 | 45.7625 | 58.83825 | 57.30167 | 21.86627 | 28.18769
902.959 | 4.683442 | -34.0604 | 0.000332833 |  | 21.35251 | 45.74657 | 58.81696 | 57.24675 | 21.8235 | 28.18657
903.0586 | 4.683763 | -36.51799 | 0.0003221395 |  | 21.36036 | 45.73151 | 58.82858 | 57.2653 | 21.82593 | 28.20619
903.1582 | 4.682697 | -42.52685 | 0.0003384095 |  | 21.31908 | 45.70251 | 58.79834 | 57.23591 | 21.85904 | 28.23082
903.2578125 | 4.682659 | -35.93288 | 0.0003294714 |  | 21.3329 | 45.68232 | 58.81911 | 57.24841 | 21.83962 | 28.25379
903.3574 | 4.683641 | -41.7148 | 0.0003200898 |  | 21.32662 | 45.64171 | 58.80422 | 57.27266 | 21.89624 | 28.26318
903.457 | 4.682815 | -36.03951 | 0.0003014182 |  | 21.31244 | 45.60949 | 58.7676 | 57.22212 | 21.89257 | 28.3364
903.5566 | 4.683783 | -32.83867 | 0.0003012718 |  | 21.31109 | 45.57425 | 58.77351 | 57.18757 | 21.9099 | 28.39753
903.65625 | 4.683317 | -34.548 | 0.0003172249 |  | 21.31883 | 45.56458 | 58.76766 | 57.1285 | 21.90498 | 28.42044
903.7559 | 4.683341 | -35.72371 | 0.0002998771 |  | 21.30817 | 45.52234 | 58.76069 | 57.0648 | 21.91887 | 28.47892
903.8555 | 4.68307 | -32.05304 | 0.0003354765 |  | 21.29268 | 45.46297 | 58.78226 | 57.04524 | 21.9464 | 28.57141
903.9551 | 4.683111 | -37.56474 | 0.0003153428 |  | 21.30174 | 45.43296 | 58.74657 | 57.0121 | 21.94622 | 28.6212
904.0546875 | 4.68343 | -37.04752 | 0.0003529464 |  | 21.32224 | 45.39788 | 58.7321 | 56.96785 | 21.95929 | 28.62122
904.1543 | 4.68378 | -39.12733 | 0.0003709844 |  | 21.28803 | 45.34068 | 58.72004 | 56.95554 | 22.00624 | 28.70994
904.2539 | 4.68362 | -37.41117 | 0.0003146975 |  | 21.2946 | 45.25847 | 58.70632 | 56.97195 | 22.03901 | 28.73131
904.3535 | 4.683049 | -38.9487 | 0.0003743841 |  | 21.29654 | 45.18014 | 58.69262 | 56.96477 | 22.0289 | 28.77666
904.453125 | 4.683729 | -41.69201 | 0.0003080254 |  | 21.30504 | 45.11143 | 58.65196 | 56.94505 | 22.04321 | 28.83078
904.5527 | 4.682645 | -39.27179 | 0.0003231408 |  | 21.28038 | 45.06282 | 58.68874 | 56.95712 | 22.08509 | 28.85733
904.6523 | 4.683362 | -35.01008 | 0.0003454711 |  | 21.30149 | 44.96027 | 58.6818 | 56.93288 | 22.1064 | 28.92285
904.752 | 4.683513 | -36.85339 | 0.000311939 |  | 21.28013 | 44.85224 | 58.70021 | 56.90539 | 22.12507 | 28.94449
904.8515625 | 4.68335 | -39.07948 | 0.0003002736 |  | 21.27045 | 44.71347 | 58.6989 | 56.87528 | 22.12793 | 28.96463
904.9512 | 4.683627 | -44.68004 | 0.0003498688 |  | 21.23878 | 44.59617 | 58.70929 | 56.87313 | 22.1056 | 28.97922
905.0508 | 4.683301 | -39.90931 | 0.0003092622 |  | 21.23419 | 44.48713 | 58.67487 | 56.81349 | 22.1132 | 28.99328
905.1504 | 4.683803 | -36.29698 | 0.0003281923 |  | 21.24285 | 44.38504 | 58.67339 | 56.7871 | 22.11126 | 29.03439
905.25 | 4.682838 | -38.58459 | 0.0003440437 |  | 21.22275 | 44.2542 | 58.65065 | 56.72905 | 22.13798 | 29.05596
905.3496 | 4.683026 | -30.3387 | 0.0003437576 |  | 21.23431 | 44.13745 | 58.65194 | 56.66428 | 22.15334 | 29.11286
905.4492 | 4.683606 | -38.40687 | 0.0003176081 |  | 21.22407 | 43.9901 | 58.64596 | 56.60949 | 22.14061 | 29.15323
905.5488 | 4.683284 | -33.09432 | 0.000320921 |  | 21.29118 | 43.81993 | 58.64039 | 56.47969 | 22.1827 | 29.20075
905.6484375 | 4.682922 | -36.69025 | 0.0003110997 |  | 21.2965 | 43.73623 | 58.63407 | 56.43795 | 22.20504 | 29.26748
905.748 | 4.683209 | -36.56083 | 0.0003290538 |  | 21.32286 | 43.63673 | 58.61913 | 56.37482 | 22.23398 | 29.29752
905.8477 | 4.683292 | -38.94232 | 0.000339699 |  | 21.35232 | 43.56293 | 58.56272 | 56.31951 | 22.27945 | 29.35688
905.9473 | 4.683164 | -35.05292 | 0.0003029117 |  | 21.42508 | 43.52385 | 58.5115 | 56.25491 | 22.30814 | 29.40714
906.046875 | 4.68284 | -32.57117 | 0.0003423212 |  | 21.49805 | 43.48521 | 58.44186 | 56.16794 | 22.34798 | 29.48667
906.1465 | 4.683028 | -33.86217 | 0.0003406226 |  | 21.5712 | 43.49739 | 58.45182 | 56.09151 | 22.39797 | 29.51867
906.2461 | 4.68343 | -34.35159 | 0.0003500329 |  | 21.64488 | 43.4804 | 58.35483 | 56.0388 | 22.43478 | 29.60449
906.3457 | 4.683391 | -31.23506 | 0.0003269261 |  | 21.70593 | 43.43821 | 58.32195 | 55.97647 | 22.4698 | 29.64862
906.4453125 | 4.682545 | -34.43317 | 0.0003147448 |  | 21.7745 | 43.43133 | 58.25908 | 55.90226 | 22.46834 | 29.7612
906.5449 | 4.682843 | -33.13168 | 0.000350084 |  | 21.80509 | 43.34624 | 58.22539 | 55.95466 | 22.53248 | 29.83032
906.6445 | 4.682912 | -39.64182 | 0.0003408176 |  | 21.84435 | 43.28609 | 58.18563 | 55.92686 | 22.58039 | 29.89692
906.7441 | 4.682895 | -34.45549 | 0.0003430716 |  | 21.85192 | 43.17343 | 58.13696 | 55.91259 | 22.62211 | 29.97676
906.84375 | 4.683077 | -27.66283 | 0.0003286815 |  | 21.88508 | 43.05549 | 58.0667 | 55.93373 | 22.69305 | 30.02404
906.9434 | 4.683352 | -36.56083 | 0.0003168473 |  | 21.90285 | 42.94722 | 58.00756 | 55.89711 | 22.75065 | 30.11092
907.043 | 4.683527 | -33.2169 | 0.0003024724 |  | 21.89237 | 42.80066 | 57.97695 | 55.89111 | 22.80438 | 30.19535
907.1426 | 4.683395 | -25.07764 | 0.0003440274 |  | 21.90565 | 42.65993 | 57.94761 | 55.88152 | 22.85153 | 30.29834
907.2421875 | 4.683567 | -26.70312 | 0.0003183038 |  | 21.88686 | 42.54342 | 57.88947 | 55.87083 | 22.87562 | 30.36591
907.3418 | 4.683081 | -33.03052 | 0.0003203527 |  | 21.90025 | 42.44031 | 57.88461 | 55.85567 | 22.93991 | 30.4328
907.4414 | 4.683142 | -28.91965 | 0.0003316345 |  | 21.89737 | 42.33975 | 57.84634 | 55.80433 | 22.97198 | 30.52032
907.541 | 4.682999 | -33.70222 | 0.0002908625 |  | 21.91818 | 42.25873 | 57.83983 | 55.85386 | 23.01595 | 30.59002
907.640625 | 4.68339 | -35.6549 | 0.0003120668 |  | 21.90449 | 42.149 | 57.79406 | 55.85704 | 23.04364 | 30.64247
907.7402 | 4.683334 | -31.88534 | 0.0003304865 |  | 21.89886 | 42.10546875 | 57.77422 | 55.89143 | 23.11914 | 30.71556
907.8398 | 4.682809 | -31.714 | 0.0002861662 |  | 21.8781 | 42.06366 | 57.74979 | 55.95781 | 23.14026 | 30.76372
907.9395 | 4.682885 | -34.94218 | 0.000272521 |  | 21.87808 | 42.06531 | 57.75142 | 56.03271 | 23.19301 | 30.84944
908.0390625 | 4.682904 | -38.95143 | 0.0003063404 |  | 21.8755 | 42.04989 | 57.70062 | 56.11655 | 23.23399 | 30.90818
908.1387 | 4.683129 | -40.32218 | 0.0003401052 |  | 21.8651 | 41.97746 | 57.67862 | 56.20734 | 23.2764 | 30.96314
908.2383 | 4.682915 | -34.40081 | 0.0003307963 |  | 21.8636 | 41.90725 | 57.64575 | 56.31366 | 23.28881 | 31.01812
908.3379 | 4.682806 | -35.91465 | 0.0003449194 |  | 21.85963 | 41.79639 | 57.65979 | 56.37487 | 23.3095 | 31.03386
908.4375 | 4.683325 | -42.67314 | 0.000359033 |  | 21.8424 | 41.64458 | 57.66211 | 56.48469 | 23.32062 | 31.07189
908.5371 | 4.683305 | -35.66173 | 0.0003128286 |  | 21.83656 | 41.53711 | 57.68329 | 56.58591 | 23.33512 | 31.12126
908.6367 | 4.682674 | -37.23617 | 0.0003165901 |  | 21.85526 | 41.42957 | 57.67318 | 56.69106 | 23.3445 | 31.16339
908.7363 | 4.683098 | -37.04843 | 0.00035729 |  | 21.83588 | 41.35436 | 57.65401 | 56.77187 | 23.38812 | 31.19561
908.8359375 | 4.682983 | -32.98085 | 0.000339112 |  | 21.80456 | 41.3233 | 57.6859 | 56.84177 | 23.40371 | 31.24742
908.9355 | 4.682681 | -33.73138 | 0.0003030092 |  | 21.82543 | 41.29189 | 57.68303 | 56.96446 | 23.43842 | 31.33498
909.0352 | 4.683564 | -33.82253 | 0.0003257311 |  | 21.78975 | 41.23808 | 57.66407 | 57.01752 | 23.44589 | 31.31872
909.1348 | 4.68292 | -32.13871 | 0.000321636 |  | 21.77352 | 41.19439 | 57.6583 | 57.15997 | 23.47064 | 31.3355
909.234375 | 4.682575 | -34.59767 | 0.0003558661 |  | 21.78545 | 41.13446 | 57.67663 | 57.29021 | 23.53137 | 31.35714
909.334 | 4.683829 | -36.51343 | 0.0003286556 |  | 21.78613 | 41.05653 | 57.65812 | 57.42094 | 23.51252 | 31.41902
909.4336 | 4.683352 | -25.90838 | 0.0003227461 |  | 21.75097 | 40.93817 | 57.58478 | 57.48287 | 23.5299 | 31.44339
909.5332 | 4.683337 | -32.35472 | 0.000364757 |  | 21.74063 | 40.91157 | 57.58862 | 57.61774 | 23.58137 | 31.49224
909.6328125 | 4.682981 | -33.16997 | 0.0003495374 |  | 21.74191 | 40.87187 | 57.50991 | 57.68907 | 23.54112 | 31.52331
909.7324 | 4.682922 | -34.44729 | 0.0002995998 |  | 21.70897 | 40.89949 | 57.49288 | 57.77695 | 23.57466 | 31.5454
909.832 | 4.683971 | -37.77208 | 0.0003550083 |  | 21.67282 | 40.92263 | 57.47528 | 57.92834 | 23.60795 | 31.6445
909.9316 | 4.682 | -28.60157 | 0.0003088635 |  | 21.67532 | 41.00462 | 57.43466 | 58.06214 | 23.58089 | 31.70987
910.03125 | 4.683156 | -35.99986 | 0.0003261297 |  | 21.6452 | 41.02608 | 57.40151 | 58.12228 | 23.6612 | 31.73728
910.1309 | 4.683379 | -33.78835 | 0.0002842622 |  | 21.61376 | 41.05793 | 57.32119 | 58.25049 | 23.67201 | 31.79377
910.2305 | 4.682845 | -31.00858 | 0.0003399069 |  | 21.64578 | 41.06137 | 57.27242 | 58.35996 | 23.68954 | 31.86319
910.3301 | 4.682481 | -32.11684 | 0.0003314279 |  | 21.63373 | 41.04482 | 57.20201 | 58.49575 | 23.78632 | 31.90858
910.4296875 | 4.683171 | -34.24177 | 0.0002991942 |  | 21.57455 | 41.01117 | 57.17086 | 58.5517 | 23.82189 | 31.98515
910.5293 | 4.682813 | -30.84863 | 0.0003246164 |  | 21.58183 | 40.97569 | 57.09336 | 58.65268 | 23.83941 | 32.0271
910.6289 | 4.683255 | -27.56075 | 0.0003176916 |  | 21.57809 | 40.96648 | 57.05878 | 58.73514 | 23.89436 | 32.05719
910.7285 | 4.683419 | -26.00134 | 0.0002973174 |  | 21.54703 | 40.91933 | 57.0327 | 58.77301 | 23.9032 | 32.07762
910.828125 | 4.68318 | -31.39137 | 0.0003150314 |  | 21.53384 | 40.86324 | 57.04303 | 58.8923 | 23.8847 | 32.10719
910.9277 | 4.682832 | -29.71393 | 0.0002940762 |  | 21.52905 | 40.80705 | 57.023 | 58.96065 | 23.90374 | 32.11374
911.0273 | 4.682843 | -32.6049 | 0.0003003543 |  | 21.51267 | 40.76194 | 56.9989 | 59.05339 | 23.92471 | 32.1438
911.127 | 4.683416 | -38.41325 | 0.000321039 |  | 21.50942 | 40.69793 | 56.97739 | 59.1454 | 23.88997 | 32.17743
911.2265625 | 4.683988 | -32.33239 | 0.0003119989 |  | 21.49892 | 40.62111 | 56.94285 | 59.22268 | 23.89461 | 32.18737
911.3262 | 4.683083 | -32.77259 | 0.0002742532 |  | 21.46618 | 40.5991 | 56.92751 | 59.23071 | 23.89535 | 32.20941
911.4258 | 4.683558 | -32.54657 | 0.0002619544 |  | 21.46471 | 40.50569 | 56.91574 | 59.27203 | 23.89763 | 32.21551
911.5254 | 4.682787 | -29.31018 | 0.0003293167 |  | 21.44801 | 40.47041 | 56.88974 | 59.27398 | 23.94069 | 32.25166
911.625 | 4.683146 | -31.82155 | 0.0003130984 |  | 21.47499 | 40.49134 | 56.89928 | 59.30639 | 23.9627 | 32.26054
911.7246 | 4.683168 | -39.06946 | 0.0003233276 |  | 21.42466 | 40.50086 | 56.90922 | 59.30138 | 24.00299 | 32.30193
911.8242 | 4.683042 | -39.38161 | 0.0002667002 |  | 21.43562 | 40.5574 | 56.89454 | 59.33175 | 24.02844 | 32.32097
911.9238 | 4.682864 | -36.79961 | 0.0002880919 |  | 21.44537 | 40.59386 | 56.87458 | 59.41942 | 24.06237 | 32.29441
912.0234375 | 4.682789 | -33.02232 | 0.0003068495 |  | 21.39609 | 40.68564 | 56.84335 | 59.41058 | 24.14856 | 32.33186
912.123 | 4.682637 | -34.48238 | 0.000315877 |  | 21.39332 | 40.67774 | 56.8204 | 59.42135 | 24.17368 | 32.39397
912.2227 | 4.682642 | -38.96054 | 0.0003005832 |  | 21.39269 | 40.77657 | 56.82931 | 59.41192 | 24.20275 | 32.40391
912.3223 | 4.682483 | -42.35551 | 0.000311209 |  | 21.38491 | 40.78689 | 56.82402 | 59.33693 | 24.21655 | 32.44244
912.421875 | 4.683077 | -38.10747 | 0.0002910055 |  | 21.38151 | 40.8063 | 56.80393 | 59.31495 | 24.26881 | 32.45484
912.5215 | 4.682522 | -33.19138 | 0.0003042488 |  | 21.40856 | 40.87698 | 56.81682 | 59.33243 | 24.29496 | 32.48598
912.6211 | 4.682519 | -35.04836 | 0.0002824044 |  | 21.35184 | 40.90022 | 56.78511 | 59.34337 | 24.2815 | 32.51756
912.7207 | 4.682798 | -39.2891 | 0.0003118209 |  | 21.34048 | 40.92048 | 56.79285 | 59.3872 | 24.33841 | 32.53761
912.8203125 | 4.68321 | -31.462 | 0.0003013318 |  | 21.34666 | 40.92406 | 56.77376 | 59.39437 | 24.36835 | 32.52937
912.9199 | 4.683223 | -35.41474 | 0.0003047286 |  | 21.33725 | 40.95833 | 56.76087 | 59.37989 | 24.37394 | 32.53616
913.0195 | 4.682813 | -35.75196 | 0.0002856079 |  | 21.32048 | 40.99148 | 56.75862 | 59.43764 | 24.37774 | 32.56001
913.1191 | 4.683788 | -35.29034 | 0.0003292026 |  | 21.30913 | 41.02938 | 56.77917 | 59.4943 | 24.40527 | 32.57722
913.21875 | 4.682588 | -44.26535 | 0.0002833719 |  | 21.29032 | 41.0674 | 56.7575 | 59.50061 | 24.44133 | 32.56538
913.3184 | 4.683381 | -35.40836 | 0.0003293948 |  | 21.29583 | 41.11275 | 56.78575 | 59.50482 | 24.48518 | 32.55663
913.418 | 4.682336 | -35.99257 | 0.0002869752 |  | 21.29635 | 41.18174 | 56.73082 | 59.54165 | 24.53054 | 32.58329
913.5176 | 4.683097 | -38.39138 | 0.0002742255 |  | 21.25458 | 41.24495 | 56.73004 | 59.58048 | 24.53063 | 32.59956
913.6171875 | 4.682935 | -37.24028 | 0.0003120068 |  | 21.30077 | 41.27257 | 56.70798 | 59.59994 | 24.51814 | 32.65784
913.7168 | 4.682712 | -37.19926 | 0.0003254369 |  | 21.27641 | 41.25584 | 56.68684 | 59.66777 | 24.59291 | 32.67333
913.8164 | 4.683788 | -29.73672 | 0.0003016545 |  | 21.26982 | 41.27244 | 56.66015 | 59.70177 | 24.61601 | 32.72597
913.916 | 4.683498 | -28.48719 | 0.0003265441 |  | 21.28731 | 41.20904 | 56.6183 | 59.71519 | 24.63222 | 32.71856
914.015625 | 4.683344 | -34.48466 | 0.000321987 |  | 21.32121 | 41.14772 | 56.6057 | 59.7312 | 24.67068 | 32.71574
914.1152 | 4.683401 | -34.19802 | 0.0002883403 |  | 21.31717 | 41.11606 | 56.5869 | 59.7326 | 24.73028 | 32.70961
914.2148 | 4.682823 | -37.71466 | 0.0003078697 |  | 21.34695 | 41.06379 | 56.57636 | 59.76735 | 24.72996 | 32.69824
914.3145 | 4.68292 | -36.80326 | 0.0002898546 |  | 21.3225 | 40.98781 | 56.57254 | 59.75098 | 24.74575 | 32.70017
914.4140625 | 4.683826 | -35.2917 | 0.0003218755 |  | 21.35947 | 40.93488 | 56.57466 | 59.71923 | 24.76336 | 32.64402
914.5137 | 4.683114 | -29.47697 | 0.0003294104 |  | 21.36764 | 40.86863 | 56.56261 | 59.67825 | 24.7629 | 32.63911
914.6133 | 4.683654 | -27.75397 | 0.0003106575 |  | 21.37819 | 40.79405 | 56.60983 | 59.63631 | 24.75906 | 32.6192
914.7129 | 4.682325 | -38.3376 | 0.0003151549 |  | 21.41043 | 40.78037 | 56.6465 | 59.62857 | 24.75784 | 32.57869
914.8125 | 4.68261 | -34.06086 | 0.0003295349 |  | 21.51712 | 40.75286 | 56.69351 | 59.63613 | 24.73837 | 32.57533
914.9121 | 4.683189 | -29.77682 | 0.0003120755 |  | 21.55651 | 40.74725 | 56.72 | 59.61119 | 24.72359 | 32.53857
915.0117 | 4.68262 | -33.49761 | 0.0003186526 |  | 21.5881 | 40.74205 | 56.76941 | 59.56497 | 24.70898 | 32.52968
915.1113 | 4.682635 | -34.7157 | 0.0003030515 |  | 21.58274 | 40.74184 | 56.81358 | 59.54599 | 24.66335 | 32.50781
915.2109375 | 4.683193 | -29.98599 | 0.0003371655 |  | 21.66968 | 40.76298 | 56.83067 | 59.53559 | 24.6599 | 32.47433
915.3105 | 4.682733 | -27.63594 | 0.0002875134 |  | 21.67214 | 40.76554 | 56.85992 | 59.43088 | 24.63546 | 32.4733
915.4102 | 4.683891 | -31.00675 | 0.0003281629 |  | 21.71601 | 40.80513 | 56.92212 | 59.3578 | 24.6126 | 32.47614
915.5098 | 4.682947 | -33.09113 | 0.000310589 |  | 21.7562 | 40.84341 | 56.90545 | 59.3041 | 24.59571 | 32.47371
915.609375 | 4.682619 | -31.17536 | 0.0003040203 |  | 21.7847 | 40.8712 | 56.93002 | 59.25401 | 24.52992 | 32.49006
915.709 | 4.682662 | -31.75866 | 0.0002977607 |  | 21.81239 | 40.92206 | 56.95653 | 59.16402 | 24.5499 | 32.52349
915.8086 | 4.682863 | -29.65651 | 0.0003369424 |  | 21.83652 | 40.99171 | 56.99286 | 59.09554 | 24.48452 | 32.51957
915.9082 | 4.683287 | -33.08839 | 0.0003120315 |  | 21.84632 | 41.04937 | 56.98083 | 58.9846 | 24.47202 | 32.51608
916.0078125 | 4.682777 | -31.48251 | 0.0002658147 |  | 21.87121 | 41.12061 | 57.04523 | 58.88557 | 24.42406 | 32.51503
916.1074 | 4.683173 | -27.13923 | 0.0002955747 |  | 21.84882 | 41.20154 | 57.06931 | 58.80029 | 24.44299 | 32.50855
916.207 | 4.682534 | -29.10967 | 0.0003171682 |  | 21.87322 | 41.24126 | 57.04818 | 58.71246 | 24.42438 | 32.51898
916.3066 | 4.682396 | -28.38967 | 0.000326504 |  | 21.89963 | 41.29654 | 57.11815 | 58.55363 | 24.43905 | 32.52911
916.40625 | 4.683198 | -30.38518 | 0.0003642775 |  | 21.88586 | 41.35919 | 57.08372 | 58.46268 | 24.45446 | 32.53472
916.5059 | 4.6822 | -30.7388 | 0.0003158683 |  | 21.86673 | 41.33136 | 57.09354 | 58.28793 | 24.45103 | 32.54655
916.6055 | 4.68301 | -28.09255 | 0.0003289986 |  | 21.84669 | 41.34809 | 57.07505 | 58.17709 | 24.43863 | 32.57457
916.7051 | 4.683244 | -29.51479 | 0.0003318486 |  | 21.84839 | 41.37603 | 57.09181 | 58.05991 | 24.46242 | 32.57887
916.8046875 | 4.682991 | -30.71009 | 0.0002941996 |  | 21.85599 | 41.4206 | 57.11641 | 58.01082 | 24.44707 | 32.59016
916.9043 | 4.683226 | -31.53126 | 0.000333844 |  | 21.84218 | 41.50122 | 57.11605 | 57.97557 | 24.40872 | 32.61636
917.0039 | 4.683023 | -22.40632 | 0.0003015033 |  | 21.84204 | 41.52656 | 57.12079 | 57.92907 | 24.41821 | 32.61613
917.1035 | 4.682774 | -31.06144 | 0.0003467385 |  | 21.83794 | 41.54414 | 57.09408 | 57.94954 | 24.40664 | 32.60139
917.203125 | 4.683134 | -21.85219 | 0.0003113035 |  | 21.81856 | 41.58825 | 57.09589 | 57.9005 | 24.40519 | 32.60665
917.3027 | 4.682282 | -24.96554 | 0.000340832 |  | 21.7895 | 41.60769 | 57.09612 | 57.91541 | 24.38572 | 32.61271
917.4023 | 4.682996 | -32.4217 | 0.0003083596 |  | 21.80984 | 41.5752 | 57.12869 | 57.95665 | 24.37007 | 32.62494
917.502 | 4.68337 | -21.60065 | 0.0003138572 |  | 21.77239 | 41.58441 | 57.1662 | 57.9332 | 24.3541 | 32.61906
917.6015625 | 4.682501 | -31.53491 | 0.0003518085 |  | 21.76476 | 41.60192 | 57.19324 | 57.96286 | 24.32921 | 32.59723
917.7012 | 4.682917 | -32.89654 | 0.000325766 |  | 21.76727 | 41.63259 | 57.2025 | 58.01111 | 24.30991 | 32.61983
917.8008 | 4.681815 | -24.41186 | 0.0003562707 |  | 21.76134 | 41.65389 | 57.23986 | 58.06853 | 24.29339 | 32.59998
917.9004 | 4.682804 | -31.38134 | 0.0003316745 |  | 21.75068 | 41.67488 | 57.25414 | 58.09159 | 24.25126 | 32.58332
918 | 4.682846 | -31.05962 | 0.0003042213 |  | 21.75368 | 41.74236 | 57.27799 | 58.11969 | 24.23185 | 32.58082
918.0996 | 4.683181 | -30.26761 | 0.0003386915 |  | 21.75214 | 41.83537 | 57.31521 | 58.20823 | 24.27395 | 32.57449
918.1992 | 4.682495 | -29.46056 | 0.0003328524 |  | 21.72272 | 41.90407 | 57.32234 | 58.23655 | 24.24823 | 32.54543
918.2988 | 4.682874 | -33.49761 | 0.0003064945 |  | 21.70727 | 41.9975 | 57.30096 | 58.25599 | 24.23899 | 32.53488
918.3984375 | 4.6827 | -33.08976 | 0.0003146929 |  | 21.68602 | 42.12519 | 57.30812 | 58.32486 | 24.23337 | 32.49462
918.498 | 4.68304 | -33.27842 | 0.0003236841 |  | 21.71694 | 42.19793 | 57.29799 | 58.32646 | 24.22272 | 32.47309
918.5977 | 4.682606 | -33.76146 | 0.0003215199 |  | 21.74812 | 42.2407 | 57.27332 | 58.35271 | 24.21707 | 32.51659
918.6973 | 4.682818 | -31.61967 | 0.0003240043 |  | 21.71061 | 42.37423 | 57.27677 | 58.39968 | 24.19841 | 32.5001
918.796875 | 4.68277 | -30.34599 | 0.0003213673 |  | 21.70379 | 42.47013 | 57.27418 | 58.47818 | 24.1758 | 32.44159
918.8965 | 4.682808 | -27.85012 | 0.0003230889 |  | 21.71517 | 42.55342 | 57.29109 | 58.50128 | 24.15105 | 32.42355
918.9961 | 4.68315 | -34.07362 | 0.0002938371 |  | 21.7273 | 42.65938 | 57.26999 | 58.51773 | 24.14974 | 32.41156
919.0957 | 4.682917 | -29.54305 | 0.0003221818 |  | 21.70914 | 42.77142 | 57.27013 | 58.49069 | 24.09408 | 32.34039
919.1953125 | 4.683124 | -32.36474 | 0.0003748651 |  | 21.70988 | 42.88068 | 57.27399 | 58.50187 | 24.097 | 32.32255
919.2949 | 4.682799 | -29.94679 | 0.000323945 |  | 21.68903 | 42.99474 | 57.28577 | 58.47967 | 24.03352 | 32.29824
919.3945 | 4.683169 | -34.14334 | 0.0003183825 |  | 21.71338 | 43.10838 | 57.26155 | 58.51066 | 24.06095 | 32.21888
919.4941 | 4.682773 | -33.11892 | 0.0003342887 |  | 21.66445 | 43.23296 | 57.2816 | 58.46851 | 23.98406 | 32.13348
919.59375 | 4.683561 | -36.08325 | 0.0003265637 |  | 21.68201 | 43.29593 | 57.29055 | 58.41127 | 23.9584 | 32.08527
919.6934 | 4.683286 | -37.42256 | 0.0003137453 |  | 21.70011 | 43.34075 | 57.28649 | 58.33228 | 23.89294 | 32.04597
919.793 | 4.682568 | -33.95377 | 0.0003350878 |  | 21.7205 | 43.42159 | 57.26909 | 58.33017 | 23.8674 | 31.97524
919.8926 | 4.682366 | -36.10331 | 0.0003255983 |  | 21.66712 | 43.48609 | 57.29007 | 58.31146 | 23.8132 | 31.92385
919.9921875 | 4.682636 | -33.64799 | 0.0003077722 |  | 21.69416 | 43.58053 | 57.26325 | 58.31696 | 23.7391 | 31.87869
920.0918 | 4.683124 | -35.57014 | 0.000306966 |  | 21.66708 | 43.59204 | 57.29955 | 58.26252 | 23.72275 | 31.80688
920.1914 | 4.683086 | -35.97115 | 0.0003030651 |  | 21.65797 | 43.63697 | 57.28332 | 58.25671 | 23.67936 | 31.75228
920.291 | 4.683221 | -32.98768 | 0.0003370681 |  | 21.67784 | 43.66077 | 57.26554 | 58.25413 | 23.62157 | 31.74463
920.390625 | 4.682285 | -41.63961 | 0.0003242985 |  | 21.66467 | 43.68718 | 57.28448 | 58.23722 | 23.55354 | 31.65367
920.4902 | 4.682321 | -30.33596 | 0.0003175441 |  | 21.66986 | 43.69872 | 57.27792 | 58.21527 | 23.51122 | 31.58872
920.5898 | 4.682193 | -32.96581 | 0.0003040221 |  | 21.64147 | 43.6922 | 57.30822 | 58.2156 | 23.47637 | 31.53554
920.6895 | 4.683114 | -30.73288 | 0.0002721651 |  | 21.66007 | 43.69301 | 57.34085 | 58.17896 | 23.39723 | 31.47898
920.7890625 | 4.68281 | -29.92128 | 0.0002761921 |  | 21.6573 | 43.63292 | 57.34843 | 58.17657 | 23.36262 | 31.42115
920.8887 | 4.683278 | -35.0634 | 0.0003374188 |  | 21.63539 | 43.66885 | 57.32127 | 58.18005 | 23.30799 | 31.35106
920.9883 | 4.6833 | -36.32387 | 0.000330177 |  | 21.67776 | 43.62824 | 57.36197 | 58.2089 | 23.24582 | 31.26865
921.0879 | 4.682772 | -31.05506 | 0.0003338317 |  | 21.6829 | 43.59186 | 57.40409 | 58.21871 | 23.1729 | 31.22562
921.1875 | 4.683002 | -32.60945 | 0.0003570763 |  | 21.72154 | 43.60789 | 57.40816 | 58.25546 | 23.13923 | 31.16079
921.2871 | 4.682944 | -37.69097 | 0.0003384261 |  | 21.784 | 43.57212 | 57.41167 | 58.21427 | 23.07213 | 31.12354
921.3867 | 4.682931 | -36.44144 | 0.0003582762 |  | 21.81181 | 43.58381 | 57.48304 | 58.2303 | 23.01573 | 31.08028
921.4863 | 4.682834 | -35.47671 | 0.0003217592 |  | 21.81764 | 43.59373 | 57.50105 | 58.19921875 | 22.94263 | 30.98601
921.5859375 | 4.682912 | -35.79069 | 0.0003200829 |  | 21.81117 | 43.61416 | 57.53714 | 58.20399 | 22.91794 | 30.97435
921.6855 | 4.683112 | -36.78731 | 0.0003137884 |  | 21.8369 | 43.59536 | 57.5393 | 58.15659 | 22.86286 | 30.90759
921.7852 | 4.683423 | -39.09589 | 0.0003505588 |  | 21.82974 | 43.64197 | 57.55101 | 58.12551 | 22.78845 | 30.86654
921.8848 | 4.682689 | -33.77194 | 0.0003327034 |  | 21.80935 | 43.60669 | 57.55647 | 58.10834 | 22.77221 | 30.84435
921.984375 | 4.682656 | -38.81974 | 0.0003460479 |  | 21.80597 | 43.6277 | 57.53713 | 58.10257 | 22.72467 | 30.81841
922.084 | 4.683019 | -36.70938 | 0.0003063807 |  | 21.80867 | 43.61308 | 57.4988 | 58.11015 | 22.67766 | 30.7984
922.1836 | 4.682946 | -39.9763 | 0.0003246829 |  | 21.83844 | 43.64315 | 57.46624 | 58.04995 | 22.61395 | 30.7732
922.2832 | 4.682583 | -38.5372 | 0.0003550262 |  | 21.78975 | 43.57511 | 57.44193 | 57.96711 | 22.5944 | 30.78963
922.3828125 | 4.682647 | -35.41019 | 0.0003099799 |  | 21.78355 | 43.52403 | 57.39626 | 57.9027 | 22.56235 | 30.77655
922.4824 | 4.68309 | -34.33337 | 0.0003468546 |  | 21.7987 | 43.40834 | 57.37896 | 57.88373 | 22.53986 | 30.76476
922.582 | 4.682942 | -32.9649 | 0.0003323522 |  | 21.78855 | 43.33183 | 57.33373 | 57.79292 | 22.50867 | 30.73827
922.6816 | 4.683343 | -34.16111 | 0.000288022 |  | 21.82421875 | 43.27994 | 57.29508 | 57.68559 | 22.46095 | 30.726
922.78125 | 4.683835 | -31.95735 | 0.0003124964 |  | 21.84082 | 43.20432 | 57.24902 | 57.56553 | 22.44695 | 30.71313
922.8809 | 4.682602 | -25.7498 | 0.0003445192 |  | 21.83405 | 43.12378 | 57.22758 | 57.48151 | 22.38826 | 30.68216
922.9805 | 4.682816 | -22.05589 | 0.0003537812 |  | 21.86984 | 43.06188 | 57.17554 | 57.34046 | 22.36549 | 30.63691
923.0801 | 4.683875 | -29.16846 | 0.0003137788 |  | 21.87403 | 42.96981 | 57.0944 | 57.18624 | 22.35297 | 30.61436
923.1796875 | 4.683291 | -30.20837 | 0.0003542497 |  | 21.86307 | 42.85107 | 57.0935 | 57.15788 | 22.30559 | 30.57677
923.2793 | 4.683093 | -34.692 | 0.0003333401 |  | 21.86416 | 42.79822 | 57.13049 | 57.05066 | 22.25672 | 30.51599
923.3789 | 4.683567 | -29.88664 | 0.0003002013 |  | 21.85929 | 42.69709 | 57.13292 | 56.99298 | 22.22953 | 30.5105
923.4785 | 4.683454 | -32.11137 | 0.0003521731 |  | 21.83212 | 42.64754 | 57.13655 | 56.94732 | 22.2023 | 30.48066
923.578125 | 4.682992 | -35.94472 | 0.0003160574 |  | 21.83819 | 42.62441 | 57.14877 | 56.88469 | 22.18072 | 30.44984
923.6777 | 4.68312 | -28.10303 | 0.0003220579 |  | 21.84336 | 42.65308 | 57.16418 | 56.78678 | 22.13355 | 30.39157
923.7773 | 4.682653 | -31.84114 | 0.0003075882 |  | 21.81178 | 42.71245 | 57.18993 | 56.71629 | 22.16628 | 30.37316
923.877 | 4.683393 | -32.05897 | 0.0002871135 |  | 21.77971 | 42.74575 | 57.1839 | 56.65625 | 22.13098 | 30.32905
923.9765625 | 4.682412 | -36.33708 | 0.0003331652 |  | 21.77284 | 42.80051 | 57.20367 | 56.5937 | 22.0993 | 30.30681
924.0762 | 4.683147 | -30.27125 | 0.0003481077 |  | 21.77641 | 42.83035 | 57.2284 | 56.63839 | 22.08001 | 30.23046
924.1758 | 4.68318 | -31.72129 | 0.0003090678 |  | 21.73753 | 42.8751 | 57.33852 | 56.62362 | 22.0725 | 30.21474
924.2754 | 4.683281 | -28.26526 | 0.0003310392 |  | 21.78157 | 42.91099 | 57.31667 | 56.62271 | 22.05014 | 30.16422
924.375 | 4.682887 | -30.20791 | 0.0003611544 |  | 21.75283 | 42.97386 | 57.34604 | 56.58369 | 22.07539 | 30.12678
924.4746 | 4.683159 | -39.0084 | 0.0002949246 |  | 21.72106 | 43.00996 | 57.41486 | 56.55134 | 22.07802 | 30.05119
924.5742 | 4.682971 | -33.6685 | 0.0003252121 |  | 21.70518 | 43.07819 | 57.43956 | 56.5087 | 22.03264 | 30.07334
924.6738 | 4.682921 | -33.54819 | 0.0003153316 |  | 21.70227 | 43.11523 | 57.46629 | 56.42656 | 22.02296 | 29.97647
924.7734375 | 4.682676 | -32.26859 | 0.0003236452 |  | 21.71464 | 43.19307 | 57.47775 | 56.36683 | 22.01783 | 29.92554
924.873 | 4.682979 | -34.02486 | 0.0003098483 |  | 21.72239 | 43.20438 | 57.5579 | 56.301 | 21.98176 | 29.87867
924.9727 | 4.682951 | -35.37692 | 0.0003068801 |  | 21.66993 | 43.26457 | 57.55288 | 56.21482 | 21.95205 | 29.82648
925.0723 | 4.683272 | -35.97252 | 0.0003530642 |  | 21.64787 | 43.32023 | 57.56392 | 56.14441 | 21.94022 | 29.77843
925.171875 | 4.683099 | -32.42535 | 0.0003316243 |  | 21.64378 | 43.32244 | 57.52697 | 56.05011 | 21.92845 | 29.73217
925.2715 | 4.682902 | -33.76693 | 0.000305984 |  | 21.63145 | 43.35695 | 57.45445 | 55.96832 | 21.90582 | 29.69657
925.3711 | 4.682289 | -33.95422 | 0.0003192485 |  | 21.661 | 43.33876 | 57.40921 | 55.89058 | 21.86156 | 29.63928
925.4707 | 4.683078 | -34.26547 | 0.0003484797 |  | 21.63234 | 43.30224 | 57.36538 | 55.80052 | 21.80974 | 29.60166
925.5703125 | 4.683051 | -34.52886 | 0.0002909837 |  | 21.61807 | 43.27215 | 57.3249 | 55.77119 | 21.80084 | 29.58809
925.6699 | 4.683173 | -34.15428 | 0.0003083365 |  | 21.62959 | 43.21056 | 57.34465 | 55.78086 | 21.77844 | 29.54808
925.7695 | 4.682853 | -31.81471 | 0.0003181293 |  | 21.62953 | 43.1613 | 57.27489 | 55.76922 | 21.77527 | 29.5259
925.8691 | 4.68322 | -36.78868 | 0.00028212 |  | 21.6226 | 43.09228 | 57.26499 | 55.70176 | 21.82609 | 29.49561
925.96875 | 4.683022 | -33.21508 | 0.0003071451 |  | 21.64081 | 43.02604 | 57.23038 | 55.64444 | 21.78906 | 29.50854
926.0684 | 4.682937 | -35.30629 | 0.0003319443 |  | 21.61891 | 42.94643 | 57.21268 | 55.59232 | 21.76307 | 29.51104
926.168 | 4.682876 | -31.47385 | 0.0002921017 |  | 21.60044 | 42.87514 | 57.17512 | 55.534 | 21.79879 | 29.54163
926.2676 | 4.683288 | -34.78451 | 0.0003457289 |  | 21.61793 | 42.79668 | 57.14504 | 55.45264 | 21.77519 | 29.56538
926.3671875 | 4.683248 | -36.7545 | 0.0003237968 |  | 21.6414 | 42.72473 | 57.1167 | 55.31932 | 21.85747 | 29.634
926.4668 | 4.683196 | -33.2251 | 0.0003182734 |  | 21.66898 | 42.70095 | 57.05362 | 55.29614 | 21.87224 | 29.68239
926.5664 | 4.683139 | -38.39912 | 0.0003461579 |  | 21.65723 | 42.63459 | 57.03934 | 55.20124 | 21.93683 | 29.71385
926.666 | 4.682634 | -38.061 | 0.0003227975 |  | 21.63628 | 42.62241 | 57.00514 | 55.14033 | 21.97838 | 29.79611
926.765625 | 4.682846 | -33.79382 | 0.0003107171 |  | 21.63115 | 42.58173 | 57.01162 | 55.09474 | 22.07482 | 29.87136
926.8652 | 4.683584 | -35.47808 | 0.0003426277 |  | 21.67163 | 42.59524 | 57.00985 | 55.07131 | 22.16571 | 29.9167
926.9648 | 4.682318 | -36.77865 | 0.0003298548 |  | 21.68299 | 42.62863 | 56.94521 | 55.008 | 22.27821 | 30.01337
927.0645 | 4.683265 | -38.35219 | 0.0003133705 |  | 21.61584 | 42.68631 | 56.93389 | 54.97176 | 22.30987 | 30.13332
927.1640625 | 4.683153 | -32.55477 | 0.0003004513 |  | 21.68192 | 42.74237 | 56.908 | 54.9461 | 22.36015 | 30.25216
927.2637 | 4.682885 | -34.008 | 0.0003647635 |  | 21.70524 | 42.84806 | 56.85188 | 54.93998 | 22.47131 | 30.34292
927.3633 | 4.683762 | -32.77897 | 0.0002965748 |  | 21.72469 | 42.89933 | 56.83907 | 54.91036 | 22.54426 | 30.44348
927.4629 | 4.683178 | -31.81015 | 0.0003315113 |  | 21.71252 | 42.97939 | 56.79167 | 54.90453 | 22.58944 | 30.54107
927.5625 | 4.682991 | -34.93398 | 0.0003289464 |  | 21.73518 | 43.02337 | 56.79685 | 54.97884 | 22.6839 | 30.6468
927.6621 | 4.683066 | -36.29333 | 0.0003282948 |  | 21.74889 | 43.07837 | 56.7124 | 54.9705 | 22.77023 | 30.68927
927.7617 | 4.683023 | -36.7308 | 0.0003384252 |  | 21.74734 | 43.15026 | 56.75529 | 54.96925 | 22.85106 | 30.80508
927.8613 | 4.682209 | -35.5674 | 0.0003304265 |  | 21.69719 | 43.18645 | 56.72506 | 54.8905 | 22.92475 | 30.84508
927.9609375 | 4.683213 | -35.39788 | 0.0003252153 |  | 21.70988 | 43.18758 | 56.70638 | 54.80696 | 22.99673 | 30.95427
928.0605 | 4.683713 | -35.5191 | 0.0003432543 |  | 21.68454 | 43.18012 | 56.66401 | 54.77785 | 23.05217 | 31.01451
928.1602 | 4.68282 | -32.11274 | 0.000314286 |  | 21.70417 | 43.21054 | 56.68702 | 54.6953 | 23.07486 | 31.05492
928.2598 | 4.683084 | -35.43069 | 0.0003455383 |  | 21.71063 | 43.18916 | 56.66832 | 54.68823 | 23.12117 | 31.15221
928.359375 | 4.682958 | -40.24243 | 0.0003069121 |  | 21.70527 | 43.167 | 56.62526 | 54.65512 | 23.19659 | 31.20716
928.459 | 4.68315 | -39.33559 | 0.0003300721 |  | 21.71371 | 43.15516 | 56.59801 | 54.67002 | 23.23529 | 31.25003
928.5586 | 4.682881 | -34.05539 | 0.00031136 |  | 21.67829 | 43.17021 | 56.61395 | 54.61929 | 23.31431 | 31.33266
928.6582 | 4.683145 | -34.61362 | 0.0003534535 |  | 21.67319 | 43.13224 | 56.59491 | 54.63147 | 23.41042 | 31.39272
928.7578125 | 4.682739 | -34.25817 | 0.0003220488 |  | 21.68945 | 43.15971 | 56.58766 | 54.58804 | 23.46353 | 31.46079
928.8574 | 4.682681 | -40.47119 | 0.0002879873 |  | 21.67106 | 43.17445 | 56.58875 | 54.56283 | 23.53273 | 31.52553
928.957 | 4.682634 | -36.37353 | 0.0003152146 |  | 21.6721 | 43.18643 | 56.58535 | 54.53224 | 23.59047 | 31.58692
929.0566 | 4.682624 | -37.35192 | 0.0002971819 |  | 21.67877 | 43.1966 | 56.58175 | 54.52438 | 23.64625 | 31.72144
929.15625 | 4.683136 | -36.98372 | 0.0003241733 |  | 21.66194 | 43.24148 | 56.5773 | 54.52101 | 23.71089 | 31.76297
929.2559 | 4.682324 | -37.95573 | 0.0002949183 |  | 21.65068 | 43.25386 | 56.53577 | 54.5404 | 23.75592 | 31.81638
929.3555 | 4.682869 | -37.09673 | 0.0003013847 |  | 21.647 | 43.24577 | 56.49426 | 54.54929 | 23.79285 | 31.93391
929.4551 | 4.683031 | -37.18605 | 0.0003336428 |  | 21.66166 | 43.3322 | 56.49898 | 54.59448 | 23.83205 | 31.95184
929.5546875 | 4.682928 | -41.17024 | 0.0002945494 |  | 21.63043 | 43.3101 | 56.45045 | 54.63847 | 23.85812 | 32.03709
929.6543 | 4.682631 | -31.62104 | 0.0002931399 |  | 21.62815 | 43.29805 | 56.49052 | 54.64291 | 23.90176 | 32.06844
929.7539 | 4.683009 | -36.80098 | 0.0002973282 |  | 21.62474 | 43.31549 | 56.46053 | 54.65907 | 23.90937 | 32.11117
929.8535 | 4.6826 | -37.37972 | 0.0003065515 |  | 21.60537 | 43.32382 | 56.46984 | 54.64389 | 23.88431 | 32.13403
929.953125 | 4.683087 | -40.83438 | 0.0003603465 |  | 21.61188 | 43.33191 | 56.44392 | 54.62283 | 23.91015 | 32.15733
930.0527 | 4.683125 | -34.35479 | 0.0003068616 |  | 21.60701 | 43.29729 | 56.4251 | 54.64054 | 23.89065 | 32.16848
930.1523 | 4.682542 | -36.43779 | 0.0003035877 |  | 21.56841 | 43.25407 | 56.44068 | 54.61732 | 23.86736 | 32.16892
930.252 | 4.683061 | -36.83562 | 0.0003225897 |  | 21.56134 | 43.24364 | 56.45501 | 54.61612 | 23.85275 | 32.17965
930.3515625 | 4.682856 | -38.30935 | 0.0003032053 |  | 21.56228 | 43.23123 | 56.4287 | 54.62818 | 23.81839 | 32.1671
930.4512 | 4.683281 | -37.526 | 0.0003009811 |  | 21.5553 | 43.19096 | 56.43394 | 54.61813 | 23.79636 | 32.15337
930.5508 | 4.682762 | -43.54079 | 0.0002876018 |  | 21.57974 | 43.15601 | 56.46456 | 54.60189 | 23.75867 | 32.1613
930.6504 | 4.682593 | -39.32374 | 0.0003256358 |  | 21.56678 | 43.16964 | 56.44054 | 54.6279 | 23.76467 | 32.17036
930.75 | 4.682792 | -41.88113 | 0.000321329 |  | 21.52472 | 43.20003 | 56.46441 | 54.64568 | 23.68433 | 32.15558
930.8496 | 4.682759 | -36.29925 | 0.0003409715 |  | 21.53166 | 43.17902 | 56.45604 | 54.74124 | 23.68595 | 32.14249
930.9492 | 4.683316 | -37.40889 | 0.000331761 |  | 21.52486 | 43.23569 | 56.48735 | 54.77188 | 23.62817 | 32.11319
931.0488 | 4.683165 | -31.55177 | 0.0003069223 |  | 21.54644 | 43.2976 | 56.51171875 | 54.8651 | 23.60199 | 32.12748
931.1484375 | 4.682978 | -34.54754 | 0.0003067235 |  | 21.55782 | 43.37389 | 56.49795 | 54.88648 | 23.56282 | 32.09042
931.248 | 4.683444 | -33.43655 | 0.000322947 |  | 21.54137 | 43.40787 | 56.53068 | 54.94424 | 23.52234 | 32.08393
931.3477 | 4.683701 | -30.61212 | 0.0003496148 |  | 21.55344 | 43.48116 | 56.50209 | 55.01892 | 23.48613 | 32.06495
931.4473 | 4.682904 | -34.22582 | 0.0003188704 |  | 21.54652 | 43.53976 | 56.48787 | 55.07009 | 23.45453 | 32.03122
931.546875 | 4.683349 | -32.89016 | 0.0003090555 |  | 21.53186 | 43.60306 | 56.53053 | 55.12246 | 23.44845 | 32.01885
931.6465 | 4.682514 | -36.24639 | 0.0003129666 |  | 21.55508 | 43.63047 | 56.51886 | 55.19919 | 23.42826 | 32.00843
931.7461 | 4.682825 | -27.13786 | 0.0003395587 |  | 21.54255 | 43.67075 | 56.53575 | 55.28022 | 23.39675 | 31.97337
931.8457 | 4.683545 | -29.14568 | 0.0003236301 |  | 21.54305 | 43.67694 | 56.54549 | 55.35088 | 23.36284 | 31.94215
931.9453125 | 4.68292 | -36.55946 | 0.0003426939 |  | 21.50941 | 43.72338 | 56.5239 | 55.38447 | 23.30908 | 31.94303
932.0449 | 4.682743 | -36.73445 | 0.0002818904 |  | 21.51079 | 43.74908 | 56.51937 | 55.46948 | 23.3038 | 31.92027
932.1445 | 4.682499 | -30.54695 | 0.0003142406 |  | 21.51259 | 43.75687 | 56.51903 | 55.48056 | 23.27673 | 31.90345
932.2441 | 4.682237 | -30.00786 | 0.0003121161 |  | 21.53554 | 43.75757 | 56.47253 | 55.51833 | 23.25446 | 31.88147
932.34375 | 4.682714 | -29.7955 | 0.0003313346 |  | 21.50915 | 43.77939 | 56.47768 | 55.55371 | 23.24248 | 31.86279
932.4434 | 4.683728 | -33.57235 | 0.0003404326 |  | 21.48955 | 43.77544 | 56.47511 | 55.56404 | 23.22837 | 31.86898
932.543 | 4.682806 | -25.75663 | 0.0003049322 |  | 21.49947 | 43.79602 | 56.48135 | 55.55655 | 23.18992 | 31.8862
932.6426 | 4.682792 | -32.67416 | 0.0003146126 |  | 21.52351 | 43.83703 | 56.44315 | 55.57003 | 23.22087 | 31.87407
932.7421875 | 4.683298 | -36.92311 | 0.0003209534 |  | 21.48972 | 43.83239 | 56.44838 | 55.54617 | 23.19651 | 31.89412
932.8418 | 4.682657 | -31.67071 | 0.0003606907 |  | 21.48404 | 43.86911 | 56.41022 | 55.56038 | 23.21976 | 31.89973
932.9414 | 4.682851 | -31.0906 | 0.0002942255 |  | 21.50597 | 43.90017 | 56.42476 | 55.5193 | 23.20997 | 31.91778
933.041 | 4.682212 | -32.5256 | 0.0003278571 |  | 21.48724 | 43.92102 | 56.40485 | 55.5304 | 23.21798 | 31.89909
933.140625 | 4.682678 | -33.56505 | 0.000324905 |  | 21.44212 | 43.89757 | 56.39926 | 55.49707 | 23.20515 | 31.92557
933.2402 | 4.682223 | -35.41885 | 0.0003377014 |  | 21.437 | 43.89275 | 56.39821 | 55.48266 | 23.22407 | 31.95663
933.3398 | 4.683318 | -27.83508 | 0.0002968109 |  | 21.42151 | 43.90153 | 56.40208 | 55.47928 | 23.26884 | 31.93928
933.4395 | 4.683098 | -27.39761 | 0.0002872128 |  | 21.444 | 43.93885 | 56.3717 | 55.50409 | 23.26348 | 31.94535
933.5390625 | 4.683384 | -26.06605 | 0.0002689732 |  | 21.43876 | 43.9381 | 56.36254 | 55.52218 | 23.24441 | 31.95428
933.6387 | 4.682515 | -32.89745 | 0.0003175993 |  | 21.41201 | 43.93338 | 56.35229 | 55.57718 | 23.30241 | 31.97418
933.7383 | 4.682424 | -32.71062 | 0.0002552398 |  | 21.40027 | 43.93367 | 56.36396 | 55.6431 | 23.2747 | 32.00704
933.8379 | 4.682554 | -29.72487 | 0.0003145117 |  | 21.39126 | 43.92426 | 56.34649 | 55.65708 | 23.28976 | 31.98085
933.9375 | 4.683322 | -28.84127 | 0.0002972469 |  | 21.38578 | 43.87604 | 56.35035 | 55.68074 | 23.30875 | 31.97755
934.0371 | 4.683332 | -32.46864 | 0.000320473 |  | 21.40194 | 43.88237 | 56.37091 | 55.7263 | 23.30306 | 32.01155
934.1367 | 4.682921 | -24.09606 | 0.0002829733 |  | 21.37626 | 43.87134 | 56.37563 | 55.76414 | 23.29404 | 32.00403
934.2363 | 4.683111 | -27.40855 | 0.0003085014 |  | 21.41074 | 43.85215 | 56.3695 | 55.8121 | 23.31213 | 32.008
934.3359375 | 4.682989 | -34.88613 | 0.0002820343 |  | 21.37671 | 43.83988 | 56.37264 | 55.78369 | 23.26265 | 32.00893
934.4355 | 4.683376 | -29.1598 | 0.0003069709 |  | 21.37545 | 43.80064 | 56.36589 | 55.77909 | 23.24597 | 32.03973
934.5352 | 4.683145 | -35.96432 | 0.0003162137 |  | 21.37438 | 43.82219 | 56.39969 | 55.74439 | 23.22183 | 32.04239
934.6348 | 4.683684 | -36.8224 | 0.0003360205 |  | 21.3686 | 43.88453 | 56.3779 | 55.65731 | 23.22812 | 32.08124
934.734375 | 4.68314 | -32.27633 | 0.000309709 |  | 21.37237 | 43.87508 | 56.35274 | 55.66286 | 23.20737 | 32.08397
934.834 | 4.682782 | -37.01152 | 0.0003233965 |  | 21.38778 | 43.90723 | 56.37193 | 55.66921 | 23.21677 | 32.07844
934.9336 | 4.683062 | -33.4051 | 0.0003345825 |  | 21.39793 | 43.93911 | 56.34213 | 55.65285 | 23.16069 | 32.11253
935.0332 | 4.683345 | -30.20654 | 0.0002807419 |  | 21.37025 | 43.94339 | 56.3302 | 55.61893 | 23.17228 | 32.09216
935.1328125 | 4.683624 | -25.06716 | 0.0003041163 |  | 21.36305 | 43.94616 | 56.35763 | 55.58533 | 23.13561 | 32.11574
935.2324 | 4.683621 | -31.73998 | 0.0002861626 |  | 21.37171 | 43.9768 | 56.33588 | 55.53644 | 23.11975 | 32.07994
935.332 | 4.682672 | -31.89674 | 0.0003262445 |  | 21.34897 | 44.03609 | 56.33692 | 55.47536 | 23.09688 | 32.05183
935.4316 | 4.682495 | -30.44032 | 0.0002912821 |  | 21.35467 | 44.01351 | 56.31845 | 55.50224 | 23.08372 | 32.0909
935.53125 | 4.682743 | -27.46824 | 0.0002901671 |  | 21.38063 | 44.02531 | 56.3143 | 55.53063 | 23.06343 | 32.05877
935.6309 | 4.683701 | -31.55633 | 0.0003256807 |  | 21.3798 | 44.0619 | 56.29853 | 55.51403 | 23.0655 | 32.07223
935.7305 | 4.682775 | -37.74519 | 0.0003176616 |  | 21.34106 | 44.05757 | 56.29399 | 55.56758 | 23.08045 | 32.05548
935.8301 | 4.683614 | -31.6101 | 0.0003379146 |  | 21.36268 | 44.08099 | 56.28268 | 55.57973 | 23.04845 | 32.00927
935.9296875 | 4.683137 | -31.5504 | 0.0002900841 |  | 21.33449 | 44.03641 | 56.29869 | 55.58943 | 23.05539 | 32.01202
936.0293 | 4.68285 | -29.61505 | 0.0003323054 |  | 21.33131 | 44.03738 | 56.27694 | 55.63601 | 23.02691 | 32.02208
936.1289 | 4.683364 | -25.9781 | 0.0003270529 |  | 21.34619 | 44.06497 | 56.22014 | 55.66343 | 23.02015 | 31.99202
936.2285 | 4.682315 | -33.97974 | 0.0002799954 |  | 21.34093 | 44.003 | 56.14841 | 55.70643 | 23.05299 | 31.98514
936.328125 | 4.682622 | -30.603 | 0.0003325875 |  | 21.32286 | 43.98625 | 56.13368 | 55.75214 | 23.04846 | 31.94403
936.4277 | 4.682812 | -32.50009 | 0.0003305437 |  | 21.34465 | 43.94526 | 56.07261 | 55.80297 | 23.01698 | 31.93192
936.5273 | 4.682982 | -30.84316 | 0.0003179046 |  | 21.33252 | 43.92866 | 56.02072 | 55.77261 | 23.00694 | 31.89268
936.627 | 4.682868 | -27.16247 | 0.0003096234 |  | 21.33261 | 43.89155 | 55.98922 | 55.80927 | 22.98942 | 31.9128
936.7265625 | 4.683099 | -20.69973 | 0.0002925068 |  | 21.32151 | 43.83812 | 55.97308 | 55.84167 | 23.00302 | 31.86556
936.8262 | 4.683318 | -32.41897 | 0.0003124768 |  | 21.32854 | 43.84259 | 55.96357 | 55.84422 | 22.98003 | 31.84124
936.9258 | 4.683296 | -28.51043 | 0.0003302158 |  | 21.32833 | 43.74345 | 55.93577 | 55.86798 | 22.96306 | 31.8069
937.0254 | 4.682768 | -28.1085 | 0.0003091516 |  | 21.31404 | 43.71532 | 55.9308 | 55.89716 | 22.90191 | 31.77719
937.125 | 4.6834 | -36.17075 | 0.0003132205 |  | 21.29241 | 43.63231 | 55.93984 | 55.9393 | 22.91364 | 31.7663
937.2246 | 4.683122 | -34.0162 | 0.0003049643 |  | 21.31678 | 43.61292 | 55.94438 | 55.93906 | 22.89488 | 31.7727
937.3242 | 4.683141 | -31.88033 | 0.0003142033 |  | 21.27757 | 43.52897 | 55.9169 | 55.94102 | 22.86377 | 31.72594
937.4238 | 4.683414 | -34.80684 | 0.0003221582 |  | 21.30005 | 43.47747 | 55.92011 | 55.97024 | 22.83926 | 31.70977
937.5234375 | 4.683176 | -33.08976 | 0.000295091 |  | 21.29618 | 43.3792 | 55.94452 | 55.97813 | 22.82067 | 31.64953
937.623 | 4.682691 | -35.30218 | 0.000297134 |  | 21.28714 | 43.29377 | 55.92523 | 56.03774 | 22.81054 | 31.63537
937.7227 | 4.683391 | -33.581 | 0.0002860213 |  | 21.30118 | 43.24483 | 55.94706 | 56.08575 | 22.79026 | 31.57254
937.8223 | 4.683508 | -32.07902 | 0.0002971268 |  | 21.27995 | 43.17046 | 55.93197 | 56.0616 | 22.76215 | 31.51031
937.921875 | 4.683119 | -28.71823 | 0.000296593 |  | 21.27607 | 43.14595 | 55.9467 | 56.06235 | 22.73968 | 31.51032
938.0215 | 4.682699 | -32.89563 | 0.0002896147 |  | 21.27254 | 43.17335 | 55.96958 | 56.08198 | 22.75748 | 31.47828
938.1211 | 4.683352 | -31.70534 | 0.0002932081 |  | 21.24282 | 43.17509 | 55.99173 | 56.08738 | 22.69538 | 31.44542
938.2207 | 4.683107 | -33.79746 | 0.0003133264 |  | 21.25933 | 43.13699 | 56.02235 | 56.09338 | 22.69165 | 31.40041
938.3203125 | 4.682915 | -31.40458 | 0.000302104 |  | 21.24984 | 43.10597 | 56.00192 | 56.11628 | 22.68234 | 31.41075
938.4199 | 4.682993 | -35.1673 | 0.0003166098 |  | 21.23793 | 43.02349 | 56.02277 | 56.15925 | 22.64997 | 31.3815
938.5195 | 4.683258 | -32.83502 | 0.0002947851 |  | 21.21581 | 42.96486 | 56.05473 | 56.22181 | 22.63338 | 31.37672
938.6191 | 4.682972 | -30.43895 | 0.0003036672 |  | 21.21882 | 42.84265 | 56.05425 | 56.21515 | 22.62037 | 31.33587
938.71875 | 4.683496 | -37.25896 | 0.000323236 |  | 21.21746 | 42.76729 | 56.10811 | 56.22262 | 22.59725 | 31.30929
938.8184 | 4.682772 | -32.44039 | 0.0003316069 |  | 21.2066 | 42.67518 | 56.1211 | 56.25142 | 22.56359 | 31.25707
938.918 | 4.682905 | -28.95109 | 0.0003442692 |  | 21.1992 | 42.60899 | 56.1205 | 56.23962 | 22.56285 | 31.24785
939.0176 | 4.683152 | -33.88997 | 0.0002914299 |  | 21.1657 | 42.49629 | 56.12786 | 56.20173 | 22.59083 | 31.24164
939.1171875 | 4.683434 | -30.15323 | 0.000332542 |  | 21.18788 | 42.4129 | 56.16087 | 56.19589 | 22.58518 | 31.17116
939.2168 | 4.68291 | -27.41082 | 0.0003271385 |  | 21.17375 | 42.23228 | 56.17606 | 56.11967 | 22.61642 | 31.15113
939.3164 | 4.683062 | -31.3704 | 0.0003209724 |  | 21.13547 | 42.1697 | 56.20073 | 56.0724 | 22.59893 | 31.19675
939.416 | 4.682595 | -38.14256 | 0.0002943337 |  | 21.14603 | 42.13131 | 56.21203 | 55.96016 | 22.64201 | 31.18646
939.515625 | 4.683066 | -31.71537 | 0.0003484031 |  | 21.15559 | 42.10855 | 56.23402 | 55.8512 | 22.61536 | 31.17151
939.6152 | 4.683078 | -34.16066 | 0.0003056193 |  | 21.1269 | 42.10872 | 56.23166 | 55.72671 | 22.68834 | 31.1612
939.7148 | 4.682821 | -31.00129 | 0.0003052242 |  | 21.12444 | 42.14075 | 56.24413 | 55.62369 | 22.6668 | 31.14993
939.8145 | 4.683303 | -32.85416 | 0.0003027608 |  | 21.13588 | 42.19132 | 56.19389 | 55.51932 | 22.66138 | 31.14318
939.9140625 | 4.683052 | -31.74317 | 0.0003342335 |  | 21.1058 | 42.2395 | 56.16297 | 55.45542 | 22.69916 | 31.13771
940.0137 | 4.68294 | -36.75131 | 0.0003216059 |  | 21.07277 | 42.3345 | 56.14346 | 55.42471 | 22.68704 | 31.1126
940.1133 | 4.683033 | -33.53908 | 0.0003171625 |  | 21.10765 | 42.41606 | 56.09839 | 55.43027 | 22.68897 | 31.07818
940.2129 | 4.682713 | -35.14269 | 0.0003302077 |  | 21.07528 | 42.47242 | 56.04104 | 55.44492 | 22.7428 | 31.0832
940.3125 | 4.683142 | -31.8981 | 0.00031329 |  | 21.07479 | 42.52302 | 56.04319 | 55.49044 | 22.71222 | 31.05987
940.4121 | 4.68295 | -31.89765 | 0.0003259079 |  | 21.0825 | 42.59321 | 56.0416 | 55.51419 | 22.74249 | 31.02334
940.5117 | 4.683468 | -22.60592 | 0.0003067157 |  | 21.05245 | 42.64252 | 56.00229 | 55.48779 | 22.75281 | 31.00817
940.6113 | 4.682718 | -31.05233 | 0.0003191767 |  | 21.06696 | 42.65862 | 56.0141 | 55.52889 | 22.74317 | 30.9645
940.7109375 | 4.682919 | -31.43101 | 0.0002962636 |  | 21.08667 | 42.72094 | 56.01147 | 55.51376 | 22.72698 | 30.98432
940.8105 | 4.683247 | -30.71192 | 0.0002938491 |  | 21.05812 | 42.7467 | 56.03785 | 55.49536 | 22.70162 | 30.96631
940.9102 | 4.683413 | -34.24951 | 0.0002707446 |  | 21.0505 | 42.73067 | 56.01711 | 55.451 | 22.72996 | 30.95652
941.0098 | 4.682912 | -30.74245 | 0.0003089882 |  | 21.03393 | 42.77629 | 56.00357 | 55.43615 | 22.73408 | 30.91573
941.109375 | 4.682878 | -30.11677 | 0.0003016836 |  | 21.04904 | 42.81812 | 55.98535 | 55.36217 | 22.70695 | 30.95638
941.209 | 4.682915 | -30.4271 | 0.0002927221 |  | 21.0579 | 42.79935 | 55.99112 | 55.37398 | 22.70473 | 30.89292
941.3086 | 4.682836 | -28.93377 | 0.0002913234 |  | 21.03969 | 42.7993 | 55.99068 | 55.3562 | 22.7112 | 30.89794
941.4082 | 4.682518 | -29.50158 | 0.0003341335 |  | 21.01745 | 42.81609 | 56.00335 | 55.44569 | 22.67966 | 30.8892
941.5078125 | 4.683208 | -30.84179 | 0.0003207192 |  | 21.01368 | 42.84139 | 56.01585 | 55.48918 | 22.70222 | 30.88001
941.6074 | 4.683081 | -36.9386 | 0.0003050924 |  | 21.03003 | 42.79558 | 56.03425 | 55.56403 | 22.7033 | 30.91394
941.707 | 4.682635 | -25.44903 | 0.0002861069 |  | 21.00027 | 42.82388 | 56.02729 | 55.58854 | 22.67681 | 30.87524
941.8066 | 4.683198 | -33.69311 | 0.0002969515 |  | 21.00029 | 42.83509 | 56.02578 | 55.63139 | 22.66442 | 30.88119
941.90625 | 4.683132 | -31.16397 | 0.0003166123 |  | 20.9972 | 42.84385 | 56.05877 | 55.70754 | 22.67749 | 30.86668
942.0059 | 4.682558 | -27.94582 | 0.0003249958 |  | 21.00571 | 42.8979 | 56.06613 | 55.74475 | 22.61975 | 30.84223
942.1055 | 4.682996 | -36.16209 | 0.0002872977 |  | 20.96706 | 42.91379 | 56.06736 | 55.75825 | 22.62761 | 30.8556
942.2051 | 4.68303 | -34.75534 | 0.0003005102 |  | 20.98724 | 42.97231 | 56.08698 | 55.81657 | 22.62583 | 30.83244
942.3046875 | 4.682583 | -31.20134 | 0.0003221833 |  | 20.98402 | 42.9948 | 56.10098 | 55.83385 | 22.61572 | 30.80306
942.4043 | 4.682902 | -32.21573 | 0.0002988882 |  | 20.97214 | 43.02886 | 56.08864 | 55.88888 | 22.57973 | 30.78718
942.5039 | 4.68282 | -38.19451 | 0.000323594 |  | 20.96621 | 43.0587 | 56.13435 | 55.9529 | 22.59106 | 30.77963
942.6035 | 4.683143 | -34.11782 | 0.0003041324 |  | 20.93118 | 43.1118 | 56.13311 | 55.97865 | 22.54492 | 30.75311
942.703125 | 4.683015 | -31.37222 | 0.0003016889 |  | 20.96926 | 43.15816 | 56.14499 | 56.00759 | 22.55002 | 30.72599
942.8027 | 4.683039 | -31.57365 | 0.0003191598 |  | 20.93386 | 43.18891 | 56.17426 | 56.04581 | 22.52552 | 30.73341
942.9023 | 4.683811 | -32.76758 | 0.000299814 |  | 20.97035 | 43.24308 | 56.18557 | 56.00766 | 22.50704 | 30.67162
943.002 | 4.683081 | -33.24196 | 0.0003027619 |  | 20.96709 | 43.26049 | 56.21584 | 56.00056 | 22.51366 | 30.62884
943.1015625 | 4.683218 | -30.58295 | 0.0003103166 |  | 20.94876 | 43.30043 | 56.19333 | 55.97365 | 22.49893 | 30.61075
943.2012 | 4.683292 | -32.50738 | 0.0003538359 |  | 20.92004 | 43.32421875 | 56.17941 | 55.96218 | 22.45878 | 30.5869
943.3008 | 4.682795 | -36.51982 | 0.0003063198 |  | 20.93751 | 43.38443 | 56.16499 | 55.87448 | 22.42608 | 30.54976
943.4004 | 4.683125 | -33.90683 | 0.0003040053 |  | 20.93254 | 43.39902 | 56.15781 | 55.80815 | 22.40521 | 30.53
943.5 | 4.68273 | -42.03607 | 0.0002923502 |  | 20.89645 | 43.41026 | 56.1659 | 55.7084 | 22.36956 | 30.50734
943.5996 | 4.683064 | -37.4704 | 0.000315139 |  | 20.93049 | 43.41885 | 56.16144 | 55.61083 | 22.36625 | 30.45814
943.6992 | 4.683119 | -38.06008 | 0.0003360957 |  | 20.91173 | 43.41302 | 56.1547 | 55.5203 | 22.35622 | 30.43641
943.7988 | 4.683454 | -35.96477 | 0.0002876116 |  | 20.88605 | 43.39383 | 56.15255 | 55.43541 | 22.32681 | 30.41286
943.8984375 | 4.682888 | -37.48089 | 0.0002849834 |  | 20.92554 | 43.40685 | 56.14538 | 55.43165 | 22.33987 | 30.3576
943.998 | 4.682922 | -35.37191 | 0.0003064357 |  | 20.88911 | 43.41564 | 56.18219 | 55.3826 | 22.30157 | 30.33611
944.0977 | 4.683082 | -32.96855 | 0.0003246683 |  | 20.86368 | 43.40686 | 56.19812 | 55.39935 | 22.2804 | 30.28542
944.1973 | 4.682982 | -33.0246 | 0.0003001556 |  | 20.87686 | 43.42486 | 56.21513 | 55.44011 | 22.25848 | 30.23793
944.296875 | 4.68198 | -36.10148 | 0.000307276 |  | 20.91427 | 43.43354 | 56.21602 | 55.46295 | 22.23142 | 30.19976
944.3965 | 4.682331 | -41.27322 | 0.000309213 |  | 20.88264 | 43.47647 | 56.23697 | 55.46109 | 22.22644 | 30.14643
944.4961 | 4.682622 | -35.19464 | 0.0003235812 |  | 20.88025 | 43.45572 | 56.24269 | 55.44189 | 22.20063 | 30.12942
944.5957 | 4.683573 | -39.0052 | 0.0003120248 |  | 20.89873 | 43.46996 | 56.258 | 55.43282 | 22.21344 | 30.09993
944.6953125 | 4.682587 | -32.76712 | 0.0003138561 |  | 20.88273 | 43.4632 | 56.17585 | 55.4576 | 22.18676 | 30.03919
944.7949 | 4.683575 | -38.97832 | 0.0003090695 |  | 20.88288 | 43.49428 | 56.2018 | 55.50224 | 22.19113 | 30.00292
944.8945 | 4.683159 | -27.18297 | 0.0003185088 |  | 20.87482 | 43.46129 | 56.21525 | 55.49557 | 22.16 | 29.96624
944.9941 | 4.683283 | -34.23539 | 0.0003149582 |  | 20.86997 | 43.47656 | 56.13592 | 55.47393 | 22.16103 | 29.94383
945.09375 | 4.683179 | -34.52294 | 0.0002835024 |  | 20.857 | 43.43808 | 56.14164 | 55.51364 | 22.16403 | 29.92369
945.1934 | 4.682395 | -32.72657 | 0.0003009456 |  | 20.87121 | 43.41728 | 56.11148 | 55.49665 | 22.13291 | 29.88237
945.293 | 4.682585 | -34.10187 | 0.0003167181 |  | 20.90255 | 43.41067 | 56.092 | 55.50225 | 22.13721 | 29.86938
945.3926 | 4.682622 | -33.45204 | 0.0003661499 |  | 20.85925 | 43.3812 | 56.09155 | 55.47868 | 22.14428 | 29.82988
945.4921875 | 4.683155 | -41.71389 | 0.0003502918 |  | 20.87313 | 43.3555 | 56.06332 | 55.44992 | 22.12966 | 29.82171
945.5918 | 4.683155 | -41.12877 | 0.0003208831 |  | 20.89712 | 43.3097 | 56.03681 | 55.39687 | 22.11006 | 29.82211
945.6914 | 4.683566 | -36.69389 | 0.0003013515 |  | 20.88152 | 43.23622 | 56.02166 | 55.38078 | 22.12588 | 29.79921
945.791 | 4.683614 | -39.38025 | 0.0003254513 |  | 20.8745 | 43.18604 | 56.01427 | 55.33364 | 22.15064 | 29.80692
945.890625 | 4.68274 | -37.8573 | 0.0003613759 |  | 20.87375 | 43.08581 | 55.98783 | 55.35145 | 22.12571 | 29.78724
945.9902 | 4.682962 | -35.56968 | 0.0003154109 |  | 20.86 | 43.00206 | 55.95058 | 55.31697 | 22.12369 | 29.78741
946.0898 | 4.682959 | -36.31794 | 0.0003109507 |  | 20.83599 | 42.95581 | 55.93021 | 55.26447 | 22.12975 | 29.79455
946.1895 | 4.683718 | -42.21926 | 0.0003197283 |  | 20.89453 | 42.83043 | 55.93589 | 55.29196 | 22.13257 | 29.77248
946.2890625 | 4.683055 | -40.72547 | 0.0002934037 |  | 20.92917 | 42.75292 | 55.84923 | 55.18245 | 22.17991 | 29.76772
946.3887 | 4.68335 | -36.40862 | 0.0003365069 |  | 20.94054 | 42.66785 | 55.83897 | 55.14854 | 22.16001 | 29.79332
946.4883 | 4.682832 | -38.51852 | 0.0002776118 |  | 21.00369 | 42.57138 | 55.7974 | 55.10506 | 22.156 | 29.77464
946.5879 | 4.683082 | -37.52053 | 0.0003333936 |  | 21.0317 | 42.44984 | 55.7465 | 55.10524 | 22.20065 | 29.79035
946.6875 | 4.683353 | -41.13242 | 0.0002591023 |  | 21.07048 | 42.33456 | 55.72007 | 55.06639 | 22.21495 | 29.84431
946.7871 | 4.682259 | -42.63623 | 0.0003455472 |  | 21.08105 | 42.25388 | 55.67718 | 55.04401 | 22.2501 | 29.83861
946.8867 | 4.68312 | -41.53616 | 0.000311595 |  | 21.12846 | 42.1633 | 55.63025 | 54.97157 | 22.2646 | 29.85051
946.9863 | 4.683368 | -41.13834 | 0.0003074404 |  | 21.14085 | 41.99596 | 55.56775 | 54.88771 | 22.28093 | 29.84357
947.0859375 | 4.683191 | -37.42119 | 0.0003298328 |  | 21.17637 | 41.87599 | 55.5354 | 54.80244 | 22.27935 | 29.91655
947.1855 | 4.682927 | -36.51161 | 0.0003476671 |  | 21.28926 | 41.74534 | 55.41013 | 54.68451 | 22.31131 | 29.93956
947.2852 | 4.683196 | -35.43525 | 0.000302057 |  | 21.36373 | 41.61438 | 55.38879 | 54.54146 | 22.31442 | 29.99797
947.3848 | 4.682789 | -40.84441 | 0.0003147127 |  | 21.40557 | 41.47254 | 55.32238 | 54.52738 | 22.32837 | 30.01537
947.484375 | 4.682443 | -36.99146 | 0.0002783736 |  | 21.45602 | 41.43602 | 55.22215 | 54.44715 | 22.30737 | 30.01593
947.584 | 4.683244 | -41.54983 | 0.000335707 |  | 21.50419 | 41.44164 | 55.16696 | 54.36928 | 22.3591 | 30.0503
947.6836 | 4.683545 | -41.68518 | 0.0003115571 |  | 21.55814 | 41.52837 | 55.1192 | 54.34679 | 22.38776 | 30.11832
947.7832 | 4.682784 | -42.97526 | 0.000329435 |  | 21.61491 | 41.61068 | 55.06618 | 54.28763 | 22.40469 | 30.17304
947.8828125 | 4.682923 | -37.08443 | 0.000333701 |  | 21.60774 | 41.68869 | 54.98679 | 54.25129 | 22.4576 | 30.15155
947.9824 | 4.682504 | -37.44124 | 0.0003108564 |  | 21.65772 | 41.76052 | 54.95685 | 54.21106 | 22.47306 | 30.19966
948.082 | 4.683257 | -41.52842 | 0.0003056349 |  | 21.69933 | 41.84684 | 54.89222 | 54.18858 | 22.50367 | 30.19089
948.1816 | 4.682346 | -35.68634 | 0.0003083992 |  | 21.70427 | 41.86705 | 54.87765 | 54.16999 | 22.56616 | 30.2335
948.28125 | 4.683357 | -43.1138 | 0.0002823786 |  | 21.72783 | 41.95442 | 54.79616 | 54.11071 | 22.59393 | 30.28168
948.3809 | 4.682903 | -39.93939 | 0.0003522714 |  | 21.84527 | 42.00248 | 54.75946 | 54.0902 | 22.63973 | 30.36042
948.4805 | 4.683138 | -41.42361 | 0.0003106195 |  | 21.93131 | 42.09346 | 54.74644 | 54.04986 | 22.69394 | 30.42484
948.5801 | 4.683688 | -36.25186 | 0.0003200271 |  | 22.0167 | 42.12188 | 54.70091 | 53.97223 | 22.75187 | 30.46199
948.6796875 | 4.683227 | -42.89415 | 0.0003482281 |  | 22.13351 | 42.15817 | 54.65474 | 53.9078 | 22.83649 | 30.52221
948.7793 | 4.682935 | -37.30134 | 0.0003707748 |  | 22.23213 | 42.22562 | 54.59324 | 53.79289 | 22.8705 | 30.55321
948.8789 | 4.682867 | -35.6795 | 0.000254739 |  | 22.3273 | 42.28171 | 54.59113 | 53.67303 | 22.958 | 30.61564
948.9785 | 4.683602 | -35.02785 | 0.0003055823 |  | 22.46403 | 42.30988 | 54.53297 | 53.57792 | 22.98676 | 30.65187
949.078125 | 4.683165 | -39.41624 | 0.0003224442 |  | 22.53061 | 42.36632 | 54.46374 | 53.45625 | 23.05674 | 30.68062
949.1777 | 4.683215 | -34.34248 | 0.0002870318 |  | 22.61038 | 42.3813 | 54.43335 | 53.29371 | 23.08662 | 30.72585
949.2773 | 4.683227 | -34.58856 | 0.0003363287 |  | 22.66823 | 42.41465 | 54.431 | 53.14741 | 23.159 | 30.80906
949.377 | 4.682742 | -37.55334 | 0.0003388902 |  | 22.68007 | 42.42023 | 54.38105 | 53.01145 | 23.1839 | 30.87043
949.4765625 | 4.68298 | -43.7495 | 0.0003241614 |  | 22.67776 | 42.41813 | 54.33664 | 52.88795 | 23.23559 | 30.90894
949.5762 | 4.682321 | -35.65034 | 0.0003360267 |  | 22.68157 | 42.35084 | 54.27782 | 52.7613 | 23.28489 | 31.02777
949.6758 | 4.682765 | -33.81843 | 0.0003435143 |  | 22.70402 | 42.32255 | 54.25422 | 52.66105 | 23.31862 | 31.0893
949.7754 | 4.682189 | -34.67377 | 0.0003425128 |  | 22.74216 | 42.25734 | 54.20408 | 52.55107 | 23.35034 | 31.16223
949.875 | 4.682936 | -34.91119 | 0.0003419584 |  | 22.79247 | 42.13912 | 54.15821 | 52.42794 | 23.43798 | 31.22674
949.9746 | 4.683461 | -37.40478 | 0.0003373439 |  | 22.81969 | 42.08385 | 54.11105 | 52.29902 | 23.47262 | 31.34069
950.0742 | 4.682939 | -37.27354 | 0.0003267994 |  | 22.92491 | 42.03741 | 54.06095 | 52.19009 | 23.51072 | 31.41635
950.1738 | 4.683057 | -38.20591 | 0.0003061269 |  | 22.96932 | 41.95444 | 53.99198 | 52.04508 | 23.5678 | 31.47398
950.2734375 | 4.683368 | -38.46019 | 0.0003080355 |  | 23.03839 | 41.92365 | 53.95116 | 51.93723 | 23.58829 | 31.60356
950.373 | 4.68335 | -34.06724 | 0.0003139149 |  | 23.0666 | 41.85593 | 53.91331 | 51.82737 | 23.63924 | 31.71722
950.4727 | 4.683578 | -36.37718 | 0.0003044723 |  | 23.06194 | 41.8294 | 53.87164 | 51.69238 | 23.64906 | 31.78424
950.5723 | 4.683094 | -38.74728 | 0.0003193849 |  | 23.0768 | 41.79628 | 53.79834 | 51.54991 | 23.7021 | 31.89487
950.671875 | 4.682358 | -42.6827 | 0.0003403754 |  | 23.12867 | 41.71963 | 53.73159 | 51.38177 | 23.74498 | 31.97159
950.7715 | 4.682962 | -37.25076 | 0.000286586 |  | 23.1542 | 41.66227 | 53.66592 | 51.22836 | 23.74727 | 32.04702
950.8711 | 4.68268 | -38.50713 | 0.0003144404 |  | 23.1953 | 41.53833 | 53.63243 | 51.13881 | 23.76997 | 32.11539
950.9707 | 4.682874 | -36.0026 | 0.0003259626 |  | 23.22292 | 41.42782 | 53.6121 | 51.08726 | 23.75337 | 32.18954
951.0703125 | 4.683057 | -40.96107 | 0.0003371371 |  | 23.27204 | 41.32899 | 53.56245 | 51.03182 | 23.80877 | 32.23766
951.1699 | 4.683434 | -35.63804 | 0.0003296955 |  | 23.24807 | 41.20112 | 53.52553 | 51.01995 | 23.78479 | 32.25998
951.2695 | 4.683316 | -33.33083 | 0.0003037867 |  | 23.28684 | 41.11545 | 53.5164 | 50.99358 | 23.82722 | 32.344
951.3691 | 4.682899 | -39.9198 | 0.0003010544 |  | 23.29817 | 41.00177 | 53.47215 | 50.99383 | 23.78062 | 32.38433
951.46875 | 4.682712 | -40.26248 | 0.0003185575 |  | 23.30291 | 40.93527 | 53.45825 | 50.93614 | 23.76534 | 32.43398
951.5684 | 4.682937 | -37.48772 | 0.0002994377 |  | 23.33777 | 40.82565 | 53.38537 | 50.92397 | 23.78521 | 32.43113
951.668 | 4.682867 | -37.55243 | 0.0003119439 |  | 23.34813 | 40.73388 | 53.39478 | 50.89133 | 23.78006 | 32.50478
951.7676 | 4.682628 | -37.95163 | 0.0003103432 |  | 23.3711 | 40.68419 | 53.36992 | 50.88901 | 23.75497 | 32.54718
951.8671875 | 4.683035 | -36.47743 | 0.0003094151 |  | 23.3666 | 40.6114 | 53.37672 | 50.8112 | 23.77923 | 32.54696
951.9668 | 4.683012 | -39.17199 | 0.0003234775 |  | 23.3406 | 40.52451 | 53.34595 | 50.84503 | 23.75964 | 32.58404
952.0664 | 4.682504 | -43.35304 | 0.000320955 |  | 23.36168 | 40.49945 | 53.38542 | 50.84033 | 23.76773 | 32.58751
952.166 | 4.683179 | -41.25408 | 0.0003028196 |  | 23.3263 | 40.45633 | 53.39 | 50.87677 | 23.76249 | 32.637
952.265625 | 4.68286 | -38.25285 | 0.0002997635 |  | 23.32413 | 40.44694 | 53.43462 | 50.896 | 23.77829 | 32.64155
952.3652 | 4.682879 | -40.87175 | 0.0003178295 |  | 23.30701 | 40.40055 | 53.44013 | 50.91045 | 23.75708 | 32.64847
952.4648 | 4.683207 | -39.8282 | 0.0003432762 |  | 23.29358 | 40.39445 | 53.44025 | 50.87951 | 23.78277 | 32.65011
952.5645 | 4.682934 | -34.49469 | 0.000339448 |  | 23.28478 | 40.33323 | 53.46816 | 50.89455 | 23.79399 | 32.69772
952.6640625 | 4.682933 | -34.72891 | 0.0003208781 |  | 23.25658 | 40.32561 | 53.45253 | 50.88404 | 23.79037 | 32.76485
952.7637 | 4.682724 | -34.54846 | 0.0003570268 |  | 23.22836 | 40.25535 | 53.48764 | 50.89782 | 23.81876 | 32.73165
952.8633 | 4.683193 | -37.35694 | 0.0002936147 |  | 23.20939 | 40.24123 | 53.51474 | 50.85595 | 23.81224 | 32.81092
952.9629 | 4.683035 | -36.42548 | 0.0003222442 |  | 23.19123 | 40.25642 | 53.53817 | 50.90135 | 23.82957 | 32.85806
953.0625 | 4.682991 | -34.92851 | 0.0003407337 |  | 23.19405 | 40.27139 | 53.57822 | 50.94703 | 23.81186 | 32.88464
953.1621 | 4.6825 | -36.21313 | 0.0002893573 |  | 23.15155 | 40.25694 | 53.60164 | 51.01532 | 23.81388 | 32.90898
953.2617 | 4.683112 | -33.85442 | 0.0003236549 |  | 23.16517 | 40.2031 | 53.61848 | 51.1273 | 23.83434 | 32.95449
953.3613 | 4.683122 | -29.94133 | 0.0003126243 |  | 23.14655 | 40.20787 | 53.65218 | 51.17688 | 23.84409 | 32.97644
953.4609375 | 4.682522 | -35.97525 | 0.0003164581 |  | 23.10439 | 40.23565 | 53.70373 | 51.20117 | 23.84098 | 33.01071
953.5605 | 4.683141 | -34.15336 | 0.0003330612 |  | 23.10476 | 40.2471 | 53.7213 | 51.29325 | 23.8043 | 33.02559
953.6602 | 4.682949 | -38.62424 | 0.0003231765 |  | 23.07324 | 40.28888 | 53.74483 | 51.32202 | 23.81837 | 33.07411
953.7598 | 4.682829 | -32.31279 | 0.0003264577 |  | 23.02971 | 40.33057 | 53.7268 | 51.34654 | 23.81642 | 33.10773
953.859375 | 4.682597 | -28.22698 | 0.0003191012 |  | 23.00007 | 40.33974 | 53.76618 | 51.41599 | 23.80837 | 33.12037
953.959 | 4.682989 | -29.45737 | 0.000313061 |  | 22.99997 | 40.32356 | 53.78302 | 51.43917 | 23.80229 | 33.13914
954.0586 | 4.683067 | -30.26077 | 0.0003453409 |  | 22.96196 | 40.33479 | 53.80249 | 51.47071 | 23.77114 | 33.15242
954.1582 | 4.682367 | -36.40999 | 0.0003076926 |  | 22.94406 | 40.34308 | 53.78323 | 51.51912 | 23.7924 | 33.20798
954.2578125 | 4.682393 | -32.59442 | 0.0003427883 |  | 22.92334 | 40.37687 | 53.85873 | 51.57423 | 23.78285 | 33.21518
954.3574 | 4.683183 | -31.1061 | 0.0003306709 |  | 22.90842 | 40.44368 | 53.87589 | 51.66907 | 23.74653 | 33.21241
954.457 | 4.682657 | -31.01222 | 0.0003190259 |  | 22.86518 | 40.52383 | 53.91217 | 51.72699 | 23.748 | 33.23853
954.5566 | 4.683166 | -37.19015 | 0.0003461586 |  | 22.84408 | 40.58406 | 53.92765 | 51.83027 | 23.72006 | 33.25094
954.65625 | 4.683099 | -34.40081 | 0.0002809528 |  | 22.88359 | 40.68127 | 53.92725 | 51.92192 | 23.72179 | 33.22545
954.7559 | 4.683128 | -37.18787 | 0.0003160177 |  | 22.83846 | 40.79075 | 53.96872 | 51.98809 | 23.71439 | 33.22377
954.8555 | 4.682943 | -33.96835 | 0.0003018326 |  | 22.80386 | 40.87367 | 54.02994 | 52.10106 | 23.69589 | 33.20477
954.9551 | 4.682639 | -31.53081 | 0.0003381787 |  | 22.79289 | 40.94635 | 54.04377 | 52.13908 | 23.67547 | 33.20868
955.0546875 | 4.682607 | -35.35459 | 0.0003168785 |  | 22.77039 | 40.9989 | 54.07183 | 52.26375 | 23.68448 | 33.19213
955.1543 | 4.682979 | -35.02467 | 0.000328349 |  | 22.77001 | 41.01921 | 54.14371 | 52.33345 | 23.6476 | 33.20577
955.2539 | 4.682809 | -29.05545 | 0.0003363899 |  | 22.7643 | 41.06245 | 54.13228 | 52.41512 | 23.61686 | 33.17163
955.3535 | 4.682765 | -33.07745 | 0.000323259 |  | 22.74017 | 41.14809 | 54.15636 | 52.44191 | 23.63222 | 33.15449
955.453125 | 4.68326 | -37.40296 | 0.0003487666 |  | 22.72464 | 41.22936 | 54.20713 | 52.47517 | 23.60355 | 33.14331
955.5527 | 4.683599 | -33.02915 | 0.0003325878 |  | 22.72418 | 41.23203 | 54.23528 | 52.50528 | 23.60578 | 33.10229
955.6523 | 4.682454 | -33.31943 | 0.0003317925 |  | 22.7198 | 41.28788 | 54.29825 | 52.53348 | 23.57764 | 33.0705
955.752 | 4.682631 | -30.89192 | 0.0003008124 |  | 22.70054 | 41.28763 | 54.32626 | 52.56806 | 23.60399 | 33.04426
955.8515625 | 4.682786 | -30.62579 | 0.0003400329 |  | 22.6614 | 41.31651 | 54.39492 | 52.6259 | 23.5344 | 33.00197
955.9512 | 4.683254 | -33.86445 | 0.000332734 |  | 22.65214 | 41.26925 | 54.42258 | 52.66621 | 23.55765 | 32.9825
956.0508 | 4.682894 | -34.59949 | 0.0003398105 |  | 22.64052 | 41.25373 | 54.46237 | 52.67946 | 23.53093 | 32.93039
956.1504 | 4.682902 | -36.15298 | 0.0003205621 |  | 22.61291 | 41.20522 | 54.50804 | 52.67355 | 23.53802 | 32.90161
956.25 | 4.68256 | -36.01125 | 0.0003447729 |  | 22.60613 | 41.12976 | 54.52962 | 52.70592 | 23.50971 | 32.79724
956.3496 | 4.683281 | -37.98216 | 0.0003112508 |  | 22.57465 | 41.11499 | 54.55473 | 52.66237 | 23.48527 | 32.74452
956.4492 | 4.682704 | -39.61402 | 0.000356573 |  | 22.55875 | 41.01807 | 54.58872 | 52.61022 | 23.44441 | 32.67376
956.5488 | 4.682941 | -36.65425 | 0.000305565 |  | 22.51705 | 41.01585 | 54.64475 | 52.6354 | 23.43564 | 32.60045
956.6484375 | 4.683102 | -40.07747 | 0.0003409807 |  | 22.48129 | 41.02404 | 54.64699 | 52.60914 | 23.46189 | 32.55954
956.748 | 4.682478 | -35.87865 | 0.0003086799 |  | 22.46232 | 40.97554 | 54.6563 | 52.59525 | 23.41201 | 32.52179
956.8477 | 4.682658 | -39.99772 | 0.0003488015 |  | 22.48313 | 40.95369 | 54.72645 | 52.59142 | 23.37644 | 32.44984
956.9473 | 4.683262 | -33.8125 | 0.000315551 |  | 22.47551 | 40.9104 | 54.75976 | 52.54711 | 23.3602 | 32.3896
957.046875 | 4.682698 | -36.95182 | 0.0003184824 |  | 22.42362 | 40.88533 | 54.76204 | 52.52699 | 23.34781 | 32.33068
957.1465 | 4.683085 | -36.38949 | 0.0003112789 |  | 22.42035 | 40.81542 | 54.86975 | 52.49888 | 23.33756 | 32.27386
957.2461 | 4.682939 | -36.32523 | 0.0003055953 |  | 22.42898 | 40.77779 | 54.90403 | 52.49399 | 23.32288 | 32.21722
957.3457 | 4.682576 | -38.72951 | 0.0003339506 |  | 22.38105 | 40.7415 | 54.95327 | 52.4609375 | 23.32001 | 32.17363
957.4453125 | 4.683032 | -42.48265 | 0.0003676616 |  | 22.37774 | 40.76 | 55.03335 | 52.49226 | 23.30119 | 32.13042
957.5449 | 4.682664 | -34.35433 | 0.00033198 |  | 22.30817 | 40.70432 | 55.03518 | 52.44187 | 23.29467 | 32.09218
957.6445 | 4.682682 | -41.63778 | 0.0003449308 |  | 22.307 | 40.71395 | 55.12559 | 52.38967 | 23.26631 | 32.04757
957.7441 | 4.682827 | -38.45928 | 0.0003398145 |  | 22.27514 | 40.71127 | 55.14465 | 52.33504 | 23.27537 | 32.0102
957.84375 | 4.68279 | -35.69545 | 0.0003072276 |  | 22.27022 | 40.7921 | 55.19781 | 52.34496 | 23.25782 | 31.94167
957.9434 | 4.683018 | -31.5659 | 0.0003020964 |  | 22.2291 | 40.79649 | 55.25994 | 52.33271 | 23.22238 | 31.95035
958.043 | 4.682803 | -26.27066 | 0.0003257028 |  | 22.2082 | 40.83252 | 55.31279 | 52.33467 | 23.21464 | 31.94086
958.1426 | 4.683289 | -29.45737 | 0.000342663 |  | 22.19486 | 40.89181 | 55.3845 | 52.37624 | 23.19312 | 31.90407
958.2421875 | 4.68276 | -37.66727 | 0.000342411 |  | 22.15918 | 40.94279 | 55.40934 | 52.42513 | 23.19306 | 31.86378
958.3418 | 4.683013 | -32.88515 | 0.0003206788 |  | 22.12711 | 41.00063 | 55.47526 | 52.4844 | 23.19369 | 31.85021
958.4414 | 4.682529 | -31.70079 | 0.0003224016 |  | 22.14718 | 41.02677 | 55.52235 | 52.5144 | 23.15425 | 31.8257
958.541 | 4.682769 | -33.64435 | 0.0003001643 |  | 22.10286 | 41.13839 | 55.55749 | 52.58399 | 23.15 | 31.79963
958.640625 | 4.682932 | -33.26202 | 0.000334953 |  | 22.10982 | 41.19967 | 55.62246 | 52.63073 | 23.10279 | 31.7784
958.7402 | 4.683166 | -38.58322 | 0.0003285045 |  | 22.12216 | 41.30227 | 55.69568 | 52.66603 | 23.11873 | 31.72404
958.8398 | 4.683254 | -39.4085 | 0.0003241264 |  | 22.10803 | 41.36225 | 55.70065 | 52.71404 | 23.11358 | 31.72847
958.9395 | 4.683353 | -35.34365 | 0.0003165606 |  | 22.07267 | 41.45199 | 55.74415 | 52.74946 | 23.11891 | 31.65006
959.0390625 | 4.682969 | -32.09132 | 0.000313656 |  | 22.0354 | 41.57795 | 55.76844 | 52.79022 | 23.07356 | 31.61335
959.1387 | 4.683213 | -37.19653 | 0.0003049175 |  | 22.03128 | 41.63142 | 55.82859 | 52.83652 | 23.09201 | 31.57543
959.2383 | 4.682812 | -31.78737 | 0.0002928522 |  | 22.00184 | 41.7326 | 55.8684 | 52.84112 | 23.05398 | 31.57087
959.3379 | 4.682507 | -33.65984 | 0.0003175419 |  | 21.97317 | 41.76651 | 55.87783 | 52.84576 | 23.05136 | 31.54393
959.4375 | 4.682873 | -39.16333 | 0.0003373345 |  | 21.94674 | 41.80592 | 55.89687 | 52.87975 | 22.99006 | 31.51214
959.5371 | 4.682979 | -36.42731 | 0.0003499424 |  | 21.94702 | 41.85818 | 55.90785 | 52.92535 | 22.99766 | 31.47433
959.6367 | 4.683025 | -30.16416 | 0.0002657689 |  | 21.92735 | 41.87865 | 55.9338 | 52.96864 | 22.96354 | 31.45359
959.7363 | 4.682699 | -37.02336 | 0.0003594923 |  | 21.86437 | 41.96106 | 55.97181 | 53.02137 | 22.91535 | 31.42818
959.8359375 | 4.682259 | -36.84473 | 0.0003263893 |  | 21.87906 | 41.97498 | 55.9861 | 53.08152 | 22.88309 | 31.40694
959.9355 | 4.682727 | -37.91927 | 0.0003292141 |  | 21.82698 | 41.9916 | 56.01193 | 53.08537 | 22.8896 | 31.38378
960.0352 | 4.683296 | -41.92533 | 0.000323294 |  | 21.78889 | 42.04699 | 56.03244 | 53.06018 | 22.87012 | 31.34595
960.1348 | 4.683271 | -39.05579 | 0.0003223153 |  | 21.80568 | 42.05938 | 56.05843 | 53.06508 | 22.8317 | 31.323
960.234375 | 4.682733 | -36.1949 | 0.0002928023 |  | 21.77539 | 42.04653 | 56.06379 | 53.01362 | 22.81547 | 31.26201
960.334 | 4.683073 | -39.16926 | 0.0003359589 |  | 21.75008 | 42.07205 | 56.0158 | 52.95448 | 22.77497 | 31.23225
960.4336 | 4.683267 | -43.09101 | 0.0003077291 |  | 21.73837 | 42.07345 | 56.05645 | 52.90433 | 22.74799 | 31.19319
960.5332 | 4.683271 | -40.48031 | 0.0003568899 |  | 21.70197 | 42.13247 | 56.04875 | 52.81408 | 22.74805 | 31.13279
960.6328125 | 4.682795 | -42.4945 | 0.0003686248 |  | 21.70934 | 42.13221 | 56.01479 | 52.64476 | 22.70466 | 31.0989
960.7324 | 4.683328 | -36.81192 | 0.0003349704 |  | 21.65428 | 42.15127 | 56.05991 | 52.54361 | 22.65513 | 31.07046
960.832 | 4.68233 | -39.92435 | 0.0003449386 |  | 21.6578 | 42.17917 | 56.06963 | 52.41191 | 22.64095 | 31.00695
960.9316 | 4.683359 | -36.93405 | 0.0003226441 |  | 21.64064 | 42.15654 | 56.09938 | 52.30946 | 22.61097 | 30.96216
961.03125 | 4.683134 | -34.53843 | 0.0003638741 |  | 21.66754 | 42.15935 | 56.08845 | 52.19886 | 22.59815 | 30.94532
961.1309 | 4.682679 | -38.28611 | 0.0003088217 |  | 21.70372 | 42.11584 | 56.11765 | 52.15728 | 22.56293 | 30.9317
961.2305 | 4.683446 | -39.01523 | 0.0003298466 |  | 21.78493 | 42.03185 | 56.11581 | 52.12591 | 22.56881 | 30.88766
961.3301 | 4.682944 | -33.59149 | 0.0003306452 |  | 21.80816 | 41.95325 | 56.10443 | 52.08302 | 22.57806 | 30.92352
961.4296875 | 4.682645 | -39.82774 | 0.0003559873 |  | 21.84887 | 41.81369 | 56.11282 | 52.13498 | 22.56954 | 30.94628
961.5293 | 4.683056 | -38.5527 | 0.0003243236 |  | 21.915 | 41.67786 | 56.124 | 52.14613 | 22.57914 | 30.91923
961.6289 | 4.682894 | -45.65387 | 0.0003175641 |  | 21.92796 | 41.58247 | 56.07596 | 52.15165 | 22.5609 | 30.93359375
961.7285 | 4.682831 | -38.08423 | 0.0003206422 |  | 21.95038 | 41.48905 | 56.04746 | 52.18518 | 22.58158 | 30.92564
961.828125 | 4.683062 | -41.25363 | 0.0003277586 |  | 21.95595 | 41.43705 | 56.05277 | 52.14857 | 22.58788 | 30.90741
961.9277 | 4.683193 | -38.02499 | 0.000303833 |  | 21.97115 | 41.36963 | 56.04599 | 52.15555 | 22.6106 | 30.95007
962.0273 | 4.682687 | -39.61037 | 0.0003016995 |  | 22.00746 | 41.3182 | 56.0121 | 52.16449 | 22.62352 | 30.9386
962.127 | 4.682557 | -36.37946 | 0.0003157932 |  | 22.04147 | 41.30479 | 55.94329 | 52.10904 | 22.6284 | 30.95601
962.2265625 | 4.683347 | -35.59338 | 0.0003305253 |  | 22.0252 | 41.26313 | 55.9129 | 52.07483 | 22.64642 | 30.95842
962.3262 | 4.682812 | -34.64461 | 0.0003141295 |  | 22.07885 | 41.25367 | 55.88939 | 52.01875 | 22.63805 | 31.01132
962.4258 | 4.682907 | -39.54567 | 0.0003332277 |  | 22.09065 | 41.28809 | 55.83401 | 52.00268 | 22.68921 | 31.00408
962.5254 | 4.683988 | -37.02245 | 0.0003024762 |  | 22.11757 | 41.31707 | 55.78983 | 51.96921 | 22.71372 | 31.04711
962.625 | 4.683287 | -31.81289 | 0.0003149604 |  | 22.12954 | 41.28952 | 55.76812 | 51.9175 | 22.75588 | 31.06728
962.7246 | 4.683774 | -35.13768 | 0.000353856 |  | 22.15723 | 41.28888 | 55.70536 | 51.85168 | 22.8055 | 31.06396
962.8242 | 4.683102 | -38.9765 | 0.0003150996 |  | 22.17285 | 41.23864 | 55.71532 | 51.83095 | 22.79465 | 31.07316
962.9238 | 4.68312 | -35.89232 | 0.0003330098 |  | 22.17082 | 41.12564 | 55.66175 | 51.81206 | 22.81242 | 31.09134
963.0234375 | 4.683597 | -26.81067 | 0.0003209491 |  | 22.17537 | 41.04698 | 55.62729 | 51.79662 | 22.8548 | 31.11046
963.123 | 4.682915 | -40.43428 | 0.0003015756 |  | 22.16944 | 40.95146 | 55.60086 | 51.70588 | 22.83198 | 31.10255
963.2227 | 4.682978 | -38.65978 | 0.0003466006 |  | 22.13713 | 40.81188 | 55.5829 | 51.73959 | 22.85254 | 31.11649
963.3223 | 4.683275 | -33.87994 | 0.0003474549 |  | 22.17756 | 40.65311 | 55.54248 | 51.79044 | 22.86729 | 31.10881
963.421875 | 4.68309 | -34.88567 | 0.0003463563 |  | 22.1413 | 40.47859 | 55.4926 | 51.79911 | 22.87269 | 31.12304
963.5215 | 4.683322 | -35.68771 | 0.0003351937 |  | 22.15491 | 40.35734 | 55.48025 | 51.81083 | 22.88896 | 31.12628
963.6211 | 4.683322 | -38.29112 | 0.000301665 |  | 22.11072 | 40.15892 | 55.43919 | 51.83141 | 22.8678 | 31.14654
963.7207 | 4.683789 | -40.17772 | 0.0002946723 |  | 22.13748 | 40.01546 | 55.41228 | 51.80918 | 22.85725 | 31.12541
963.8203125 | 4.683446 | -40.0802 | 0.0002925747 |  | 22.14822 | 39.89428 | 55.36435 | 51.79799 | 22.87169 | 31.13719
963.9199 | 4.683206 | -34.4245 | 0.0003451228 |  | 22.13213 | 39.75747 | 55.34669 | 51.84294 | 22.83637 | 31.18066
964.0195 | 4.683147 | -33.63113 | 0.0002991707 |  | 22.15585 | 39.63263 | 55.28979 | 51.85975 | 22.87774 | 31.20213
964.1191 | 4.683022 | -33.68627 | 0.0003151604 |  | 22.15766 | 39.5589 | 55.25912 | 51.82354 | 22.87443 | 31.18416
964.21875 | 4.682693 | -33.42014 | 0.0003281113 |  | 22.12707 | 39.45831 | 55.21902 | 51.83927 | 22.85355 | 31.2049
964.3184 | 4.683549 | -36.31201 | 0.000311011 |  | 22.14808 | 39.37204 | 55.19844 | 51.87391 | 22.88629 | 31.23613
964.418 | 4.683308 | -37.25395 | 0.0003468396 |  | 22.15716 | 39.33465 | 55.14854 | 51.86415 | 22.84991 | 31.23509
964.5176 | 4.683489 | -39.69696 | 0.0003524549 |  | 22.14681 | 39.30072 | 55.14458 | 51.8854 | 22.89762 | 31.23571
964.6171875 | 4.68221 | -38.27153 | 0.0003201677 |  | 22.15242 | 39.2473 | 55.10405 | 51.86176 | 22.92046 | 31.24967
964.7168 | 4.682661 | -40.38187 | 0.0003121634 |  | 22.14354 | 39.20195 | 55.07746 | 51.81437 | 22.91655 | 31.25502
964.8164 | 4.683368 | -38.21092 | 0.0003336251 |  | 22.13246 | 39.23231 | 55.05487 | 51.76484 | 22.94794 | 31.25836
964.916 | 4.683489 | -40.3044 | 0.0003403356 |  | 22.11135 | 39.22948 | 55.00492 | 51.71646 | 22.94343 | 31.26097
965.015625 | 4.683183 | -39.86739 | 0.0003864181 |  | 22.12201 | 39.2771 | 54.97658 | 51.61141 | 22.99309 | 31.28282
965.1152 | 4.682695 | -36.85384 | 0.0003299518 |  | 22.09737 | 39.34149 | 54.97259 | 51.55125 | 22.95897 | 31.27745
965.2148 | 4.683155 | -39.27179 | 0.0003237981 |  | 22.08026 | 39.39033 | 54.93689 | 51.47007 | 23.04894 | 31.26109
965.3145 | 4.682635 | -44.29315 | 0.0003206059 |  | 22.08646 | 39.46235 | 54.90294 | 51.43261 | 23.00523 | 31.28433
965.4140625 | 4.682722 | -36.24913 | 0.0003798452 |  | 22.0606 | 39.52047 | 54.8855 | 51.40025 | 23.03167 | 31.24936
965.5137 | 4.682534 | -37.18878 | 0.0003235371 |  | 22.04527 | 39.55671 | 54.85717 | 51.40965 | 23.04462 | 31.2755
965.6133 | 4.682352 | -38.9774 | 0.0003085796 |  | 22.05154 | 39.60595 | 54.87081 | 51.42662 | 23.06664 | 31.26516
965.7129 | 4.683382 | -39.64273 | 0.0003240904 |  | 22.02162 | 39.68282 | 54.8072 | 51.43982 | 23.06654 | 31.26105
965.8125 | 4.682927 | -37.43896 | 0.00033232 |  | 22.01132 | 39.72726 | 54.76669 | 51.47838 | 23.0779 | 31.24653
965.9121 | 4.683699 | -40.08521 | 0.0003530296 |  | 21.98229 | 39.79278 | 54.74765 | 51.4744 | 23.10693 | 31.23867
966.0117 | 4.683158 | -39.27908 | 0.0003260212 |  | 21.99886 | 39.85173 | 54.74339 | 51.5405 | 23.12963 | 31.24317
966.1113 | 4.682799 | -34.62912 | 0.0003138213 |  | 21.9442 | 39.91172 | 54.72058 | 51.59023 | 23.1625 | 31.23381
966.2109375 | 4.682607 | -35.12173 | 0.0002873469 |  | 21.94693 | 39.98354 | 54.72364 | 51.639 | 23.16606 | 31.21905
966.3105 | 4.683061 | -39.93529 | 0.0003250469 |  | 21.94257 | 40.09494 | 54.68391 | 51.69994 | 23.23199 | 31.19706
966.4102 | 4.683067 | -40.4958 | 0.0003638803 |  | 21.93057 | 40.16693 | 54.6871 | 51.75683 | 23.21352 | 31.20038
966.5098 | 4.683084 | -37.14458 | 0.0003172395 |  | 21.89782 | 40.26735 | 54.66534 | 51.79847 | 23.22597 | 31.20104
966.609375 | 4.683794 | -39.604 | 0.0003258061 |  | 21.91175 | 40.33223 | 54.66518 | 51.85475 | 23.25294 | 31.18663
966.709 | 4.682857 | -37.84681 | 0.0003032343 |  | 21.87693 | 40.41879 | 54.61278 | 51.90139 | 23.26254 | 31.2032
966.8086 | 4.6829 | -45.55043 | 0.0003442576 |  | 21.87696 | 40.47752 | 54.59945 | 51.93477 | 23.31739 | 31.1789
966.9082 | 4.683259 | -41.71753 | 0.0003288134 |  | 21.85565 | 40.50792 | 54.59824 | 51.96372 | 23.29565 | 31.17354
967.0078125 | 4.683068 | -39.609 | 0.0003176509 |  | 21.86645 | 40.57821 | 54.57044 | 51.98098 | 23.34331 | 31.16072
967.1074 | 4.68335 | -41.3475 | 0.0003057049 |  | 21.85209 | 40.64262 | 54.54685 | 51.958 | 23.34703 | 31.18548
967.207 | 4.683075 | -37.49046 | 0.0003201134 |  | 21.82603 | 40.73571 | 54.54755 | 51.95743 | 23.40294 | 31.21108
967.3066 | 4.682807 | -39.77124 | 0.0003162283 |  | 21.85923 | 40.78751 | 54.53427 | 51.97562 | 23.43515 | 31.20038
967.40625 | 4.682797 | -42.26164 | 0.0003246484 |  | 21.78781 | 40.84292 | 54.51972 | 51.94985 | 23.40251 | 31.21099
967.5059 | 4.682616 | -39.86101 | 0.0003482657 |  | 21.81444 | 40.93534 | 54.53521 | 52.00238 | 23.44017 | 31.20539
967.6055 | 4.683624 | -37.18058 | 0.0002820736 |  | 21.81224 | 40.96708 | 54.47638 | 52.06372 | 23.46196 | 31.22691
967.7051 | 4.682839 | -44.78622 | 0.0002762516 |  | 21.79404 | 40.95141 | 54.46733 | 52.11757 | 23.45479 | 31.26377
967.8046875 | 4.682589 | -41.98822 | 0.0002862444 |  | 21.75874 | 40.92917 | 54.41557 | 52.15351 | 23.47084 | 31.2983
967.9043 | 4.682825 | -40.6717 | 0.0003113259 |  | 21.7793 | 40.81934 | 54.4311 | 52.2302 | 23.48051 | 31.30326
968.0039 | 4.68339 | -39.22668 | 0.0003065098 |  | 21.75558 | 40.79566 | 54.40705 | 52.26312 | 23.47228 | 31.29981
968.1035 | 4.682935 | -40.1203 | 0.0003016221 |  | 21.74894 | 40.74038 | 54.38568 | 52.31686 | 23.48139 | 31.32997
968.203125 | 4.683438 | -39.83139 | 0.0002871334 |  | 21.74492 | 40.70409 | 54.3547 | 52.40469 | 23.52082 | 31.34325
968.3027 | 4.683406 | -35.0634 | 0.0003391643 |  | 21.7783 | 40.6603 | 54.32802 | 52.45892 | 23.52162 | 31.39239
968.4023 | 4.683008 | -43.39861 | 0.0003699681 |  | 21.76349 | 40.60255 | 54.30129 | 52.5289 | 23.51338 | 31.3665
968.502 | 4.682839 | -36.1712 | 0.0002992823 |  | 21.73122 | 40.56709 | 54.28374 | 52.60312 | 23.48398 | 31.37556
968.6015625 | 4.683103 | -39.76531 | 0.0002918659 |  | 21.75261 | 40.548 | 54.2916 | 52.70294 | 23.52843 | 31.38724
968.7012 | 4.682779 | -42.27212 | 0.0003217691 |  | 21.72526 | 40.52902 | 54.26886 | 52.76428 | 23.49905 | 31.40575
968.8008 | 4.683192 | -38.3736 | 0.0003085563 |  | 21.7204 | 40.50867 | 54.26102 | 52.84286 | 23.52686 | 31.41457
968.9004 | 4.682797 | -39.22987 | 0.0003203429 |  | 21.71469 | 40.51798 | 54.2499 | 52.89421 | 23.52864 | 31.41223
969 | 4.683377 | -36.9705 | 0.0003663189 |  | 21.71127 | 40.51314 | 54.26349 | 52.98708 | 23.51443 | 31.43022
969.0996 | 4.683214 | -42.2384 | 0.000337053 |  | 21.6813 | 40.50546 | 54.23419 | 53.02823 | 23.5878 | 31.41462
969.1992 | 4.68281 | -37.42119 | 0.000321282 |  | 21.70872 | 40.50772 | 54.22829 | 53.09801 | 23.54808 | 31.41959
969.2988 | 4.682954 | -41.75627 | 0.0003167073 |  | 21.72786 | 40.53274 | 54.22366 | 53.1608 | 23.5707 | 31.40683
969.3984375 | 4.683352 | -37.79988 | 0.0003359771 |  | 21.67805 | 40.51286 | 54.22778 | 53.11704 | 23.55416 | 31.43287
969.498 | 4.683239 | -42.72919 | 0.0003267725 |  | 21.65487 | 40.54081 | 54.1996 | 53.19751 | 23.56623 | 31.4189
969.5977 | 4.683053 | -34.3443 | 0.0003249976 |  | 21.68086 | 40.52821 | 54.18037 | 53.19711 | 23.57221 | 31.44253
969.6973 | 4.683207 | -37.88509 | 0.0003258573 |  | 21.69088 | 40.58043 | 54.199 | 53.22668 | 23.55326 | 31.411
969.796875 | 4.683226 | -38.68393 | 0.0003407753 |  | 21.68606 | 40.56721 | 54.20403 | 53.23598 | 23.55301 | 31.44017
969.8965 | 4.682366 | -39.56025 | 0.0003309424 |  | 21.68215 | 40.60406 | 54.21264 | 53.32354 | 23.59403 | 31.45101
969.9961 | 4.68246 | -35.88503 | 0.0003099958 |  | 21.65539 | 40.63533 | 54.21585 | 53.33551 | 23.5548 | 31.46363
970.0957 | 4.682907 | -35.731 | 0.0003333666 |  | 21.67934 | 40.69044 | 54.22329 | 53.34883 | 23.57384 | 31.45473
970.1953125 | 4.682873 | -40.61702 | 0.0003119638 |  | 21.67515 | 40.7157 | 54.23587 | 53.39405 | 23.55459 | 31.45262
970.2949 | 4.683471 | -40.45706 | 0.0003231741 |  | 21.65724 | 40.71949 | 54.22772 | 53.42796 | 23.56661 | 31.44016
970.3945 | 4.682897 | -39.05807 | 0.0003274658 |  | 21.65287 | 40.78992 | 54.24117 | 53.43607 | 23.54091 | 31.44542
970.4941 | 4.683533 | -33.27979 | 0.0003114656 |  | 21.64913 | 40.82761 | 54.26909 | 53.47408 | 23.54714 | 31.44049
970.59375 | 4.683129 | -37.97669 | 0.000313759 |  | 21.64589 | 40.88957 | 54.29981 | 53.49381 | 23.52196 | 31.45183
970.6934 | 4.683383 | -36.82833 | 0.0003548585 |  | 21.62211 | 40.93535 | 54.31227 | 53.56098 | 23.53407 | 31.42615
970.793 | 4.682318 | -31.63881 | 0.0003130059 |  | 21.60322 | 40.96301 | 54.30856 | 53.63529 | 23.51943 | 31.41186
970.8926 | 4.683537 | -34.66147 | 0.0003178915 |  | 21.613 | 40.99401 | 54.32026 | 53.68876 | 23.48652 | 31.41974
970.9921875 | 4.683026 | -37.0908 | 0.000302697 |  | 21.60506 | 41.03686 | 54.31003 | 53.75558 | 23.47689 | 31.40946
971.0918 | 4.682935 | -36.1106 | 0.000335159 |  | 21.58088 | 41.07561 | 54.32713 | 53.84959 | 23.47324 | 31.4099
971.1914 | 4.683167 | -37.39066 | 0.0003269124 |  | 21.59575 | 41.12197 | 54.35448 | 53.91443 | 23.46576 | 31.4059
971.291 | 4.682543 | -35.14998 | 0.0002753591 |  | 21.60345 | 41.17321 | 54.36304 | 53.99495 | 23.45831 | 31.41045
971.390625 | 4.682391 | -37.07349 | 0.0003078037 |  | 21.54887 | 41.21048 | 54.3997 | 54.03796 | 23.45899 | 31.38465
971.4902 | 4.683227 | -34.47418 | 0.0003201335 |  | 21.54903 | 41.21226 | 54.39116 | 54.0923 | 23.43132 | 31.39431
971.5898 | 4.682832 | -33.3928 | 0.0003129481 |  | 21.58366 | 41.26824 | 54.45377 | 54.14629 | 23.45227 | 31.38207
971.6895 | 4.682732 | -38.08287 | 0.000308993 |  | 21.52647 | 41.27476 | 54.46955 | 54.18326 | 23.41578 | 31.35202
971.7890625 | 4.682586 | -32.5411 | 0.0003269762 |  | 21.50562 | 41.29569 | 54.47454 | 54.2143 | 23.41888 | 31.34649
971.8887 | 4.682754 | -34.01073 | 0.0003179698 |  | 21.51437 | 41.31866 | 54.50211 | 54.15899 | 23.39881 | 31.32178
971.9883 | 4.683039 | -32.86966 | 0.0003183008 |  | 21.49015 | 41.33162 | 54.51806 | 54.16822 | 23.36462 | 31.32955
972.0879 | 4.683841 | -33.51857 | 0.0003277382 |  | 21.47871 | 41.38944 | 54.53989 | 54.14668 | 23.37959 | 31.28832
972.1875 | 4.68323 | -35.52548 | 0.0003492001 |  | 21.51435 | 41.42331 | 54.58473 | 54.14992 | 23.37835 | 31.29086
972.2871 | 4.683184 | -37.38018 | 0.0003482779 |  | 21.48506 | 41.41584 | 54.60995 | 54.15823 | 23.36863 | 31.25438
972.3867 | 4.683296 | -35.25525 | 0.0003072463 |  | 21.50548 | 41.49341 | 54.61694 | 54.1399 | 23.36696 | 31.26042
972.4863 | 4.683169 | -39.19842 | 0.0003133077 |  | 21.49224 | 41.50742 | 54.6131 | 54.09606 | 23.36216 | 31.22979
972.5859375 | 4.68279 | -38.12525 | 0.0003503895 |  | 21.49007 | 41.55418 | 54.60754 | 54.11051 | 23.33726 | 31.18618
972.6855 | 4.68279 | -34.96041 | 0.0003119809 |  | 21.50183 | 41.59077 | 54.59722 | 54.08342 | 23.30999 | 31.17787
972.7852 | 4.683227 | -36.15434 | 0.0002806612 |  | 21.49668 | 41.63366 | 54.54655 | 54.06274 | 23.2767 | 31.14503
972.8848 | 4.683308 | -39.54521 | 0.0002966796 |  | 21.4827 | 41.68882 | 54.50959 | 54.04972 | 23.28538 | 31.14988
972.984375 | 4.683023 | -36.45328 | 0.0003308718 |  | 21.47931 | 41.67468 | 54.46945 | 54.05607 | 23.22739 | 31.15063
973.084 | 4.682915 | -37.12817 | 0.0003360309 |  | 21.45272 | 41.6744 | 54.45315 | 54.07133 | 23.20709 | 31.12106
973.1836 | 4.683082 | -36.7823 | 0.000327861 |  | 21.45472 | 41.71687 | 54.43213 | 54.11374 | 23.18546 | 31.0864
973.2832 | 4.682709 | -37.8017 | 0.0003297284 |  | 21.46727 | 41.75338 | 54.39721 | 54.11292 | 23.15103 | 31.06388
973.3828125 | 4.682949 | -37.43349 | 0.0003298311 |  | 21.42509 | 41.74202 | 54.36832 | 54.12402 | 23.13812 | 31.05176
973.4824 | 4.683468 | -39.08905 | 0.0003347408 |  | 21.45093 | 41.79801 | 54.3723 | 54.19361 | 23.1138 | 31.00743
973.582 | 4.682701 | -29.76907 | 0.0003301596 |  | 21.41582 | 41.79671 | 54.33619 | 54.19165 | 23.09632 | 30.99112
973.6816 | 4.682674 | -35.1354 | 0.0003149376 |  | 21.43772 | 41.83393 | 54.34668 | 54.23413 | 23.08596 | 31.00431
973.78125 | 4.683394 | -36.74949 | 0.0003207229 |  | 21.43362 | 41.88619 | 54.31535 | 54.24146 | 23.07566 | 30.97365
973.8809 | 4.682522 | -38.84799 | 0.0003442957 |  | 21.42071 | 41.94527 | 54.32131 | 54.31176 | 23.04689 | 30.94068
973.9805 | 4.682253 | -37.62352 | 0.0003301353 |  | 21.43264 | 41.94627 | 54.30835 | 54.33104 | 23.03329 | 30.86136
974.0801 | 4.683284 | -33.9606 | 0.0003687117 |  | 21.40734 | 41.95658 | 54.33699 | 54.34742 | 22.98466 | 30.88172
974.1796875 | 4.682835 | -37.01425 | 0.0003079327 |  | 21.39505 | 41.98429 | 54.31165 | 54.33472 | 22.95063 | 30.81683
974.2793 | 4.683519 | -30.82584 | 0.0002874028 |  | 21.3789 | 41.96611 | 54.31926 | 54.25132 | 22.91297 | 30.7767
974.3789 | 4.682914 | -39.09452 | 0.0003186244 |  | 21.39297 | 41.98817 | 54.33191 | 54.1871 | 22.93339 | 30.76
974.4785 | 4.683068 | -39.97949 | 0.0003209943 |  | 21.38578 | 41.98726 | 54.32701 | 54.13396 | 22.85262 | 30.70176
974.578125 | 4.683179 | -33.25882 | 0.0003226449 |  | 21.38531 | 42.02821 | 54.35939 | 54.06181 | 22.84113 | 30.68612
974.6777 | 4.683143 | -35.30492 | 0.0003385269 |  | 21.39007 | 42.00961 | 54.34659 | 54.00019 | 22.81714 | 30.67361
974.7773 | 4.683152 | -36.55172 | 0.0002979265 |  | 21.38151 | 42.01228 | 54.39361 | 53.98668 | 22.81438 | 30.66413
974.877 | 4.683242 | -39.23716 | 0.0003022751 |  | 21.37297 | 42.01221 | 54.39804 | 53.95464 | 22.80483 | 30.63571
974.9765625 | 4.683501 | -33.57326 | 0.0003745673 |  | 21.35447 | 41.99425 | 54.38117 | 53.91716 | 22.79954 | 30.59555
975.0762 | 4.682988 | -39.27407 | 0.000293248 |  | 21.35885 | 42.00452 | 54.41985 | 53.90587 | 22.79631 | 30.54302
975.1758 | 4.683551 | -32.67781 | 0.0003098392 |  | 21.37838 | 42.03955 | 54.40999 | 53.89617 | 22.7416 | 30.5074
975.2754 | 4.683221 | -35.82943 | 0.0003421617 |  | 21.33796 | 42.08086 | 54.43108 | 53.83105 | 22.75253 | 30.49788
975.375 | 4.683773 | -35.23884 | 0.0003254444 |  | 21.29816 | 42.08191 | 54.43512 | 53.78032 | 22.74684 | 30.44497
975.4746 | 4.683043 | -35.46168 | 0.0003657343 |  | 21.34375 | 42.08942 | 54.46222 | 53.72713 | 22.76786 | 30.41375
975.5742 | 4.683293 | -29.30198 | 0.0003604135 |  | 21.30873 | 42.10235 | 54.47527 | 53.66467 | 22.79224 | 30.40931
975.6738 | 4.683132 | -29.2277 | 0.0003685094 |  | 21.2816 | 42.10581 | 54.48816 | 53.59362 | 22.78321 | 30.36049
975.7734375 | 4.683462 | -27.03943 | 0.0003407756 |  | 21.31368 | 42.1401 | 54.48795 | 53.50156 | 22.78324 | 30.31533
975.873 | 4.682845 | -29.41499 | 0.0003190207 |  | 21.31577 | 42.18863 | 54.48903 | 53.41461 | 22.80991 | 30.28677
975.9727 | 4.683137 | -32.97264 | 0.0003299521 |  | 21.31052 | 42.21418 | 54.4973 | 53.33442 | 22.83223 | 30.28238
976.0723 | 4.682722 | -32.70424 | 0.0003251994 |  | 21.27261 | 42.26009 | 54.51993 | 53.26127 | 22.83638 | 30.21681
976.171875 | 4.683543 | -31.16033 | 0.0003256598 |  | 21.29917 | 42.2604 | 54.53125 | 53.20884 | 22.83197 | 30.19013
976.2715 | 4.683215 | -32.753 | 0.0003260948 |  | 21.26558 | 42.28522 | 54.53722 | 53.1001 | 22.82239 | 30.15801
976.3711 | 4.682872 | -32.68054 | 0.0003199009 |  | 21.25159 | 42.29027 | 54.5372 | 53.06401 | 22.84848 | 30.14378
976.4707 | 4.683418 | -32.46272 | 0.0003453494 |  | 21.26629 | 42.30873 | 54.55087 | 53.06209 | 22.86051 | 30.09628
976.5703125 | 4.683479 | -31.71674 | 0.0003515984 |  | 21.26803 | 42.36158 | 54.53688 | 53.00291 | 22.83474 | 30.08969
976.6699 | 4.682996 | -29.17119 | 0.0003526697 |  | 21.22965 | 42.34922 | 54.50997 | 52.98838 | 22.83939 | 30.0683
976.7695 | 4.68242 | -31.45243 | 0.0003483759 |  | 21.24085 | 42.38538 | 54.51729 | 52.99337 | 22.88014 | 30.00651
976.8691 | 4.683605 | -25.32782 | 0.0003525981 |  | 21.25617 | 42.36458 | 54.51057 | 52.98994 | 22.84409 | 29.96622
976.96875 | 4.682928 | -27.30419 | 0.0002761124 |  | 21.23775 | 42.37546 | 54.52859 | 52.9545 | 22.82652 | 29.95552
977.0684 | 4.683409 | -28.04288 | 0.0002983637 |  | 21.24233 | 42.39998 | 54.54753 | 52.90992 | 22.83204 | 29.95258
977.168 | 4.683091 | -30.18558 | 0.0003334514 |  | 21.2101 | 42.37815 | 54.50063 | 52.88563 | 22.79466 | 29.90763
977.2676 | 4.683082 | -26.2579 | 0.0002906084 |  | 21.20462 | 42.37511 | 54.5259 | 52.81781 | 22.80659 | 29.90384
977.3671875 | 4.683051 | -28.96522 | 0.0003183982 |  | 21.21284 | 42.38981 | 54.51506 | 52.81228 | 22.77893 | 29.87812
977.4668 | 4.683832 | -28.08389 | 0.0003442284 |  | 21.19943 | 42.34906 | 54.52023 | 52.73986 | 22.76501 | 29.83105
977.5664 | 4.683054 | -27.57989 | 0.0003391816 |  | 21.17899 | 42.36913 | 54.53268 | 52.62603 | 22.74012 | 29.79517
977.666 | 4.683206 | -26.298 | 0.0003602025 |  | 21.19176 | 42.37466 | 54.53757 | 52.60751 | 22.73895 | 29.78113
977.765625 | 4.683132 | -25.36974 | 0.0003195092 |  | 21.15843 | 42.41822 | 54.54964 | 52.61009 | 22.69589 | 29.80248
977.8652 | 4.683485 | -25.64088 | 0.0003635027 |  | 21.13143 | 42.4319 | 54.5746 | 52.63108 | 22.68404 | 29.72229
977.9648 | 4.682907 | -33.43245 | 0.0003569338 |  | 21.09267 | 42.41673 | 54.54436 | 52.63958 | 22.72199 | 29.713
978.0645 | 4.683377 | -26.13486 | 0.0003457112 |  | 21.04721 | 42.39585 | 54.56404 | 52.64414 | 22.68498 | 29.70613
978.1640625 | 4.682542 | -34.02486 | 0.0003260942 |  | 21.02485 | 42.35414 | 54.57646 | 52.63594 | 22.64652 | 29.69814
978.2637 | 4.683195 | -28.4562 | 0.0003199819 |  | 20.97842 | 42.26786 | 54.58768 | 52.63672 | 22.66767 | 29.6476
978.3633 | 4.683007 | -29.57768 | 0.0003186998 |  | 20.93095 | 42.21141 | 54.59031 | 52.64083 | 22.65355 | 29.68145
978.4629 | 4.68312 | -28.2607 | 0.0003316635 |  | 20.92833 | 42.15007 | 54.54905 | 52.65525 | 22.65219 | 29.62944
978.5625 | 4.682888 | -25.47364 | 0.0003621954 |  | 20.88004 | 42.04184 | 54.52573 | 52.66209 | 22.625 | 29.65313
978.6621 | 4.682745 | -31.9774 | 0.0002638875 |  | 20.86697 | 41.95165 | 54.48984 | 52.66718 | 22.63893 | 29.63117
978.7617 | 4.683155 | -28.18506 | 0.0003056569 |  | 20.86176 | 41.88214 | 54.50819 | 52.583 | 22.60979 | 29.59277
978.8613 | 4.6833 | -33.65939 | 0.0003274831 |  | 20.82789 | 41.79412 | 54.451 | 52.49931 | 22.59428 | 29.58167
978.9609375 | 4.683147 | -34.66739 | 0.0003487565 |  | 20.82415 | 41.717 | 54.41581 | 52.37219 | 22.56865 | 29.57044
979.0605 | 4.683766 | -30.42893 | 0.0003474235 |  | 20.81228 | 41.671875 | 54.42968 | 52.25001 | 22.54685 | 29.52169
979.1602 | 4.683338 | -27.56576 | 0.0003476051 |  | 20.75059 | 41.63387 | 54.3675 | 52.15598 | 22.54334 | 29.51386
979.2598 | 4.682952 | -27.31649 | 0.000332914 |  | 20.7593 | 41.61168 | 54.36006 | 52.08944 | 22.60322 | 29.49927
979.359375 | 4.682923 | -25.67643 | 0.0002869687 |  | 20.74039 | 41.55814 | 54.33585 | 52.05808 | 22.58456 | 29.53148
979.459 | 4.68236 | -27.43543 | 0.0003632734 |  | 20.70576 | 41.53426 | 54.3075 | 51.99743 | 22.59603 | 29.4365
979.5586 | 4.683302 | -28.86861 | 0.0003020176 |  | 20.70512 | 41.49569 | 54.30252 | 51.98208 | 22.63493 | 29.43638
979.6582 | 4.682777 | -30.84863 | 0.0003416868 |  | 20.72186 | 41.4851 | 54.30739 | 51.93507 | 22.62946 | 29.40083
979.7578125 | 4.682773 | -29.26461 | 0.0003559025 |  | 20.71138 | 41.42426 | 54.31401 | 51.90724 | 22.71653 | 29.37721
979.8574 | 4.683919 | -25.57891 | 0.0003467351 |  | 20.70139 | 41.41575 | 54.28822 | 51.83967 | 22.71752 | 29.40323
979.957 | 4.683153 | -24.2027 | 0.000371141 |  | 20.732 | 41.4076 | 54.31499 | 51.7368 | 22.76015 | 29.37853
980.0566 | 4.683311 | -27.63685 | 0.0003296361 |  | 20.71338 | 41.4417 | 54.31909 | 51.66655 | 22.75212 | 29.3641
980.15625 | 4.682777 | -32.28636 | 0.0003483543 |  | 20.72719 | 41.44715 | 54.28508 | 51.63016 | 22.80434 | 29.34196
980.2559 | 4.682802 | -27.05401 | 0.0002960995 |  | 20.72512 | 41.44332 | 54.26371 | 51.54464 | 22.82626 | 29.3513
980.3555 | 4.683312 | -33.89043 | 0.0003259869 |  | 20.70878 | 41.48149 | 54.30785 | 51.49353 | 22.88309 | 29.39491
980.4551 | 4.683479 | -32.09451 | 0.0003241014 |  | 20.7027 | 41.47739 | 54.30523 | 51.43027 | 22.94512 | 29.38321
980.5546875 | 4.68265 | -25.27678 | 0.0003827531 |  | 20.69953 | 41.46725 | 54.28548 | 51.36437 | 22.98211 | 29.37722
980.6543 | 4.682945 | -29.26598 | 0.0003235195 |  | 20.71459 | 41.50053 | 54.26107 | 51.35077 | 22.96668 | 29.38628
980.7539 | 4.683531 | -25.50235 | 0.0003403135 |  | 20.71344 | 41.51774 | 54.26337 | 51.33884 | 23.02444 | 29.38419
980.8535 | 4.683657 | -34.56486 | 0.0003706159 |  | 20.70904 | 41.50782 | 54.25866 | 51.33139 | 23.01915 | 29.40432
980.953125 | 4.683281 | -32.15239 | 0.0003540248 |  | 20.70535 | 41.48205 | 54.28156 | 51.33681 | 23.07778 | 29.4413
981.0527 | 4.683357 | -30.61166 | 0.0003287382 |  | 20.72497 | 41.45292 | 54.25903 | 51.34654 | 23.05635 | 29.40257
981.1523 | 4.682998 | -33.91093 | 0.0003411081 |  | 20.70475 | 41.41504 | 54.17958 | 51.2935 | 23.06196 | 29.40603
981.252 | 4.683709 | -33.90911 | 0.0003136291 |  | 20.7254 | 41.3672 | 54.15263 | 51.32123 | 23.06038 | 29.41467
981.3515625 | 4.682969 | -33.51584 | 0.0002770489 |  | 20.71309 | 41.35181 | 54.06574 | 51.31799 | 23.07153 | 29.4286
981.4512 | 4.683468 | -32.38525 | 0.000337724 |  | 20.72083 | 41.28564 | 54.01445 | 51.31668 | 23.12193 | 29.46212
981.5508 | 4.683193 | -32.60581 | 0.0002570491 |  | 20.72687 | 41.23371 | 53.97766 | 51.28584 | 23.10934 | 29.49905
981.6504 | 4.683543 | -30.98944 | 0.0003396015 |  | 20.74291 | 41.15633 | 53.90976 | 51.30185 | 23.13893 | 29.47115
981.75 | 4.683143 | -28.11443 | 0.0003384548 |  | 20.75754 | 41.06877 | 53.83324 | 51.30419 | 23.13822 | 29.51529
981.8496 | 4.683368 | -35.14178 | 0.0003511541 |  | 20.75059 | 41.05934 | 53.77737 | 51.31664 | 23.15623 | 29.5513
981.9492 | 4.683256 | -28.2083 | 0.0003176795 |  | 20.73985 | 41.00981 | 53.73761 | 51.36807 | 23.17369 | 29.57254
982.0488 | 4.6829 | -35.2598 | 0.0003236908 |  | 20.75301 | 40.97918 | 53.7228 | 51.39323 | 23.20258 | 29.63166
982.1484375 | 4.683653 | -33.27842 | 0.0003603899 |  | 20.75495 | 40.9211 | 53.71244 | 51.32166 | 23.197 | 29.66723
982.248 | 4.683578 | -30.06938 | 0.0003696947 |  | 20.74301 | 40.86459 | 53.70303 | 51.30898 | 23.21828 | 29.69404
982.3477 | 4.683435 | -36.54807 | 0.0003278357 |  | 20.72193 | 40.89587 | 53.63412 | 51.30904 | 23.22559 | 29.70125
982.4473 | 4.683286 | -23.75656 | 0.0003644769 |  | 20.71854 | 40.86271 | 53.65951 | 51.30648 | 23.23482 | 29.75554
982.546875 | 4.683035 | -34.94218 | 0.0003374843 |  | 20.71882 | 40.87326 | 53.66015 | 51.36845 | 23.22853 | 29.78854
982.6465 | 4.683009 | -28.15544 | 0.0003473891 |  | 20.72686 | 40.90173 | 53.6497 | 51.45605 | 23.25489 | 29.8437
982.7461 | 4.683083 | -31.55405 | 0.0003532027 |  | 20.72453 | 40.91853 | 53.67263 | 51.49374 | 23.23722 | 29.86631
982.8457 | 4.683548 | -30.07758 | 0.0003380701 |  | 20.72717 | 41.00076 | 53.67215 | 51.50694 | 23.24224 | 29.83972
982.9453125 | 4.682475 | -26.74505 | 0.0003380685 |  | 20.71299 | 40.98802 | 53.66227 | 51.57855 | 23.2507 | 29.86851
983.0449 | 4.682927 | -24.21272 | 0.0003377024 |  | 20.76422 | 41.02414 | 53.66518 | 51.58139 | 23.24026 | 29.88743
983.1445 | 4.683141 | -26.45522 | 0.0003576992 |  | 20.73431 | 41.05113 | 53.65681 | 51.57747 | 23.28043 | 29.88194
983.2441 | 4.68354 | -28.2525 | 0.0003008224 |  | 20.76211 | 41.10284 | 53.66956 | 51.62646 | 23.24572 | 29.88162
983.34375 | 4.682963 | -29.38811 | 0.0003261245 |  | 20.74361 | 41.16293 | 53.63836 | 51.68756 | 23.26438 | 29.87501
983.4434 | 4.683197 | -30.82402 | 0.0003443216 |  | 20.74423 | 41.19575 | 53.6521 | 51.76758 | 23.24312 | 29.88161
983.543 | 4.682966 | -34.99322 | 0.0003151534 |  | 20.72073 | 41.20039 | 53.60032 | 51.83439 | 23.24376 | 29.90463
983.6426 | 4.683029 | -25.51192 | 0.0003536092 |  | 20.77164 | 41.27891 | 53.60462 | 51.87123 | 23.23319 | 29.85261
983.7421875 | 4.683071 | -30.97987 | 0.0003213059 |  | 20.74565 | 41.3102 | 53.61504 | 51.91075 | 23.211 | 29.86776
983.8418 | 4.683234 | -27.23857 | 0.0003633974 |  | 20.74273 | 41.38461 | 53.6032 | 51.92151 | 23.23337 | 29.8764
983.9414 | 4.683287 | -20.53249 | 0.0003333309 |  | 20.74977 | 41.44211 | 53.62736 | 51.95979 | 23.24724 | 29.86968
984.041 | 4.682571 | -32.8095 | 0.0003238208 |  | 20.7469 | 41.46929 | 53.58489 | 51.98301 | 23.21702 | 29.85372
984.140625 | 4.682798 | -36.07004 | 0.0003365176 |  | 20.71055 | 41.49623 | 53.61662 | 51.98679 | 23.23061 | 29.88267
984.2402 | 4.68365 | -29.97368 | 0.0003415524 |  | 20.7378 | 41.52925 | 53.65925 | 52.00828 | 23.25383 | 29.84591
984.3398 | 4.682726 | -29.53666 | 0.0003788075 |  | 20.72028 | 41.61597 | 53.64464 | 51.99812 | 23.23733 | 29.82944
984.4395 | 4.683597 | -30.37834 | 0.0003690551 |  | 20.73785 | 41.58185 | 53.66975 | 51.98262 | 23.21659 | 29.8209
984.5390625 | 4.683853 | -29.00122 | 0.0003655184 |  | 20.76588 | 41.62603 | 53.66173 | 51.99089 | 23.21313 | 29.8327
984.6387 | 4.683214 | -35.875 | 0.000332786 |  | 20.72444 | 41.65632 | 53.66936 | 51.99664 | 23.19983 | 29.82552
984.7383 | 4.682563 | -30.54012 | 0.0003262591 |  | 20.71839 | 41.65907 | 53.67962 | 51.99207 | 23.17055 | 29.81421
984.8379 | 4.683647 | -34.8082 | 0.0003508124 |  | 20.72622 | 41.70939 | 53.65425 | 51.97988 | 23.16153 | 29.81249
984.9375 | 4.683607 | -26.94419 | 0.0003394292 |  | 20.74549 | 41.70608 | 53.65871 | 52.00189 | 23.11015 | 29.78548
985.0371 | 4.683485 | -28.94426 | 0.0003258401 |  | 20.72763 | 41.71769 | 53.67831 | 52.01501 | 23.10449 | 29.77129
985.1367 | 4.682655 | -28.79752 | 0.0003877578 |  | 20.70794 | 41.74405 | 53.64941 | 52.04794 | 23.09327 | 29.76188
985.2363 | 4.683795 | -28.87863 | 0.000345131 |  | 20.69889 | 41.7488 | 53.6674 | 52.02655 | 23.06478 | 29.75077
985.3359375 | 4.68286 | -29.81282 | 0.0003076537 |  | 20.71903 | 41.72301 | 53.66254 | 52.01497 | 23.03214 | 29.73248
985.4355 | 4.68317 | -28.98709 | 0.0003252119 |  | 20.72011 | 41.75853 | 53.66451 | 51.99672 | 23.02827 | 29.72881
985.5352 | 4.683064 | -28.86086 | 0.000343341 |  | 20.69221 | 41.74138 | 53.67082 | 51.92115 | 22.99012 | 29.67187
985.6348 | 4.683003 | -29.8429 | 0.0003547676 |  | 20.71153 | 41.76675 | 53.67974 | 51.85083 | 22.96081 | 29.65295
985.734375 | 4.683153 | -27.92759 | 0.0003197071 |  | 20.69695 | 41.75089 | 53.68311 | 51.77591 | 22.92833 | 29.63671
985.834 | 4.683353 | -32.72019 | 0.0003212591 |  | 20.68174 | 41.71555 | 53.67651 | 51.66312 | 22.91735 | 29.6129
985.9336 | 4.683682 | -25.83228 | 0.0003434364 |  | 20.68889 | 41.69001 | 53.68501 | 51.6315 | 22.8967 | 29.57235
986.0332 | 4.682806 | -33.28936 | 0.0003781627 |  | 20.6564 | 41.66765 | 53.74268 | 51.59261 | 22.89094 | 29.54339
986.1328125 | 4.683192 | -36.38994 | 0.0003272728 |  | 20.65127 | 41.63742 | 53.75364 | 51.57255 | 22.86187 | 29.56603
986.2324 | 4.682565 | -29.56947 | 0.000304918 |  | 20.67471 | 41.57836 | 53.758 | 51.58249 | 22.80832 | 29.52059
986.332 | 4.682908 | -29.3954 | 0.0003146075 |  | 20.6855 | 41.54563 | 53.8023 | 51.57296 | 22.80691 | 29.52334
986.4316 | 4.683473 | -26.18134 | 0.0003099032 |  | 20.66567 | 41.52286 | 53.84697 | 51.60427 | 22.75738 | 29.51385
986.53125 | 4.683084 | -24.6388 | 0.0003026861 |  | 20.63612 | 41.50476 | 53.86499 | 51.61277 | 22.74347 | 29.51297
986.6309 | 4.683403 | -32.27542 | 0.0003061045 |  | 20.681 | 41.52468 | 53.87761 | 51.64518 | 22.70578 | 29.4872
986.7305 | 4.682691 | -29.26644 | 0.0003449987 |  | 20.64488 | 41.48727 | 53.90273 | 51.63431 | 22.66915 | 29.50696
986.8301 | 4.683089 | -29.97687 | 0.0003130788 |  | 20.61979 | 41.49357 | 53.95221 | 51.6484375 | 22.67735 | 29.43629
986.9296875 | 4.683187 | -33.23285 | 0.0003273252 |  | 20.62052 | 41.52663 | 53.97808 | 51.66409 | 22.63914 | 29.42761
987.0293 | 4.682896 | -26.10251 | 0.0003286425 |  | 20.63772 | 41.55331 | 54.00247 | 51.69196 | 22.6286 | 29.43263
987.1289 | 4.682843 | -29.3995 | 0.0003054371 |  | 20.62582 | 41.59646 | 54.03739 | 51.72077 | 22.56714 | 29.41439
987.2285 | 4.683043 | -31.89081 | 0.0003307803 |  | 20.6259 | 41.59859 | 54.04849 | 51.73813 | 22.58746 | 29.3797
987.328125 | 4.682383 | -28.59382 | 0.0003333792 |  | 20.61913 | 41.60482 | 54.05928 | 51.73252 | 22.53355 | 29.36358
987.4277 | 4.683428 | -31.3262 | 0.0003115481 |  | 20.59683 | 41.63091 | 54.11383 | 51.76205 | 22.51161 | 29.39769
987.5273 | 4.682595 | -28.34501 | 0.0003262293 |  | 20.5847 | 41.59404 | 54.10173 | 51.76902 | 22.48331 | 29.38853
987.627 | 4.682575 | -29.24274 | 0.0003262586 |  | 20.55238 | 41.58466 | 54.09069 | 51.67174 | 22.45188 | 29.36299
987.7265625 | 4.683381 | -30.24756 | 0.0003478562 |  | 20.51224 | 41.60135 | 54.10396 | 51.69662 | 22.42674 | 29.38421
987.8262 | 4.682539 | -34.31286 | 0.0003435399 |  | 20.58274 | 41.61807 | 54.11432 | 51.70935 | 22.40862 | 29.36765
987.9258 | 4.68322 | -28.87134 | 0.0003572291 |  | 20.54172 | 41.64893 | 54.11877 | 51.66929 | 22.37555 | 29.36315
988.0254 | 4.683005 | -27.1014 | 0.0003309501 |  | 20.52519 | 41.68776 | 54.11217 | 51.63703 | 22.36412 | 29.35656
988.125 | 4.683345 | -26.47163 | 0.0003309621 |  | 20.5239 | 41.6894 | 54.11547 | 51.58847 | 22.32528 | 29.37223
988.2246 | 4.68248 | -28.00232 | 0.0003188379 |  | 20.53339 | 41.70239 | 54.07297 | 51.58186 | 22.31124 | 29.35587
988.3242 | 4.682836 | -26.74003 | 0.0003291917 |  | 20.54659 | 41.73249 | 54.08206 | 51.58533 | 22.27431 | 29.35511
988.4238 | 4.683015 | -30.13682 | 0.0003050916 |  | 20.52916 | 41.71679 | 54.03851 | 51.57462 | 22.30327 | 29.34701
988.5234375 | 4.683326 | -27.99685 | 0.0003346518 |  | 20.53765 | 41.7262 | 54.04886 | 51.62143 | 22.28905 | 29.33453
988.623 | 4.682987 | -24.0751 | 0.0003197397 |  | 20.52416 | 41.73714 | 54.03268 | 51.59521 | 22.32192 | 29.34015
988.7227 | 4.682448 | -26.74505 | 0.0003108402 |  | 20.49943 | 41.75725 | 54.01972 | 51.59788 | 22.27123 | 29.35011
988.8223 | 4.681968 | -24.87121 | 0.0003273892 |  | 20.51672 | 41.77892 | 54.08306 | 51.57488 | 22.23554 | 29.31919
988.921875 | 4.683506 | -26.2137 | 0.0002896363 |  | 20.52879 | 41.76604 | 54.1095 | 51.54531 | 22.25886 | 29.28531
989.0215 | 4.682972 | -25.94028 | 0.0003280471 |  | 20.49361 | 41.80983 | 54.09174 | 51.46648 | 22.28409 | 29.2825
989.1211 | 4.683041 | -25.88651 | 0.0003313126 |  | 20.51366 | 41.79394 | 54.13818 | 51.4072 | 22.24111 | 29.25574
989.2207 | 4.682933 | -25.28772 | 0.0003461394 |  | 20.5186 | 41.81628 | 54.15066 | 51.3111 | 22.24576 | 29.24406
989.3203125 | 4.682373 | -25.07171 | 0.0003056352 |  | 20.53023 | 41.80755 | 54.18313 | 51.21924 | 22.21575 | 29.2272
989.4199 | 4.682148 | -31.0145 | 0.0003162019 |  | 20.49823 | 41.82305 | 54.19246 | 51.19161 | 22.21874 | 29.1717
989.5195 | 4.682777 | -26.66393 | 0.0003279636 |  | 20.50011 | 41.81614 | 54.2392 | 51.13725 | 22.23272 | 29.17323
989.6191 | 4.682467 | -26.01911 | 0.0003261401 |  | 20.49714 | 41.79873 | 54.26773 | 51.09134 | 22.18726 | 29.14123
989.71875 | 4.68296 | -31.89628 | 0.0003037029 |  | 20.49522 | 41.79057 | 54.25196 | 51.11731 | 22.19205 | 29.17469
989.8184 | 4.682525 | -26.9729 | 0.0003051776 |  | 20.52713 | 41.81059 | 54.28778 | 51.12835 | 22.15248 | 29.13868
989.918 | 4.682535 | -28.89914 | 0.000323317 |  | 20.50892 | 41.79361 | 54.31312 | 51.11107 | 22.18709 | 29.12509
990.0176 | 4.682263 | -30.28128 | 0.0003461162 |  | 20.54323 | 41.7971 | 54.35818 | 51.08206 | 22.16555 | 29.16319
990.1171875 | 4.682869 | -33.11163 | 0.0003161024 |  | 20.53382 | 41.7689 | 54.40624 | 51.04973 | 22.19269 | 29.14344
990.2168 | 4.682233 | -32.93482 | 0.000328656 |  | 20.49416 | 41.71115 | 54.3806 | 51.04657 | 22.1991 | 29.12661
990.3164 | 4.682845 | -31.84388 | 0.0003012976 |  | 20.50546 | 41.68538 | 54.41249 | 51.0022 | 22.18991 | 29.14573
990.416 | 4.682508 | -34.73894 | 0.000326758 |  | 20.51689 | 41.6677 | 54.40245 | 50.95979 | 22.15261 | 29.13327
990.515625 | 4.682284 | -27.16611 | 0.000326456 |  | 20.47675 | 41.63008 | 54.40454 | 50.92696 | 22.15089 | 29.12369
990.6152 | 4.682943 | -30.21976 | 0.0003137961 |  | 20.50266 | 41.58378 | 54.39032 | 50.89971 | 22.16138 | 29.16355
990.7148 | 4.682209 | -36.99511 | 0.0003407925 |  | 20.51046 | 41.52796 | 54.37806 | 50.8906 | 22.1901 | 29.16623
990.8145 | 4.683155 | -29.76087 | 0.0003293132 |  | 20.50679 | 41.50823 | 54.33724 | 50.89931 | 22.17203 | 29.16757
990.9140625 | 4.682128 | -27.5849 | 0.0003376695 |  | 20.47075 | 41.45621 | 54.31037 | 50.91386 | 22.16649 | 29.16727
991.0137 | 4.68253 | -27.82779 | 0.0003251476 |  | 20.4705 | 41.41873 | 54.29489 | 50.93603 | 22.17627 | 29.15506
991.1133 | 4.682997 | -29.73809 | 0.0003303081 |  | 20.4709 | 41.40873 | 54.24718 | 50.92881 | 22.14139 | 29.17094
991.2129 | 4.682989 | -31.3982 | 0.000339294 |  | 20.44177 | 41.37327 | 54.24307 | 50.97104 | 22.17195 | 29.17873
991.3125 | 4.683128 | -31.00721 | 0.0003112191 |  | 20.41839 | 41.32286 | 54.23884 | 50.99539 | 22.11755 | 29.16878
991.4121 | 4.682742 | -32.74479 | 0.0003453443 |  | 20.45109 | 41.3128 | 54.19599 | 51.02847 | 22.12602 | 29.18693
991.5117 | 4.682583 | -30.91835 | 0.0003287965 |  | 20.4648 | 41.29455 | 54.18067 | 50.99892 | 22.11127 | 29.20739
991.6113 | 4.682085 | -34.12785 | 0.0003007712 |  | 20.43506 | 41.24328 | 54.1384 | 51.00109 | 22.10596 | 29.17137
991.7109375 | 4.681896 | -25.09359 | 0.0003121241 |  | 20.44803 | 41.17392 | 54.11553 | 50.96313 | 22.07979 | 29.17375
991.8105 | 4.682197 | -27.50151 | 0.0003162872 |  | 20.3859 | 41.06734 | 54.03437 | 50.9794 | 22.06296 | 29.14574
991.9102 | 4.682545 | -29.37489 | 0.0003466425 |  | 20.41002 | 40.94945 | 54.01999 | 50.96902 | 22.05558 | 29.16558
992.0098 | 4.682383 | -24.77278 | 0.0003431428 |  | 20.45496 | 40.81337 | 53.98983 | 50.98825 | 22.04631 | 29.16617
992.109375 | 4.682283 | -30.18695 | 0.0003200957 |  | 20.45343 | 40.68834 | 53.94548 | 50.92901 | 22.06737 | 29.14273
992.209 | 4.682861 | -25.03571 | 0.0003431708 |  | 20.38774 | 40.58423 | 53.91926 | 50.93128 | 22.09114 | 29.15599
992.3086 | 4.682474 | -30.70417 | 0.0003467688 |  | 20.49205 | 40.52395 | 53.84373 | 50.90116 | 22.12303 | 29.17302
992.4082 | 4.682247 | -27.98774 | 0.0003599584 |  | 20.53848 | 40.50859 | 53.79272 | 50.90099 | 22.22129 | 29.18412
992.5078125 | 4.682734 | -28.7957 | 0.000357509 |  | 20.59175 | 40.519 | 53.71701 | 50.89962 | 22.24099 | 29.22437
992.6074 | 4.682139 | -25.30777 | 0.0003330825 |  | 20.57479 | 40.52256 | 53.64639 | 50.8527 | 22.33652 | 29.25422
992.707 | 4.682149 | -32.96855 | 0.0003418197 |  | 20.59776 | 40.58818 | 53.65788 | 50.85734 | 22.44028 | 29.27326
992.8066 | 4.682432 | -30.18285 | 0.0003144436 |  | 20.60343 | 40.6605 | 53.5805 | 50.80333 | 22.54499 | 29.35047
992.90625 | 4.682407 | -26.1016 | 0.0003179778 |  | 20.60318 | 40.67717 | 53.56194 | 50.68412 | 22.63884 | 29.38529
993.0059 | 4.68294 | -25.75162 | 0.0003407564 |  | 20.6236 | 40.72702 | 53.47208 | 50.60677 | 22.72995 | 29.45545
993.1055 | 4.68236 | -28.59063 | 0.0003727093 |  | 20.63939 | 40.80383 | 53.40543 | 50.47976 | 22.8021 | 29.49521
993.2051 | 4.682051 | -25.47091 | 0.0003096039 |  | 20.68252 | 40.89044 | 53.32477 | 50.36715 | 22.92954 | 29.57257
993.3046875 | 4.681942 | -30.05389 | 0.0003100384 |  | 20.72788 | 40.93295 | 53.23253 | 50.24995 | 23.03092 | 29.65077
993.4043 | 4.682319 | -29.0755 | 0.0003189241 |  | 20.75084 | 40.89226 | 53.19854 | 50.19133 | 23.10102 | 29.69706
993.5039 | 4.68274 | -26.43654 | 0.000325474 |  | 20.85142 | 40.89196 | 53.11661 | 50.12104 | 23.18314 | 29.77151
993.6035 | 4.681812 | -27.59265 | 0.0003546563 |  | 20.9141 | 40.87411 | 53.04085 | 50.02263 | 23.25301 | 29.87227
993.703125 | 4.682393 | -26.68672 | 0.0003068537 |  | 20.97547 | 40.80962 | 52.9505 | 49.93718 | 23.31905 | 29.89977
993.8027 | 4.68231 | -30.96437 | 0.0003286145 |  | 21.02116 | 40.76667 | 52.87651 | 49.84899 | 23.4295 | 29.99207
993.9023 | 4.682104 | -25.20068 | 0.0002968493 |  | 21.06745 | 40.77832 | 52.8024 | 49.76907 | 23.49333 | 30.0724
994.002 | 4.682545 | -27.01892 | 0.000328929 |  | 21.07339 | 40.7909 | 52.74415 | 49.67491 | 23.56327 | 30.1622
994.1015625 | 4.68261 | -33.329 | 0.0003277749 |  | 21.11642 | 40.75177 | 52.66785 | 49.549 | 23.66434 | 30.19766
994.2012 | 4.682102 | -27.10596 | 0.0003075401 |  | 21.10211 | 40.67649 | 52.58845 | 49.44926 | 23.68519 | 30.30827
994.3008 | 4.68225 | -29.89849 | 0.0002877694 |  | 21.11127 | 40.61425 | 52.52823 | 49.36593 | 23.73454 | 30.3749
994.4004 | 4.68281 | -29.40497 | 0.0002589095 |  | 21.1432 | 40.51193 | 52.44622 | 49.20785 | 23.82346 | 30.44864
994.5 | 4.682683 | -29.70436 | 0.0003099504 |  | 21.11551 | 40.45154 | 52.41594 | 49.11169 | 23.86001 | 30.50356
994.5996 | 4.682452 | -30.26077 | 0.0002616737 |  | 21.13672 | 40.35067 | 52.39355 | 49.0513 | 23.93681 | 30.56723
994.6992 | 4.682502 | -33.49761 | 0.0003286325 |  | 21.14212 | 40.30355 | 52.37183 | 49.06382 | 23.94043 | 30.63325
994.7988 | 4.682884 | -29.41636 | 0.0003021573 |  | 21.11023 | 40.23154 | 52.30423 | 49.0794 | 23.99718 | 30.68921
994.8984375 | 4.682643 | -32.43082 | 0.0002926386 |  | 21.12124 | 40.22793 | 52.2969 | 49.08069 | 24.05549 | 30.73598
994.998 | 4.682114 | -32.74571 | 0.000318595 |  | 21.12553 | 40.21001 | 52.29504 | 49.08953 | 24.10308 | 30.82874
995.0977 | 4.682222 | -32.59396 | 0.0003080511 |  | 21.11999 | 40.20393 | 52.28015 | 49.08775 | 24.12558 | 30.85692
995.1973 | 4.682507 | -29.98097 | 0.0003117842 |  | 21.14931 | 40.22907 | 52.27876 | 49.15142 | 24.19973 | 30.91377
995.296875 | 4.681884 | -29.02993 | 0.000310095 |  | 21.15832 | 40.24857 | 52.27028 | 49.18234 | 24.24375 | 31.00503
995.3965 | 4.682285 | -30.07758 | 0.0003337539 |  | 21.14491 | 40.25349 | 52.27357 | 49.23899 | 24.31346 | 31.08003
995.4961 | 4.682657 | -26.95649 | 0.0003393695 |  | 21.1384 | 40.25183 | 52.25539 | 49.32195 | 24.35977 | 31.12708
995.5957 | 4.682545 | -35.22973 | 0.0003048076 |  | 21.15655 | 40.25508 | 52.27409 | 49.37515 | 24.3939 | 31.14394
995.6953125 | 4.682366 | -33.21508 | 0.0003115511 |  | 21.16532 | 40.28415 | 52.26193 | 49.39306 | 24.45143 | 31.1796
995.7949 | 4.682108 | -33.76556 | 0.0003193576 |  | 21.14393 | 40.29984 | 52.28481 | 49.41598 | 24.49627 | 31.20302
995.8945 | 4.681867 | -29.81419 | 0.0003310596 |  | 21.18045 | 40.36077 | 52.31209 | 49.40256 | 24.4975 | 31.22497
995.9941 | 4.682372 | -32.9927 | 0.0003114353 |  | 21.18058 | 40.38862 | 52.36423 | 49.40157 | 24.53147 | 31.2122
996.09375 | 4.682312 | -33.74141 | 0.0003582168 |  | 21.151 | 40.43018 | 52.36856 | 49.40486 | 24.52634 | 31.25657
996.1934 | 4.682227 | -33.76511 | 0.0003434971 |  | 21.14156 | 40.42788 | 52.40114 | 49.42492 | 24.53013 | 31.25461
996.293 | 4.682405 | -27.29234 | 0.0002938574 |  | 21.12872 | 40.40523 | 52.46432 | 49.45366 | 24.53808 | 31.23018
996.3926 | 4.682282 | -33.41057 | 0.0003042466 |  | 21.10877 | 40.24388 | 52.42293 | 49.49591 | 24.51272 | 31.2315
996.4921875 | 4.6825 | -28.72552 | 0.0003226541 |  | 21.14626 | 40.1799 | 52.42101 | 49.53138 | 24.51582 | 31.23832
996.5918 | 4.682567 | -29.74173 | 0.0003358365 |  | 21.13432 | 40.0713 | 52.39629 | 49.57062 | 24.51061 | 31.23523
996.6914 | 4.682548 | -30.53282 | 0.0003059459 |  | 21.1599 | 40.02613 | 52.4287 | 49.58138 | 24.4754 | 31.21657
996.791 | 4.682458 | -28.19736 | 0.0003041144 |  | 21.11782 | 39.97379 | 52.3632 | 49.5406 | 24.47892 | 31.18415
996.890625 | 4.682312 | -29.23909 | 0.0003414241 |  | 21.11847 | 39.98891 | 52.40062 | 49.56279 | 24.4563 | 31.17799
996.9902 | 4.682331 | -26.63158 | 0.0003208655 |  | 21.11643 | 39.97338 | 52.34533 | 49.5497 | 24.43 | 31.16231
997.0898 | 4.682759 | -34.7075 | 0.0003480734 |  | 21.10741 | 39.99087 | 52.32281 | 49.46798 | 24.39496 | 31.13886
997.1895 | 4.682393 | -29.59135 | 0.0003090819 |  | 21.10266 | 40.02158 | 52.30434 | 49.42195 | 24.35891 | 31.07197
997.2890625 | 4.68244 | -29.89986 | 0.0003166848 |  | 21.10981 | 40.09609 | 52.30169 | 49.3193 | 24.29818 | 31.05097
997.3887 | 4.682384 | -30.89465 | 0.0003300089 |  | 21.12199 | 40.12959 | 52.26037 | 49.25402 | 24.24255 | 30.96965
997.4883 | 4.682799 | -28.45666 | 0.0003195023 |  | 21.06875 | 40.20592 | 52.25356 | 49.1893 | 24.23716 | 30.98658
997.5879 | 4.682304 | -32.8651 | 0.000321135 |  | 21.11344 | 40.23593 | 52.25298 | 49.11972 | 24.15524 | 30.93685
997.6875 | 4.682656 | -36.40589 | 0.000343916 |  | 21.0745 | 40.31364 | 52.20903 | 49.08757 | 24.13154 | 30.89378
997.7871 | 4.682203 | -27.32834 | 0.0003353277 |  | 21.09051 | 40.40272 | 52.23522 | 49.0841 | 24.07184 | 30.85701
997.8867 | 4.683044 | -34.0367 | 0.0003151666 |  | 21.07973 | 40.51613 | 52.26159 | 49.11144 | 23.97427 | 30.81974
997.9863 | 4.682726 | -32.92662 | 0.000293368 |  | 21.09999 | 40.56164 | 52.24671 | 49.12452 | 23.9367 | 30.79795
998.0859375 | 4.682449 | -27.68014 | 0.0003167646 |  | 21.0833 | 40.60468 | 52.24938 | 49.1672 | 23.8866 | 30.73291
998.1855 | 4.682722 | -33.5605 | 0.0003037337 |  | 21.03851 | 40.6248 | 52.26942 | 49.22599 | 23.8459 | 30.72648
998.2852 | 4.682798 | -30.18558 | 0.0003277042 |  | 21.01556 | 40.65741 | 52.26539 | 49.31075 | 23.76175 | 30.69903
998.3848 | 4.68233 | -28.23655 | 0.0003069184 |  | 20.99459 | 40.62655 | 52.25537 | 49.35259 | 23.71264 | 30.68998
998.484375 | 4.682967 | -27.79999 | 0.0003590334 |  | 21.02957 | 40.60011 | 52.29135 | 49.42494 | 23.66203 | 30.64013
998.584 | 4.682763 | -28.05746 | 0.0002944832 |  | 20.98236 | 40.55746 | 52.26602 | 49.46603 | 23.603 | 30.57207
998.6836 | 4.682298 | -33.6849 | 0.0002819335 |  | 20.96542 | 40.49608 | 52.26167 | 49.51549 | 23.58245 | 30.56966
998.7832 | 4.682649 | -25.13551 | 0.0003228241 |  | 20.95328 | 40.47125 | 52.23859 | 49.50089 | 23.49533 | 30.55142
998.8828125 | 4.682526 | -25.02295 | 0.0003079813 |  | 20.98808 | 40.45791 | 52.23955 | 49.4962 | 23.43387 | 30.53989
998.9824 | 4.682923 | -32.14919 | 0.0003147267 |  | 20.93829 | 40.41243 | 52.23411 | 49.45538 | 23.39702 | 30.51606
999.082 | 4.682751 | -31.57729 | 0.0002968877 |  | 20.97081 | 40.40195 | 52.25614 | 49.43912 | 23.32481 | 30.49893
999.1816 | 4.682665 | -26.03415 | 0.0003018969 |  | 20.9528 | 40.41168 | 52.2575 | 49.39921 | 23.32611 | 30.45939
999.28125 | 4.682454 | -31.14483 | 0.0003344322 |  | 20.94119 | 40.37926 | 52.26167 | 49.3959 | 23.22411 | 30.47891
999.3809 | 4.681675 | -30.83587 | 0.0002892409 |  | 20.90834 | 40.39619 | 52.26856 | 49.37024 | 23.19119 | 30.44696
999.4805 | 4.682516 | -31.88215 | 0.0003320714 |  | 20.92173 | 40.38863 | 52.2809 | 49.32339 | 23.1213 | 30.40961
999.5801 | 4.682511 | -27.73346 | 0.0003033613 |  | 20.9384 | 40.37112 | 52.26468 | 49.31395 | 23.06091 | 30.37573
999.6796875 | 4.683316 | -34.27094 | 0.0003351122 |  | 20.92958 | 40.38414 | 52.29295 | 49.32566 | 23.01744 | 30.37303
999.7793 | 4.682664 | -33.49169 | 0.0003026223 |  | 20.92999 | 40.34238 | 52.2814 | 49.33627 | 22.94005 | 30.35009
999.8789 | 4.682958 | -30.26214 | 0.0003583908 |  | 20.91146 | 40.30418 | 52.31331 | 49.33223 | 22.88769 | 30.30521
999.9785 | 4.682712 | -30.27399 | 0.0003052302 |  | 20.89578 | 40.32156 | 52.29641 | 49.36107 | 22.82332 | 30.30368
1000.078125 | 4.682305 | -33.62612 | 0.0003592041 |  | 20.91893 | 40.32217 | 52.26625 | 49.32781 | 22.76299 | 30.29156
1000.178 | 4.682505 | -37.41572 | 0.0003245049 |  | 20.94559 | 40.33313 | 52.23545 | 49.34904 | 22.71581 | 30.26489
1000.277 | 4.682644 | -37.3861 | 0.0003457289 |  | 20.95756 | 40.3455 | 52.21967 | 49.3878 | 22.6589 | 30.27247
1000.377 | 4.682477 | -30.2986 | 0.000320166 |  | 20.97739 | 40.34017 | 52.14967 | 49.41431 | 22.63554 | 30.28559
1000.477 | 4.683082 | -33.71543 | 0.000305949 |  | 20.99954 | 40.3298 | 52.11409 | 49.44198 | 22.60913 | 30.29007
1000.576 | 4.682573 | -37.00878 | 0.0003026166 |  | 20.9976 | 40.29945 | 52.08649 | 49.43342 | 22.60266 | 30.28298
1000.676 | 4.682908 | -35.72371 | 0.000340857 |  | 20.98417 | 40.22274 | 52.07528 | 49.4496 | 22.60253 | 30.29664
1000.775 | 4.682413 | -32.79401 | 0.0003468514 |  | 21.00355 | 40.17436 | 52.06 | 49.46753 | 22.61077 | 30.3051
1000.875 | 4.682883 | -28.53959 | 0.0003586632 |  | 21.00006 | 40.05482 | 52.05819 | 49.4664 | 22.63721 | 30.30695
1000.975 | 4.683258 | -35.1477 | 0.0003390394 |  | 20.97509 | 39.9558 | 52.05913 | 49.46798 | 22.65457 | 30.31662
1001.074 | 4.68256 | -35.41246 | 0.0003374402 |  | 20.97543 | 39.79759 | 52.08025 | 49.49775 | 22.66273 | 30.31816
1001.174 | 4.682698 | -28.56967 | 0.0003649886 |  | 21.03818 | 39.70826 | 52.07093 | 49.50474 | 22.68151 | 30.29451
1001.273 | 4.683548 | -34.92076 | 0.0003429802 |  | 20.99858 | 39.59606 | 52.12498 | 49.56327 | 22.73668 | 30.29349
1001.373 | 4.683176 | -30.6823 | 0.0002812991 |  | 20.96818 | 39.43354 | 52.10198 | 49.52887 | 22.80138 | 30.29275
1001.473 | 4.68242 | -34.9399 | 0.0003077723 |  | 20.97967 | 39.30846 | 52.11041 | 49.51147 | 22.82954 | 30.27229
1001.572 | 4.683066 | -28.44298 | 0.0003295086 |  | 20.95555 | 39.22186 | 52.11663 | 49.57374 | 22.89131 | 30.30057
1001.671875 | 4.682975 | -27.5612 | 0.0003201337 |  | 20.9354 | 39.07311 | 52.06433 | 49.55604 | 22.94113 | 30.28229
1001.771 | 4.683007 | -30.88554 | 0.0003363604 |  | 20.94509 | 38.96197 | 52.09273 | 49.57451 | 23.02579 | 30.29721
1001.871 | 4.682386 | -29.91717 | 0.0003012872 |  | 20.94474 | 38.84235 | 52.04799 | 49.52406 | 23.0927 | 30.29437
1001.971 | 4.683217 | -27.93442 | 0.0003170675 |  | 20.93274 | 38.76534 | 52.07049 | 49.5451 | 23.20163 | 30.31942
1002.07 | 4.683191 | -25.47136 | 0.0003100742 |  | 20.94162 | 38.74886 | 52.05018 | 49.47448 | 23.27234 | 30.29416
1002.17 | 4.682703 | -29.96001 | 0.0003149422 |  | 20.92512 | 38.71012 | 52.01664 | 49.47158 | 23.3313 | 30.29736
1002.27 | 4.682885 | -27.39806 | 0.0003443363 |  | 20.94221 | 38.6644 | 52.01995 | 49.45584 | 23.38874 | 30.30506
1002.369 | 4.682771 | -27.11872 | 0.0003117998 |  | 20.93759 | 38.68434 | 52.01443 | 49.44706 | 23.45387 | 30.32705
1002.46875 | 4.682176 | -22.31017 | 0.0003258841 |  | 20.94834 | 38.68385 | 51.99445 | 49.43957 | 23.53966 | 30.31478
1002.568 | 4.683786 | -26.78287 | 0.0003276244 |  | 20.94766 | 38.67896 | 51.93411 | 49.43518 | 23.53909 | 30.29455
1002.668 | 4.683418 | -25.77668 | 0.0003092512 |  | 20.98582 | 38.67779 | 51.93753 | 49.39838 | 23.5893 | 30.32995
1002.768 | 4.682921 | -26.31851 | 0.0003428189 |  | 21.02466 | 38.68587 | 51.937 | 49.38178 | 23.59324 | 30.30655
1002.867 | 4.682987 | -25.96215 | 0.0003201603 |  | 21.11976 | 38.69113 | 51.86692 | 49.37395 | 23.6253 | 30.30374
1002.967 | 4.683047 | -28.45711 | 0.0003283721 |  | 21.16105 | 38.71712 | 51.84287 | 49.32706 | 23.66076 | 30.34696
1003.066 | 4.682853 | -27.36343 | 0.0003036446 |  | 21.2066 | 38.71544 | 51.84876 | 49.32835 | 23.66545 | 30.36669
1003.166 | 4.683203 | -27.53842 | 0.000305758 |  | 21.26898 | 38.70899 | 51.81238 | 49.26746 | 23.68012 | 30.43311
1003.265625 | 4.683441 | -26.52995 | 0.0003029377 |  | 21.29759 | 38.67491 | 51.80772 | 49.22552 | 23.73635 | 30.44789
1003.365 | 4.683216 | -32.33877 | 0.0003125603 |  | 21.3659 | 38.63595 | 51.78141 | 49.16736 | 23.73367 | 30.47952
1003.465 | 4.683188 | -25.97491 | 0.0003196865 |  | 21.39024 | 38.59202 | 51.71918 | 49.16323 | 23.77853 | 30.49813
1003.564 | 4.683314 | -26.53679 | 0.0003465593 |  | 21.41277 | 38.56016 | 51.71714 | 49.13897 | 23.84206 | 30.54605
1003.664 | 4.682973 | -30.43667 | 0.0003310874 |  | 21.43538 | 38.46362 | 51.69857 | 49.12764 | 23.8679 | 30.57019
1003.764 | 4.683523 | -29.01671 | 0.0003313021 |  | 21.45522 | 38.44597 | 51.68707 | 49.08259 | 23.88011 | 30.59736
1003.863 | 4.682646 | -35.63029 | 0.0003168158 |  | 21.41946 | 38.41805 | 51.65139 | 49.07478 | 23.91221 | 30.64581
1003.963 | 4.68262 | -28.51954 | 0.0003304843 |  | 21.42807 | 38.39313 | 51.62304 | 49.08808 | 23.94838 | 30.68289
1004.0625 | 4.683277 | -31.13298 | 0.0003434855 |  | 21.47373 | 38.3867 | 51.59818 | 49.08072 | 23.96232 | 30.70388
1004.162 | 4.683439 | -26.46206 | 0.0003106493 |  | 21.46965 | 38.38089 | 51.59816 | 49.06004 | 23.97927 | 30.72961
1004.262 | 4.683368 | -30.90422 | 0.000313638 |  | 21.44651 | 38.37415 | 51.58147 | 49.04466 | 23.98083 | 30.76595
1004.361 | 4.682891 | -32.71882 | 0.0003479206 |  | 21.47681 | 38.31487 | 51.56728 | 49.01537 | 24.0142 | 30.83261
1004.461 | 4.683235 | -31.79694 | 0.0003365394 |  | 21.47822 | 38.38669 | 51.53699 | 49.00067 | 24.0285 | 30.89093
1004.561 | 4.682717 | -26.47436 | 0.000311469 |  | 21.45937 | 38.34172 | 51.55159 | 48.94304 | 24.03912 | 30.89945
1004.66 | 4.682491 | -29.12015 | 0.0003316916 |  | 21.42361 | 38.38914 | 51.53483 | 48.94014 | 24.09654 | 30.95811
1004.76 | 4.683664 | -30.52189 | 0.0003541053 |  | 21.42339 | 38.43333 | 51.51054 | 48.94112 | 24.0929 | 30.98149
1004.859375 | 4.683143 | -32.65411 | 0.000337503 |  | 21.41889 | 38.48161 | 51.50978 | 48.9372 | 24.0895 | 31.00191
1004.959 | 4.682914 | -28.5004 | 0.0003213168 |  | 21.41706 | 38.53722 | 51.52639 | 48.95078 | 24.10957 | 31.04074
1005.059 | 4.682788 | -29.97095 | 0.0003437427 |  | 21.40767 | 38.57275 | 51.48063 | 48.96716 | 24.11213 | 31.07792
1005.158 | 4.683123 | -31.36038 | 0.000360224 |  | 21.39895 | 38.57393 | 51.45062 | 48.9444 | 24.09473 | 31.0825
1005.258 | 4.682965 | -28.03696 | 0.0003188703 |  | 21.38691 | 38.56876 | 51.46034 | 48.94525 | 24.11923 | 31.06634
1005.357 | 4.683792 | -33.79108 | 0.00034683 |  | 21.38025 | 38.57477 | 51.45817 | 48.99065 | 24.11284 | 31.09985
1005.457 | 4.683446 | -33.67351 | 0.0003511905 |  | 21.35157 | 38.51912 | 51.45612 | 49.01838 | 24.17067 | 31.12445
1005.557 | 4.683429 | -37.91836 | 0.0002845319 |  | 21.32503 | 38.42456 | 51.45045 | 49.04006 | 24.14499 | 31.17492
1005.65625 | 4.683227 | -32.67416 | 0.0003202529 |  | 21.31792 | 38.36289 | 51.43724 | 49.10949 | 24.2009 | 31.12775
1005.756 | 4.68291 | -34.56441 | 0.0003216635 |  | 21.29904 | 38.35963 | 51.45955 | 49.11488 | 24.21135 | 31.15794
1005.855 | 4.683599 | -29.66836 | 0.000297078 |  | 21.26943 | 38.27242 | 51.41235 | 49.09286 | 24.22625 | 31.21666
1005.955 | 4.683395 | -31.72585 | 0.0003346748 |  | 21.25146 | 38.28574 | 51.42121 | 49.09679 | 24.24745 | 31.21692
1006.055 | 4.683634 | -31.78874 | 0.0003419571 |  | 21.26619 | 38.32327 | 51.37402 | 49.04477 | 24.27957 | 31.22015
1006.154 | 4.683547 | -30.82539 | 0.0003170082 |  | 21.26401 | 38.36399 | 51.37167 | 48.99257 | 24.245 | 31.22486
1006.254 | 4.68406 | -30.00057 | 0.0003274668 |  | 21.21804 | 38.37053 | 51.35402 | 48.9753 | 24.24879 | 31.24735
1006.354 | 4.682796 | -32.64955 | 0.0003293885 |  | 21.2027 | 38.36951 | 51.34217 | 48.93119 | 24.28627 | 31.24109
1006.453125 | 4.682953 | -33.1253 | 0.000314381 |  | 21.20337 | 38.42509 | 51.26247 | 48.92843 | 24.29178 | 31.27325
1006.553 | 4.683009 | -32.05851 | 0.0003328651 |  | 21.20743 | 38.45463 | 51.2933 | 48.94979 | 24.26683 | 31.2747
1006.652 | 4.68352 | -34.73712 | 0.0002954979 |  | 21.2168 | 38.55783 | 51.26345 | 48.98718 | 24.27649 | 31.30959
1006.752 | 4.6833 | -24.67207 | 0.0003199189 |  | 21.20169 | 38.6134 | 51.23979 | 49.05295 | 24.2281 | 31.33385
1006.852 | 4.683617 | -22.86202 | 0.0003067003 |  | 21.18428 | 38.70288 | 51.21534 | 49.10552 | 24.22221 | 31.32087
1006.951 | 4.683317 | -28.99484 | 0.0003369101 |  | 21.15892 | 38.73549 | 51.20311 | 49.16396 | 24.21842 | 31.29918
1007.051 | 4.682931 | -33.02049 | 0.0003298631 |  | 21.18469 | 38.83648 | 51.17899 | 49.22559 | 24.19034 | 31.30114
1007.15 | 4.68284 | -34.764 | 0.0002897654 |  | 21.15179 | 38.86102 | 51.13316 | 49.2499 | 24.19928 | 31.31743
1007.25 | 4.683312 | -27.39806 | 0.0003142295 |  | 21.12526 | 38.90255 | 51.11333 | 49.33999 | 24.14005 | 31.31332
1007.35 | 4.683777 | -30.39247 | 0.0003072958 |  | 21.15571 | 38.92772 | 51.08838 | 49.41333 | 24.11158 | 31.29046
1007.449 | 4.682821 | -27.03852 | 0.0003830165 |  | 21.13214 | 39.03013 | 51.09113 | 49.448 | 24.10362 | 31.29784
1007.549 | 4.683867 | -27.47553 | 0.0003456426 |  | 21.15392 | 39.0645 | 51.04377 | 49.52457 | 24.09044 | 31.2895
1007.648 | 4.683263 | -29.31565 | 0.0003622863 |  | 21.16788 | 39.12748 | 51.02959 | 49.58411 | 24.05078 | 31.25981
1007.748 | 4.683299 | -27.9809 | 0.0003570583 |  | 21.16746 | 39.149 | 51.01151 | 49.63577 | 24.05755 | 31.25858
1007.848 | 4.683759 | -25.98038 | 0.0003013482 |  | 21.12782 | 39.20205 | 50.98017 | 49.71652 | 24.02416 | 31.26986
1007.947 | 4.683735 | -33.38323 | 0.0003520711 |  | 21.15531 | 39.22401 | 50.98684 | 49.74308 | 24.01921 | 31.2291
1008.046875 | 4.68341 | -28.7442 | 0.0003251095 |  | 21.1342 | 39.19787 | 50.95572 | 49.76361 | 23.99962 | 31.22607
1008.146 | 4.683858 | -28.36005 | 0.0003076735 |  | 21.14355 | 39.19514 | 50.90699 | 49.82332 | 23.9836 | 31.25296
1008.246 | 4.682941 | -26.99978 | 0.0003282307 |  | 21.16751 | 39.20862 | 50.93761 | 49.85678 | 23.97165 | 31.24565
1008.346 | 4.68301 | -29.02127 | 0.0003257026 |  | 21.1433 | 39.1895 | 50.93733 | 49.91205 | 23.94977 | 31.25672
1008.445 | 4.682804 | -29.74902 | 0.0003175184 |  | 21.10771 | 39.2028 | 50.95303 | 49.97684 | 23.93073 | 31.29676
1008.545 | 4.68364 | -34.35068 | 0.0003026084 |  | 21.14242 | 39.20422 | 50.95023 | 50.02057 | 23.914 | 31.27216
1008.645 | 4.682575 | -27.5726 | 0.0003504305 |  | 21.16778 | 39.19815 | 50.95691 | 50.08996 | 23.91014 | 31.28652
1008.744 | 4.682995 | -32.07902 | 0.0003030973 |  | 21.18157 | 39.22791 | 50.96598 | 50.16335 | 23.90751 | 31.29663
1008.84375 | 4.683602 | -31.92544 | 0.0003362063 |  | 21.21244 | 39.24949 | 50.94 | 50.20844 | 23.89651 | 31.3098
1008.943 | 4.683173 | -30.18467 | 0.0003570291 |  | 21.23998 | 39.26197 | 50.99154 | 50.32646 | 23.87365 | 31.29604
1009.043 | 4.683397 | -27.35705 | 0.0003315724 |  | 21.23097 | 39.2761 | 50.98037 | 50.37317 | 23.87178 | 31.31769
1009.143 | 4.683866 | -26.12848 | 0.0003559961 |  | 21.23304 | 39.28794 | 50.9707 | 50.45272 | 23.80298 | 31.31426
1009.242 | 4.682638 | -27.56895 | 0.0003359013 |  | 21.23919 | 39.30957 | 51.00393 | 50.53952 | 23.83956 | 31.30044
1009.342 | 4.683822 | -29.61915 | 0.0003187157 |  | 21.26823 | 39.31011 | 51.01239 | 50.62586 | 23.80755 | 31.33798
1009.441 | 4.683907 | -26.74687 | 0.0003460659 |  | 21.22193 | 39.31348 | 51.02797 | 50.63934 | 23.80516 | 31.35486
1009.541 | 4.683442 | -29.83378 | 0.0003358168 |  | 21.24221 | 39.26092 | 51.03101 | 50.70013 | 23.75134 | 31.38362
1009.640625 | 4.683515 | -24.48614 | 0.0003128756 |  | 21.2457 | 39.25072 | 51.02868 | 50.74863 | 23.77158 | 31.39578
1009.74 | 4.683656 | -26.56368 | 0.0003100968 |  | 21.23481 | 39.24703 | 51.03007 | 50.78833 | 23.721 | 31.40646
1009.84 | 4.683376 | -29.53803 | 0.0003330947 |  | 21.23249 | 39.22616 | 51.07346 | 50.76102 | 23.72287 | 31.41602
1009.939 | 4.683588 | -30.8345 | 0.0003435721 |  | 21.20449 | 39.2654 | 51.06999 | 50.78199 | 23.70391 | 31.41689
1010.039 | 4.682688 | -28.51909 | 0.0003313705 |  | 21.20829 | 39.2762 | 51.07157 | 50.78174 | 23.68531 | 31.44581
1010.139 | 4.683445 | -30.42619 | 0.0003342046 |  | 21.20786 | 39.26945 | 51.14117 | 50.79094 | 23.66953 | 31.46231
1010.238 | 4.683921 | -24.53126 | 0.0003273481 |  | 21.20286 | 39.31084 | 51.15156 | 50.82436 | 23.68334 | 31.4931
1010.338 | 4.683653 | -29.37626 | 0.0003263464 |  | 21.16877 | 39.32814 | 51.12801 | 50.77819 | 23.64414 | 31.49808
1010.4375 | 4.68427 | -30.75111 | 0.0003459858 |  | 21.18703 | 39.33777 | 51.15477 | 50.81772 | 23.65048 | 31.52352
1010.537 | 4.683368 | -31.5062 | 0.0003199805 |  | 21.16941 | 39.36597 | 51.20256 | 50.78654 | 23.64986 | 31.51305
1010.637 | 4.683017 | -31.91998 | 0.0003334107 |  | 21.16112 | 39.39692 | 51.20187 | 50.79465 | 23.60361 | 31.54886
1010.736 | 4.683448 | -24.74179 | 0.000336677 |  | 21.1766 | 39.38623 | 51.23079 | 50.84001 | 23.60282 | 31.58139
1010.836 | 4.682721 | -29.00076 | 0.0002830139 |  | 21.15501 | 39.42872 | 51.25775 | 50.8932 | 23.59763 | 31.56847
1010.936 | 4.68341 | -29.36395 | 0.0003333447 |  | 21.17944 | 39.36499 | 51.26225 | 50.91034 | 23.58674 | 31.62274
1011.035 | 4.683876 | -32.23714 | 0.0003628208 |  | 21.16204 | 39.37131 | 51.32302 | 50.95184 | 23.58442 | 31.67144
1011.135 | 4.683655 | -25.66503 | 0.0003043598 |  | 21.13434 | 39.42274 | 51.30223 | 51.01023 | 23.54711 | 31.64326
1011.234375 | 4.683959 | -30.63809 | 0.0003826662 |  | 21.12613 | 39.42122 | 51.3511 | 51.0479 | 23.55091 | 31.65759
1011.334 | 4.683457 | -31.04093 | 0.0003320275 |  | 21.11148 | 39.44883 | 51.38358 | 51.05859 | 23.5349 | 31.69791
1011.434 | 4.683343 | -29.32476 | 0.0003249815 |  | 21.12475 | 39.53731 | 51.37315 | 51.12029 | 23.5311 | 31.68336
1011.533 | 4.683627 | -29.39084 | 0.0003075353 |  | 21.06791 | 39.57046 | 51.39839 | 51.13733 | 23.48699 | 31.6714
1011.633 | 4.68367 | -31.58504 | 0.0003151571 |  | 21.07922 | 39.61627 | 51.39879 | 51.1717 | 23.50984 | 31.59984
1011.732 | 4.683783 | -29.33661 | 0.0003244134 |  | 21.08659 | 39.59525 | 51.41683 | 51.26149 | 23.48763 | 31.57244
1011.832 | 4.683236 | -31.41825 | 0.0003153633 |  | 21.05 | 39.63901 | 51.40438 | 51.31678 | 23.44473 | 31.53967
1011.932 | 4.683929 | -31.33121 | 0.0003116473 |  | 21.04481 | 39.64102 | 51.41451 | 51.39791 | 23.44713 | 31.52362
1012.03125 | 4.6837 | -28.0283 | 0.0002954184 |  | 20.99776 | 39.67801 | 51.41451 | 51.4324 | 23.46768 | 31.51315
1012.131 | 4.683852 | -32.11821 | 0.0003239325 |  | 20.98955 | 39.74208 | 51.41361 | 51.47444 | 23.46186 | 31.49197
1012.23 | 4.683552 | -31.44651 | 0.0003164743 |  | 21.04709 | 39.7836 | 51.42328 | 51.49638 | 23.4487 | 31.44127
1012.33 | 4.683326 | -36.65835 | 0.0003616088 |  | 21.02054 | 39.83759 | 51.42635 | 51.5003 | 23.47361 | 31.41921
1012.43 | 4.684085 | -31.92909 | 0.0002980932 |  | 21.03589 | 39.88089 | 51.36434 | 51.51416 | 23.49201 | 31.38626
1012.529 | 4.683057 | -29.6916 | 0.0003103949 |  | 21.10702 | 39.8919 | 51.28877 | 51.52644 | 23.5114 | 31.32425
1012.629 | 4.684647 | -29.76998 | 0.0003222911 |  | 21.11379 | 39.90778 | 51.19559 | 51.49061 | 23.54205 | 31.32232
1012.729 | 4.684155 | -30.64311 | 0.0003264877 |  | 21.07103 | 39.93888 | 51.14787 | 51.39429 | 23.51163 | 31.30485
1012.828125 | 4.683235 | -29.16208 | 0.0003455136 |  | 21.06117 | 39.9481 | 51.08945 | 51.31343 | 23.52344 | 31.29522
1012.928 | 4.682725 | -35.62437 | 0.0003153716 |  | 21.05392 | 39.96066 | 51.02888 | 51.13782 | 23.51866 | 31.27009
1013.027 | 4.683608 | -28.91965 | 0.0003185257 |  | 21.03254 | 39.93215 | 50.95327 | 51.01599 | 23.51712 | 31.27005
1013.127 | 4.683515 | -36.12791 | 0.0003237178 |  | 21.02147 | 39.91672 | 50.89583 | 50.85069 | 23.53759 | 31.26454
1013.227 | 4.683244 | -29.35894 | 0.0003372012 |  | 21.00451 | 39.83529 | 50.8535 | 50.67387 | 23.52682 | 31.27003
1013.326 | 4.682821 | -31.67618 | 0.0003391536 |  | 20.9634 | 39.79239 | 50.78233 | 50.5426 | 23.54857 | 31.27719
1013.426 | 4.683411 | -23.83494 | 0.0003170504 |  | 20.93651 | 39.76598 | 50.76039 | 50.34016 | 23.55089 | 31.26375
1013.525 | 4.684094 | -27.0809 | 0.0003482569 |  | 20.93418 | 39.69838 | 50.69396 | 50.21349 | 23.51272 | 31.23921
1013.625 | 4.68354 | -26.93052 | 0.0003333755 |  | 20.89472 | 39.68055 | 50.70697 | 50.1048 | 23.52118 | 31.28857
1013.725 | 4.684409 | -31.03091 | 0.0003365464 |  | 20.87831 | 39.66583 | 50.68147 | 50.03027 | 23.49939 | 31.28603
1013.824 | 4.683888 | -27.6765 | 0.0003289332 |  | 20.892 | 39.6605 | 50.68189 | 49.97039 | 23.46714 | 31.26788
1013.924 | 4.683401 | -30.78665 | 0.0003303323 |  | 20.83327 | 39.66199 | 50.65431 | 49.94493 | 23.47135 | 31.28656
1014.023 | 4.68362 | -29.42866 | 0.0003289449 |  | 20.85076 | 39.65334 | 50.64289 | 49.90995 | 23.4439 | 31.23024
1014.123 | 4.683384 | -25.65273 | 0.0003317489 |  | 20.85616 | 39.63103 | 50.62534 | 49.89261 | 23.36372 | 31.20594
1014.223 | 4.683518 | -24.92544 | 0.0003382919 |  | 20.80105 | 39.64871 | 50.54389 | 49.87975 | 23.38087 | 31.15222
1014.322 | 4.683642 | -32.17927 | 0.0003438859 |  | 20.80487 | 39.63993 | 50.53021 | 49.88213 | 23.32693 | 31.13957
1014.421875 | 4.68328 | -33.19138 | 0.0003380703 |  | 20.78185 | 39.59077 | 50.48587 | 49.85078 | 23.29284 | 31.03576
1014.521 | 4.683097 | -32.91386 | 0.0002991326 |  | 20.74257 | 39.53919 | 50.50028 | 49.82325 | 23.25897 | 30.96577
1014.621 | 4.683667 | -31.04048 | 0.0003284129 |  | 20.74041 | 39.46868 | 50.48024 | 49.80555 | 23.20038 | 30.91852
1014.721 | 4.683536 | -28.6918 | 0.0003287386 |  | 20.71318 | 39.33274 | 50.50205 | 49.80731 | 23.19077 | 30.83743
1014.82 | 4.68357 | -33.84121 | 0.0003448352 |  | 20.69577 | 39.26574 | 50.52671 | 49.77832 | 23.11601 | 30.78673
1014.92 | 4.683431 | -30.89556 | 0.0003087613 |  | 20.67823 | 39.16505 | 50.5056 | 49.74107 | 23.12489 | 30.73755
1015.02 | 4.683384 | -25.87375 | 0.0003469339 |  | 20.674 | 39.10767 | 50.53905 | 49.79605 | 23.11098 | 30.69268
1015.119 | 4.682975 | -26.92277 | 0.0003412691 |  | 20.68907 | 38.95899 | 50.4869 | 49.81675 | 23.05213 | 30.65918
1015.21875 | 4.683349 | -31.1904 | 0.000365183 |  | 20.67632 | 38.79014 | 50.50834 | 49.87368 | 23.03771 | 30.61867
1015.318 | 4.683401 | -31.354 | 0.0003571261 |  | 20.63526 | 38.66738 | 50.4906 | 49.92508 | 23.01807 | 30.62292
1015.418 | 4.683349 | -29.01261 | 0.000352758 |  | 20.64833 | 38.55032 | 50.4419 | 49.99187 | 22.99691 | 30.56354
1015.518 | 4.683504 | -35.49814 | 0.0003534247 |  | 20.6454 | 38.39732 | 50.40628 | 50.04839 | 22.99007 | 30.57349
1015.617 | 4.683668 | -32.9453 | 0.0003520884 |  | 20.63156 | 38.25533 | 50.37263 | 50.0839 | 22.96855 | 30.58144
1015.717 | 4.683342 | -32.66368 | 0.0002971071 |  | 20.67401 | 38.17909 | 50.37973 | 50.13337 | 22.93322 | 30.56389
1015.816 | 4.683417 | -35.59292 | 0.0003295163 |  | 20.74447 | 38.14181 | 50.34213 | 50.17458 | 22.90198 | 30.5577
1015.916 | 4.683396 | -29.59226 | 0.0003305178 |  | 20.7604 | 38.07646 | 50.33969 | 50.18745 | 22.92348 | 30.57102
1016.015625 | 4.683299 | -30.91379 | 0.0003107571 |  | 20.78037 | 38.03311 | 50.341 | 50.2552 | 22.8802 | 30.55333
1016.115 | 4.683524 | -31.70762 | 0.0003563964 |  | 20.79862 | 38.01175 | 50.31816 | 50.27691 | 22.8999 | 30.60708
1016.215 | 4.683229 | -32.23487 | 0.0003279086 |  | 20.76176 | 37.94608 | 50.33671 | 50.33223 | 22.8863 | 30.61525
1016.314 | 4.683545 | -30.94159 | 0.000348173 |  | 20.77369 | 37.91286 | 50.31901 | 50.34702 | 22.84858 | 30.61448
1016.414 | 4.683454 | -30.81035 | 0.0003384339 |  | 20.76929 | 37.8791 | 50.31796 | 50.34295 | 22.84519 | 30.6471
1016.514 | 4.683854 | -32.08038 | 0.0003252481 |  | 20.79585 | 37.86327 | 50.28841 | 50.32593 | 22.86331 | 30.71117
1016.613 | 4.683847 | -32.0854 | 0.0003510443 |  | 20.75131 | 37.82133 | 50.29368 | 50.29041 | 22.88546 | 30.74447
1016.713 | 4.683214 | -30.65268 | 0.0003239899 |  | 20.79323 | 37.79611 | 50.27388 | 50.28667 | 22.91725 | 30.77015
1016.8125 | 4.683158 | -33.51721 | 0.0003135474 |  | 20.77268 | 37.76459 | 50.26929 | 50.23389 | 22.90434 | 30.81152
1016.912 | 4.683241 | -35.90052 | 0.0003227487 |  | 20.74006 | 37.74022 | 50.26224 | 50.15839 | 22.94867 | 30.88125
1017.012 | 4.683801 | -31.46109 | 0.0003574938 |  | 20.75062 | 37.72701 | 50.21835 | 50.16647 | 22.97741 | 30.93417
1017.111 | 4.683772 | -30.33414 | 0.0003435986 |  | 20.70741 | 37.75361 | 50.24081 | 50.15164 | 22.97558 | 30.98583
1017.211 | 4.683215 | -37.19653 | 0.0003246786 |  | 20.69562 | 37.73843 | 50.21037 | 50.09428 | 23.01288 | 31.02801
1017.311 | 4.683197 | -29.50568 | 0.0003551338 |  | 20.70284 | 37.81064 | 50.20129 | 50.08903 | 23.0519 | 31.08569
1017.41 | 4.683061 | -31.47977 | 0.0003225211 |  | 20.73437 | 37.84029 | 50.19437 | 50.02937 | 23.07946 | 31.14549
1017.51 | 4.683182 | -31.86347 | 0.0003612601 |  | 20.74204 | 37.87889 | 50.15125 | 50.01169 | 23.07468 | 31.18573
1017.609375 | 4.68373 | -28.73646 | 0.000285435 |  | 20.80566 | 37.95749 | 50.1581 | 49.99451 | 23.12347 | 31.24975
1017.709 | 4.683587 | -31.62833 | 0.0003243079 |  | 20.81678 | 38.00834 | 50.11751 | 49.96674 | 23.17906 | 31.32616
1017.809 | 4.683267 | -30.07804 | 0.0003328164 |  | 20.79341 | 38.02229 | 50.1006 | 49.98729 | 23.20472 | 31.35393
1017.908 | 4.682989 | -29.78958 | 0.0003353264 |  | 20.82599 | 38.03961 | 50.07571 | 49.97791 | 23.23233 | 31.42538
1018.008 | 4.683489 | -30.10766 | 0.0003312167 |  | 20.80682 | 38.04454 | 50.04488 | 50.00358 | 23.26191 | 31.47454
1018.107 | 4.682698 | -30.28356 | 0.0003416844 |  | 20.82552 | 38.00658 | 49.99317 | 49.97754 | 23.24167 | 31.5281
1018.207 | 4.683835 | -30.07667 | 0.0003153628 |  | 20.85572 | 37.97408 | 50.01495 | 49.99918 | 23.27671 | 31.58434
1018.307 | 4.683683 | -25.85734 | 0.0003083505 |  | 20.88184 | 37.9124 | 49.98059 | 49.95935 | 23.34193 | 31.64934
1018.40625 | 4.682996 | -29.86477 | 0.0003788802 |  | 20.91259 | 37.8448 | 49.93763 | 49.92447 | 23.35978 | 31.72826
1018.506 | 4.682755 | -28.92193 | 0.0003599693 |  | 20.90539 | 37.8038 | 49.95606 | 49.91009 | 23.36896 | 31.7618
1018.605 | 4.683421 | -28.3883 | 0.000314946 |  | 20.91214 | 37.79267 | 49.91689 | 49.90431 | 23.35462 | 31.80243
1018.705 | 4.683164 | -28.24384 | 0.0003121332 |  | 20.88654 | 37.70791 | 49.86061 | 49.90071 | 23.36823 | 31.85066
1018.805 | 4.683538 | -24.95825 | 0.0003493345 |  | 20.88788 | 37.68959 | 49.85881 | 49.94147 | 23.40722 | 31.88023
1018.904 | 4.683785 | -31.20544 | 0.0003253112 |  | 20.93664 | 37.60303 | 49.85525 | 49.9626 | 23.37803 | 31.91202
1019.004 | 4.683629 | -26.76282 | 0.0003574927 |  | 20.97895 | 37.53077 | 49.85449 | 50.0109 | 23.38782 | 31.9266
1019.104 | 4.683287 | -27.19528 | 0.0003231918 |  | 21.0223 | 37.51044 | 49.83143 | 50.02794 | 23.38225 | 31.952
1019.203125 | 4.683685 | -29.63008 | 0.000326107 |  | 21.07124 | 37.45311 | 49.84133 | 50.07938 | 23.39624 | 32.00001
1019.303 | 4.683707 | -24.935 | 0.0003625174 |  | 21.10753 | 37.40803 | 49.80426 | 50.09656 | 23.38391 | 32.01143
1019.402 | 4.683363 | -26.83209 | 0.0003566502 |  | 21.09617 | 37.36162 | 49.80706 | 50.15946 | 23.41713 | 32.0237
1019.502 | 4.683462 | -28.95519 | 0.0003234615 |  | 21.12123 | 37.32553 | 49.80473 | 50.16384 | 23.4167 | 32.06681
1019.602 | 4.683644 | -28.93605 | 0.0003159488 |  | 21.14814 | 37.27119 | 49.8296 | 50.17976 | 23.40705 | 32.07703
1019.701 | 4.68381 | -34.27823 | 0.0003472384 |  | 21.14191 | 37.29849 | 49.82526 | 50.20058 | 23.38829 | 32.06116
1019.801 | 4.683928 | -28.93013 | 0.0003292922 |  | 21.11089 | 37.22815 | 49.84119 | 50.24278 | 23.38974 | 32.09446
1019.9 | 4.68318 | -26.60195 | 0.0003024509 |  | 21.13402 | 37.24007 | 49.84961 | 50.28966 | 23.36831 | 32.07786
1020 | 4.683099 | -29.90031 | 0.0003450421 |  | 21.1268 | 37.22409 | 49.88405 | 50.31616 | 23.3447 | 32.09546
1020.1 | 4.683389 | -28.0283 | 0.0003211784 |  | 21.13626 | 37.18903 | 49.92123 | 50.33929 | 23.36346 | 32.11941
1020.199 | 4.683795 | -30.59754 | 0.000321082 |  | 21.15648 | 37.18921 | 49.96836 | 50.38969 | 23.34468 | 32.09978
1020.299 | 4.683703 | -30.03702 | 0.0003246937 |  | 21.17161 | 37.16554 | 50.02831 | 50.35378 | 23.33856 | 32.09911
1020.398 | 4.683522 | -26.51127 | 0.0003043765 |  | 21.12939 | 37.11997 | 50.06253 | 50.36771 | 23.343 | 32.10913
1020.498 | 4.683252 | -26.67532 | 0.0003444543 |  | 21.13398 | 37.12414 | 50.11954 | 50.38022 | 23.33237 | 32.10323
1020.598 | 4.683593 | -35.20467 | 0.0003264385 |  | 21.13625 | 37.1216 | 50.16814 | 50.3315 | 23.3225 | 32.10208
1020.697 | 4.683176 | -31.80468 | 0.000294307 |  | 21.12925 | 37.14927 | 50.20281 | 50.31833 | 23.34542 | 32.05667
1020.796875 | 4.682659 | -28.39331 | 0.0003461966 |  | 21.13161 | 37.12085 | 50.27547 | 50.31536 | 23.32957 | 32.03265
1020.896 | 4.682881 | -28.57559 | 0.0003486485 |  | 21.13123 | 37.16293 | 50.33868 | 50.3055 | 23.31675 | 31.98642
1020.996 | 4.682892 | -35.16411 | 0.0003410742 |  | 21.13659 | 37.13512 | 50.35001 | 50.32734 | 23.33237 | 31.98592
1021.096 | 4.683027 | -32.89244 | 0.0003268351 |  | 21.12017 | 37.16607 | 50.42627 | 50.33136 | 23.32328 | 31.98004
1021.195 | 4.68381 | -28.95018 | 0.0003477326 |  | 21.1219 | 37.17552 | 50.45198 | 50.33152 | 23.32949 | 31.96709
1021.295 | 4.683294 | -27.18935 | 0.0003149031 |  | 21.13177 | 37.2336 | 50.50695 | 50.32544 | 23.34131 | 31.92709
1021.395 | 4.683893 | -29.54851 | 0.0003384531 |  | 21.13337 | 37.24075 | 50.51732 | 50.3291 | 23.31976 | 31.91466
1021.494 | 4.683906 | -30.1947 | 0.0002932361 |  | 21.09913 | 37.28683 | 50.56252 | 50.36198 | 23.34046 | 31.86999
1021.59375 | 4.683865 | -34.10415 | 0.0003191598 |  | 21.06728 | 37.3233 | 50.57742 | 50.374 | 23.33195 | 31.84092
1021.693 | 4.683408 | -30.75703 | 0.0003098357 |  | 21.09166 | 37.34112 | 50.59705 | 50.37112 | 23.36792 | 31.85812
1021.793 | 4.683741 | -32.95077 | 0.0003348025 |  | 21.03825 | 37.42371 | 50.62559 | 50.38913 | 23.34909 | 31.78978
1021.893 | 4.683498 | -28.45711 | 0.0003651358 |  | 21.04515 | 37.42285 | 50.63377 | 50.4149 | 23.36541 | 31.81365
1021.992 | 4.683522 | -30.80442 | 0.0003508991 |  | 21.036 | 37.42617 | 50.63786 | 50.46679 | 23.33183 | 31.7791
1022.092 | 4.683289 | -35.64761 | 0.0003332316 |  | 21.07064 | 37.44107 | 50.63045 | 50.46365 | 23.31683 | 31.78624
1022.191 | 4.683353 | -31.96783 | 0.0002980383 |  | 21.0737 | 37.473 | 50.65956 | 50.43062 | 23.26772 | 31.77426
1022.291 | 4.683536 | -32.40849 | 0.0003378255 |  | 21.03585 | 37.43645 | 50.61433 | 50.4258 | 23.28087 | 31.77184
1022.390625 | 4.683445 | -32.23441 | 0.0003589266 |  | 21.06228 | 37.45021 | 50.60972 | 50.43335 | 23.26734 | 31.78675
1022.49 | 4.683561 | -24.64381 | 0.0003121212 |  | 21.0653 | 37.46553 | 50.59766 | 50.38637 | 23.22446 | 31.7957
1022.59 | 4.68362 | -25.71197 | 0.0003112331 |  | 21.03138 | 37.46238 | 50.57594 | 50.35608 | 23.24308 | 31.81009
1022.689 | 4.683299 | -33.30713 | 0.0003532096 |  | 21.03283 | 37.49287 | 50.59116 | 50.36224 | 23.23304 | 31.83579
1022.789 | 4.683551 | -33.29437 | 0.0002932092 |  | 21.04481 | 37.50349 | 50.57742 | 50.35423 | 23.25192 | 31.7935
1022.889 | 4.683261 | -30.34736 | 0.0003106933 |  | 21.05686 | 37.55855 | 50.53288 | 50.33084 | 23.27692 | 31.83685
1022.988 | 4.683464 | -27.51199 | 0.0003254207 |  | 21.04285 | 37.56541 | 50.518 | 50.2895 | 23.25635 | 31.90575
1023.088 | 4.683412 | -31.54038 | 0.0003332951 |  | 21.06483 | 37.61138 | 50.50275 | 50.25668 | 23.26164 | 31.92288
1023.1875 | 4.683582 | -33.31943 | 0.0003193242 |  | 21.0094 | 37.59682 | 50.43358 | 50.13747 | 23.32074 | 31.99205
1023.287 | 4.683324 | -25.902 | 0.0003179894 |  | 21.02042 | 37.64827 | 50.41469 | 50.02948 | 23.33654 | 32.04578
1023.387 | 4.683644 | -32.69512 | 0.000319681 |  | 20.99146 | 37.66982 | 50.38757 | 49.93859 | 23.33798 | 32.08993
1023.486 | 4.683826 | -26.47481 | 0.0003424268 |  | 21.0198 | 37.68325 | 50.32183 | 49.83932 | 23.40101 | 32.11581
1023.586 | 4.683493 | -28.54825 | 0.0003296024 |  | 20.98546 | 37.67599 | 50.30674 | 49.79086 | 23.38747 | 32.16323
1023.686 | 4.683773 | -28.80527 | 0.0003288501 |  | 21.00574 | 37.70992 | 50.28311 | 49.74632 | 23.42176 | 32.18055
1023.785 | 4.683265 | -27.13923 | 0.0003411298 |  | 21.01078 | 37.76905 | 50.27328 | 49.69038 | 23.43346 | 32.21123
1023.885 | 4.683481 | -29.52755 | 0.000317746 |  | 20.99108 | 37.76674 | 50.21635 | 49.60972 | 23.45544 | 32.25312
1023.984375 | 4.683349 | -28.13903 | 0.0002983725 |  | 20.98843 | 37.81723 | 50.21728 | 49.52364 | 23.42155 | 32.26706
1024.084 | 4.683467 | -23.95479 | 0.0003235723 |  | 20.98925 | 37.83104 | 50.17088 | 49.42819 | 23.45343 | 32.27353
1024.184 | 4.683281 | -24.32984 | 0.0002883601 |  | 20.95803 | 37.8637 | 50.1633 | 49.31632 | 23.45343 | 32.30901
1024.283 | 4.68359 | -28.06885 | 0.0003294396 |  | 20.9803 | 37.85104 | 50.16466 | 49.20984 | 23.46712 | 32.34407
1024.383 | 4.683295 | -27.03988 | 0.0003242722 |  | 20.98502 | 37.88406 | 50.12562 | 49.05502 | 23.44422 | 32.34903
1024.482 | 4.683286 | -27.04581 | 0.0003281253 |  | 20.96412 | 37.91348 | 50.14601 | 48.93094 | 23.48114 | 32.34807
1024.582 | 4.682992 | -26.63112 | 0.0003208703 |  | 20.96274 | 37.91345 | 50.11823 | 48.75826 | 23.45672 | 32.35573
1024.682 | 4.683584 | -30.06482 | 0.0002803799 |  | 20.96662 | 37.96029 | 50.10212 | 48.6209 | 23.46992 | 32.33741
1024.78125 | 4.683142 | -29.5672 | 0.0003189687 |  | 20.96221 | 37.91957 | 50.07214 | 48.51828 | 23.48134 | 32.34454
1024.881 | 4.683479 | -30.58569 | 0.0003180951 |  | 20.95009 | 37.98363 | 50.05274 | 48.42031 | 23.51828 | 32.34329
1024.98 | 4.682629 | -25.70058 | 0.000336788 |  | 20.95975 | 37.93502 | 50.02841 | 48.41401 | 23.50044 | 32.32552
1025.08 | 4.682964 | -32.06671 | 0.0003196873 |  | 20.94462 | 37.94943 | 50.01028 | 48.37601 | 23.51888 | 32.33843
1025.18 | 4.683171 | -32.22849 | 0.000346951 |  | 20.93877 | 37.90611 | 50.02105 | 48.30976 | 23.48766 | 32.33271
1025.279 | 4.6836 | -28.08116 | 0.0003343121 |  | 20.95642 | 37.88241 | 49.99834 | 48.26458 | 23.50741 | 32.31434
1025.379 | 4.683074 | -24.79875 | 0.0003377983 |  | 20.96597 | 37.85064 | 49.97758 | 48.15129 | 23.49789 | 32.34737
1025.479 | 4.683497 | -30.2831 | 0.0003307304 |  | 20.94312 | 37.83007 | 49.95969 | 48.10515 | 23.49627 | 32.38295
1025.578125 | 4.683893 | -28.35595 | 0.0003241012 |  | 20.96212 | 37.76967 | 49.96329 | 47.96554 | 23.50234 | 32.38367
1025.678 | 4.683244 | -24.30067 | 0.0003397799 |  | 20.96373 | 37.76809 | 49.96108 | 47.86901 | 23.50806 | 32.37633
1025.777 | 4.682872 | -24.40001 | 0.0003266751 |  | 20.99856 | 37.73109 | 49.95818 | 47.7678 | 23.51929 | 32.40671
1025.877 | 4.683 | -30.18786 | 0.000342641 |  | 20.9615 | 37.72444 | 49.93721 | 47.67368 | 23.50209 | 32.411
1025.977 | 4.683275 | -26.66894 | 0.0003348529 |  | 20.97744 | 37.70666 | 49.94484 | 47.59599 | 23.51806 | 32.41954
1026.076 | 4.683181 | -28.77428 | 0.0003267452 |  | 20.93866 | 37.72358 | 49.92638 | 47.46637 | 23.48845 | 32.42229
1026.176 | 4.683252 | -28.66719 | 0.0003364861 |  | 20.94775 | 37.69869 | 49.93123 | 47.39308 | 23.5246 | 32.42749
1026.275 | 4.683477 | -25.24306 | 0.0003706099 |  | 20.9299 | 37.65975 | 49.94829 | 47.26451 | 23.51541 | 32.41459
1026.375 | 4.683024 | -31.3818 | 0.0003495691 |  | 20.92742 | 37.67533 | 49.91354 | 47.18029 | 23.48502 | 32.37274
1026.475 | 4.683573 | -27.19254 | 0.0003664747 |  | 20.92587 | 37.68891 | 49.90163 | 47.12186 | 23.47864 | 32.38443
1026.574 | 4.682885 | -34.10278 | 0.0003204451 |  | 20.917 | 37.69052 | 49.90953 | 47.13877 | 23.46568 | 32.37752
1026.674 | 4.683545 | -31.47476 | 0.0003599271 |  | 20.92087 | 37.7 | 49.91681 | 47.15715 | 23.44898 | 32.38943
1026.773 | 4.683356 | -26.35497 | 0.0003288848 |  | 20.90858 | 37.73552 | 49.86656 | 47.1796 | 23.45732 | 32.37709
1026.873 | 4.683096 | -27.26591 | 0.0003198212 |  | 20.88807 | 37.72557 | 49.88034 | 47.22385 | 23.46296 | 32.349
1026.973 | 4.682623 | -32.57619 | 0.000333502 |  | 20.89555 | 37.80038 | 49.85231 | 47.32098 | 23.41928 | 32.33182
1027.072 | 4.683323 | -31.67937 | 0.0003207011 |  | 20.89549 | 37.84249 | 49.82944 | 47.33638 | 23.41061 | 32.33865
1027.171875 | 4.682842 | -29.41864 | 0.000339986 |  | 20.87969 | 37.8504 | 49.82631 | 47.42105 | 23.37776 | 32.33322
1027.271 | 4.683023 | -31.53947 | 0.0003163673 |  | 20.88496 | 37.91892 | 49.8075 | 47.49177 | 23.3565 | 32.30879
1027.371 | 4.682271 | -27.49786 | 0.0003306076 |  | 20.86678 | 37.94829 | 49.78506 | 47.55427 | 23.38258 | 32.29029
1027.471 | 4.682868 | -29.25049 | 0.0003261413 |  | 20.87201 | 37.96485 | 49.77134 | 47.66957 | 23.36279 | 32.28888
1027.57 | 4.682852 | -25.53926 | 0.0003330558 |  | 20.86984 | 38.00642 | 49.76175 | 47.77082 | 23.32804 | 32.27671
1027.67 | 4.683366 | -30.81673 | 0.0003365635 |  | 20.85289 | 38.02652 | 49.77179 | 47.87397 | 23.34646 | 32.27353
1027.77 | 4.683627 | -30.4148 | 0.0003119376 |  | 20.83748 | 38.06556 | 49.73609 | 47.93917 | 23.33453 | 32.228
1027.869 | 4.683684 | -28.35093 | 0.000323649 |  | 20.84402 | 38.08987 | 49.73766 | 48.08432 | 23.32138 | 32.26028
1027.96875 | 4.683054 | -27.5006 | 0.0003193242 |  | 20.84035 | 38.09844 | 49.77685 | 48.17291 | 23.29808 | 32.23044
1028.068 | 4.683147 | -24.07556 | 0.0003470747 |  | 20.82484 | 38.14075 | 49.73904 | 48.28101 | 23.26727 | 32.2215
1028.168 | 4.682509 | -30.46447 | 0.0003300461 |  | 20.835 | 38.18208 | 49.74774 | 48.37767 | 23.28558 | 32.22219
1028.268 | 4.683887 | -30.23206 | 0.0003065489 |  | 20.8381 | 38.21021 | 49.74218 | 48.45524 | 23.24878 | 32.24359
1028.367 | 4.682986 | -33.46434 | 0.0003695792 |  | 20.80756 | 38.21367 | 49.77947 | 48.58272 | 23.24397 | 32.22485
1028.467 | 4.683304 | -30.17693 | 0.0003200005 |  | 20.82363 | 38.24729 | 49.794 | 48.65753 | 23.24078 | 32.19391
1028.566 | 4.68334 | -36.60503 | 0.0003164885 |  | 20.81197 | 38.29425 | 49.84237 | 48.78944 | 23.23769 | 32.19427
1028.666 | 4.682364 | -31.72084 | 0.0003270438 |  | 20.81074 | 38.2802 | 49.85337 | 48.85027 | 23.26206 | 32.20852
1028.765625 | 4.683054 | -28.71914 | 0.0003369085 |  | 20.83401 | 38.29233 | 49.84958 | 48.95407 | 23.20358 | 32.1667
1028.865 | 4.683259 | -27.47462 | 0.000312292 |  | 20.83573 | 38.35118 | 49.90909 | 49.0436 | 23.21285 | 32.16232
1028.965 | 4.68276 | -29.12015 | 0.0003380462 |  | 20.85466 | 38.33421 | 49.92155 | 49.10679 | 23.1871 | 32.13467
1029.064 | 4.683134 | -26.95786 | 0.0003325889 |  | 20.84522 | 38.34751 | 49.98415 | 49.18304 | 23.23065 | 32.12996
1029.164 | 4.682923 | -30.39247 | 0.0003097889 |  | 20.86065 | 38.35127 | 49.95911 | 49.2592 | 23.21536 | 32.07167
1029.264 | 4.683105 | -36.10968 | 0.0003609191 |  | 20.84442 | 38.33369 | 49.97922 | 49.28758 | 23.21483 | 32.04971
1029.363 | 4.683717 | -30.44123 | 0.0003622002 |  | 20.85545 | 38.2675 | 50.00268 | 49.2644 | 23.23127 | 32.01361
1029.463 | 4.684178 | -24.54629 | 0.0003524271 |  | 20.85059 | 38.247 | 49.97847 | 49.23851 | 23.22848 | 32.01033
1029.5625 | 4.682969 | -28.11716 | 0.0003193431 |  | 20.83068 | 38.19014 | 50.00914 | 49.23037 | 23.2122 | 31.96102
1029.662 | 4.682995 | -31.29157 | 0.0003608305 |  | 20.81352 | 38.19513 | 50.03261 | 49.15557 | 23.21952 | 31.96391
1029.762 | 4.683344 | -26.83527 | 0.0003473427 |  | 20.82844 | 38.16023 | 50.02482 | 49.15838 | 23.21094 | 31.96268
1029.861 | 4.682884 | -32.55932 | 0.0003364062 |  | 20.8343 | 38.17001 | 50.06886 | 49.16969 | 23.21323 | 31.94121
1029.961 | 4.683212 | -24.81515 | 0.000344371 |  | 20.79436 | 38.12848 | 50.04115 | 49.18211 | 23.24436 | 31.90999
1030.061 | 4.683489 | -22.34252 | 0.0003228205 |  | 20.83171 | 38.10623 | 50.07526 | 49.22375 | 23.20511 | 31.89675
1030.16 | 4.683444 | -27.04353 | 0.0003116878 |  | 20.84206 | 38.06156 | 50.04689 | 49.2648 | 23.20009 | 31.91352
1030.26 | 4.683045 | -30.96164 | 0.0003499625 |  | 20.84657 | 37.97766 | 50.09157 | 49.3476 | 23.18897 | 31.89714
1030.359375 | 4.683292 | -31.51395 | 0.000340009 |  | 20.82695 | 37.89509 | 50.14748 | 49.39083 | 23.19881 | 31.87778
1030.459 | 4.683405 | -33.52039 | 0.0003331585 |  | 20.79026 | 37.77084 | 50.12177 | 49.45518 | 23.21764 | 31.86419
1030.559 | 4.683132 | -25.03982 | 0.0003617021 |  | 20.81315 | 37.69398 | 50.15232 | 49.52974 | 23.17505 | 31.849
1030.658 | 4.683822 | -27.12054 | 0.0003335529 |  | 20.78541 | 37.56078 | 50.15105 | 49.59455 | 23.22918 | 31.80955
1030.758 | 4.683009 | -32.76576 | 0.000340517 |  | 20.8076 | 37.42596 | 50.1841 | 49.66278 | 23.20255 | 31.80292
1030.857 | 4.683457 | -30.91881 | 0.0003534232 |  | 20.77679 | 37.32461 | 50.1592 | 49.71777 | 23.24389 | 31.79464
1030.957 | 4.683155 | -33.05422 | 0.0002981736 |  | 20.79054 | 37.22835 | 50.16241 | 49.76635 | 23.24857 | 31.77406
1031.057 | 4.683003 | -30.82675 | 0.0003404019 |  | 20.7867 | 37.09446 | 50.15437 | 49.83798 | 23.27464 | 31.826
1031.15625 | 4.683166 | -26.50626 | 0.0003690991 |  | 20.82968 | 36.98801 | 50.16086 | 49.86046 | 23.29011 | 31.8082
1031.256 | 4.683371 | -29.19899 | 0.0003308677 |  | 20.85367 | 36.89051 | 50.13234 | 49.90035 | 23.26147 | 31.79328
1031.355 | 4.683233 | -30.90832 | 0.0002866695 |  | 20.84536 | 36.80758 | 50.14988 | 49.92792 | 23.30414 | 31.81364
1031.455 | 4.683771 | -30.42938 | 0.0003244348 |  | 20.8662 | 36.73135 | 50.12125 | 49.97105 | 23.2857 | 31.80097
1031.555 | 4.683248 | -32.94849 | 0.0003628432 |  | 20.85755 | 36.66335 | 50.11631 | 50.00341 | 23.33012 | 31.8103
1031.654 | 4.682967 | -32.45634 | 0.0003410649 |  | 20.89575 | 36.60179 | 50.09726 | 50.00975 | 23.3259 | 31.83012
1031.754 | 4.683455 | -19.4347 | 0.0003547456 |  | 20.91084 | 36.56377 | 50.12365 | 50.04485 | 23.32156 | 31.85452
1031.854 | 4.682713 | -24.75181 | 0.0003690966 |  | 20.98464 | 36.54872 | 50.07581 | 50.0262 | 23.34245 | 31.86482
1031.953125 | 4.683203 | -31.97512 | 0.0003594623 |  | 20.97401 | 36.48769 | 50.11095 | 50.03571 | 23.32363 | 31.90388
1032.053 | 4.683102 | -27.48829 | 0.0003358398 |  | 21.02923 | 36.49278 | 50.11449 | 50.01215 | 23.35407 | 31.92112
1032.152 | 4.68314 | -23.86046 | 0.0003356027 |  | 21.04089 | 36.45603 | 50.07988 | 50.0188 | 23.3594 | 31.95
1032.252 | 4.683179 | -20.83142 | 0.0003246452 |  | 21.0505 | 36.459 | 50.09391 | 49.98423 | 23.37715 | 31.96657
1032.352 | 4.682745 | -21.68541 | 0.000361118 |  | 21.10536 | 36.43525 | 50.10814 | 49.96636 | 23.38909 | 31.99498
1032.451 | 4.682948 | -29.71667 | 0.0003381155 |  | 21.08818 | 36.43039 | 50.13317 | 49.95169 | 23.45638 | 32.00839
1032.551 | 4.683322 | -27.17067 | 0.0003310274 |  | 21.12076 | 36.4252 | 50.11406 | 49.89491 | 23.45795 | 32.05268
1032.65 | 4.683313 | -28.89914 | 0.0003774883 |  | 21.22676 | 36.42929 | 50.13153 | 49.81611 | 23.42481 | 32.0672
1032.75 | 4.683157 | -27.63366 | 0.0003366986 |  | 21.28722 | 36.4299 | 50.13918 | 49.79285 | 23.50497 | 32.08702
1032.85 | 4.683047 | -25.8979 | 0.0003482303 |  | 21.32742 | 36.45465 | 50.1353 | 49.72821 | 23.47658 | 32.09127
1032.949 | 4.682561 | -26.47709 | 0.0003376747 |  | 21.41444 | 36.4403 | 50.1853 | 49.65881 | 23.49785 | 32.11327
1033.049 | 4.683299 | -23.01833 | 0.0003291354 |  | 21.47276 | 36.45824 | 50.19673 | 49.57626 | 23.53209 | 32.13887
1033.148 | 4.683406 | -26.15856 | 0.0003356173 |  | 21.59035 | 36.45451 | 50.21361 | 49.45779 | 23.52842 | 32.1722
1033.248 | 4.683542 | -25.31825 | 0.0003129746 |  | 21.60692 | 36.43726 | 50.16504 | 49.35168 | 23.53289 | 32.19037
1033.348 | 4.683197 | -28.32496 | 0.0003390667 |  | 21.6796 | 36.46863 | 50.20436 | 49.25702 | 23.5481 | 32.21529
1033.447 | 4.683648 | -27.0016 | 0.0003460886 |  | 21.74249 | 36.45929 | 50.21358 | 49.21868 | 23.55143 | 32.23211
1033.546875 | 4.683926 | -31.36493 | 0.0003442346 |  | 21.77698 | 36.50523 | 50.16726 | 49.10958 | 23.5578 | 32.22323
1033.646 | 4.682976 | -28.53321 | 0.0003124937 |  | 21.83883 | 36.51265 | 50.16315 | 49.05499 | 23.5751 | 32.26035
1033.746 | 4.683375 | -30.68275 | 0.0003098221 |  | 21.88551 | 36.50104 | 50.15945 | 48.94055 | 23.64862 | 32.25141
1033.846 | 4.682759 | -33.36683 | 0.0003645816 |  | 21.87488 | 36.49232 | 50.13876 | 48.85533 | 23.67442 | 32.27316
1033.945 | 4.683197 | -29.21904 | 0.0003389014 |  | 21.90502 | 36.48053 | 50.09172 | 48.7355 | 23.70905 | 32.29827
1034.045 | 4.683594 | -31.88261 | 0.0003101077 |  | 21.90414 | 36.45477 | 50.02095 | 48.62654 | 23.7501 | 32.30967
1034.145 | 4.683374 | -29.54441 | 0.0003597953 |  | 21.91413 | 36.38321 | 49.95078 | 48.4452 | 23.81396 | 32.33796
1034.244 | 4.682786 | -28.67038 | 0.0003574821 |  | 21.90504 | 36.30142 | 49.8835 | 48.30688 | 23.85417 | 32.31145
1034.34375 | 4.682884 | -28.8162 | 0.0003379387 |  | 21.97817 | 36.16275 | 49.8327 | 48.1116 | 23.93191 | 32.39783
1034.443 | 4.683199 | -28.43524 | 0.0003195723 |  | 22.05069 | 36.02296 | 49.77245 | 47.90285 | 23.98195 | 32.45032
1034.543 | 4.68334 | -31.21136 | 0.0003286209 |  | 22.12579 | 35.86896 | 49.68919 | 47.67942 | 24.04684 | 32.51649
1034.643 | 4.683323 | -30.63809 | 0.0003313419 |  | 22.25742 | 35.71139 | 49.62246 | 47.41637 | 24.12653 | 32.5577
1034.742 | 4.682732 | -27.34885 | 0.0003545173 |  | 22.37553 | 35.5859 | 49.59298 | 47.21789 | 24.19233 | 32.57053
1034.842 | 4.682508 | -30.02609 | 0.0003382319 |  | 22.50216 | 35.41889 | 49.54017 | 46.9509 | 24.29843 | 32.64916
1034.941 | 4.682406 | -31.31253 | 0.0003376688 |  | 22.58236 | 35.30658 | 49.49418 | 46.7147 | 24.4007 | 32.71914
1035.041 | 4.682376 | -35.35322 | 0.0003557257 |  | 22.72573 | 35.20118 | 49.51612 | 46.50713 | 24.47506 | 32.77501
1035.140625 | 4.683925 | -34.15109 | 0.0003300792 |  | 22.80096 | 35.10972 | 49.47787 | 46.32256 | 24.57956 | 32.81147
1035.24 | 4.683549 | -28.19007 | 0.0003158968 |  | 22.96207 | 35.03804 | 49.47097 | 46.12455 | 24.61917 | 32.88217
1035.34 | 4.683308 | -22.75038 | 0.0003589941 |  | 23.09521 | 34.96259 | 49.49355 | 45.98343 | 24.67468 | 32.93583
1035.439 | 4.683425 | -32.31644 | 0.0003360369 |  | 23.1749 | 34.91985 | 49.51674 | 45.7789 | 24.71517 | 32.99403
1035.539 | 4.683227 | -27.44819 | 0.000322552 |  | 23.23578 | 34.86869 | 49.52978 | 45.59165 | 24.83306 | 33.06358
1035.639 | 4.68282 | -30.28538 | 0.0002974363 |  | 23.33244 | 34.799 | 49.56454 | 45.39635 | 24.8761 | 33.12267
1035.738 | 4.682443 | -24.58776 | 0.0003262935 |  | 23.38847 | 34.71478 | 49.59764 | 45.19746 | 24.9785 | 33.22103
1035.838 | 4.683959 | -26.5172 | 0.0003340754 |  | 23.43331 | 34.55177 | 49.61621 | 44.97934 | 25.06216 | 33.29266
1035.9375 | 4.683171 | -27.37027 | 0.0003462647 |  | 23.49649 | 34.41246 | 49.67186 | 44.7943 | 25.07227 | 33.39852
1036.037 | 4.683084 | -28.34774 | 0.0003395534 |  | 23.51326 | 34.35534 | 49.69889 | 44.59728 | 25.14333 | 33.49716
1036.137 | 4.683134 | -19.85395 | 0.0003254938 |  | 23.51448 | 34.28524 | 49.71331 | 44.43295 | 25.19974 | 33.56145
1036.236 | 4.683292 | -26.10388 | 0.0003445169 |  | 23.53371 | 34.17452 | 49.81518 | 44.23938 | 25.28888 | 33.66618
1036.336 | 4.682985 | -22.20171 | 0.0003337479 |  | 23.59985 | 34.06578 | 49.7896 | 44.08057 | 25.35171 | 33.77925
1036.436 | 4.683289 | -27.68834 | 0.0003306736 |  | 23.73633 | 33.97576 | 49.87212 | 43.91273 | 25.40427 | 33.87654
1036.535 | 4.683497 | -23.20334 | 0.0003267183 |  | 23.7925 | 33.95258 | 49.87945 | 43.75698 | 25.43083 | 33.97533
1036.635 | 4.682603 | -25.35015 | 0.0003438054 |  | 23.86359 | 33.95831 | 49.88298 | 43.68472 | 25.49895 | 34.07373
1036.734375 | 4.683485 | -28.19007 | 0.0003088533 |  | 23.90986 | 33.97398 | 49.90802 | 43.55307 | 25.58514 | 34.18991
1036.834 | 4.682463 | -31.33121 | 0.0003084926 |  | 23.98936 | 34.00563 | 49.94483 | 43.41961 | 25.60542 | 34.28743
1036.934 | 4.683501 | -24.29475 | 0.0003360917 |  | 24.03293 | 34.02309 | 49.94458 | 43.32251 | 25.67017 | 34.42093
1037.033 | 4.683183 | -21.78931 | 0.0003241829 |  | 24.03776 | 34.15617 | 49.95754 | 43.20768 | 25.66847 | 34.46914
1037.133 | 4.683281 | -21.95564 | 0.0003137865 |  | 24.01293 | 34.22737 | 49.95971 | 43.13093 | 25.68847 | 34.54977
1037.232 | 4.683456 | -21.42019 | 0.0003111195 |  | 23.99406 | 34.30584 | 50.04653 | 43.01544 | 25.72953 | 34.65384
1037.332 | 4.682756 | -26.16175 | 0.0003207849 |  | 24.00501 | 34.4091 | 50.01273 | 42.92689 | 25.74201 | 34.74696
1037.432 | 4.683006 | -25.24579 | 0.000335072 |  | 23.96869 | 34.45066 | 49.98723 | 42.82965 | 25.79766 | 34.79306
1037.53125 | 4.683121 | -22.8201 | 0.0003389273 |  | 23.93185 | 34.51374 | 50.01219 | 42.71109 | 25.79303 | 34.95667
1037.631 | 4.683027 | -21.47852 | 0.000355731 |  | 23.94478 | 34.57453 | 50.00323 | 42.66471 | 25.82782 | 35.04657
1037.73 | 4.683856 | -21.02783 | 0.0003368029 |  | 23.93337 | 34.54774 | 49.98832 | 42.57653 | 25.8215 | 35.15628
1037.83 | 4.682948 | -24.52806 | 0.0003502097 |  | 23.87234 | 34.58982 | 49.99495 | 42.57715 | 25.83938 | 35.23715
1037.93 | 4.682868 | -27.09821 | 0.0003398742 |  | 23.8499 | 34.50349 | 49.96509 | 42.60134 | 25.86044 | 35.32679
1038.029 | 4.683472 | -23.35099 | 0.000317773 |  | 23.80646 | 34.52379 | 49.97325 | 42.60949 | 25.83985 | 35.41109
1038.129 | 4.682917 | -19.83207 | 0.0003606435 |  | 23.78574 | 34.4851 | 49.92735 | 42.5858 | 25.84449 | 35.52643
1038.229 | 4.683451 | -21.84718 | 0.0003362856 |  | 23.78267 | 34.43958 | 49.92216 | 42.56406 | 25.87375 | 35.60305
1038.328125 | 4.682402 | -21.8768 | 0.0003346999 |  | 23.79188 | 34.31162 | 49.86179 | 42.50447 | 25.86343 | 35.71008
1038.428 | 4.683084 | -26.81887 | 0.0003328963 |  | 23.81253 | 34.26997 | 49.81984 | 42.39353 | 25.84188 | 35.82991
1038.527 | 4.682991 | -27.80045 | 0.0003722914 |  | 23.86321 | 34.19788 | 49.7389 | 42.28827 | 25.86611 | 35.94521
1038.627 | 4.682843 | -29.13064 | 0.0003561003 |  | 23.88586 | 34.10442 | 49.67927 | 42.172 | 25.86636 | 36.01217
1038.727 | 4.683161 | -26.42879 | 0.0003297565 |  | 23.93498 | 34.09625 | 49.66351 | 42.03635 | 25.85073 | 36.14062
1038.826 | 4.682443 | -28.232 | 0.0003240963 |  | 23.96152 | 34.07959 | 49.60573 | 41.82993 | 25.81146 | 36.18086
1038.926 | 4.682986 | -24.34715 | 0.0003598366 |  | 23.97728 | 34.08313 | 49.59382 | 41.68654 | 25.82013 | 36.32314
1039.025 | 4.683237 | -25.16923 | 0.0003294625 |  | 24.0386 | 34.06804 | 49.51937 | 41.51978 | 25.80891 | 36.36536
1039.125 | 4.683656 | -27.84693 | 0.0003718675 |  | 24.05303 | 34.12048 | 49.46355 | 41.3707 | 25.7739 | 36.47609
1039.225 | 4.682559 | -25.88241 | 0.0003778411 |  | 24.04291 | 34.13247 | 49.44293 | 41.28731 | 25.77931 | 36.51011
1039.324 | 4.68311 | -25.60169 | 0.0003422246 |  | 24.05978 | 34.1885 | 49.3964 | 41.18407 | 25.72304 | 36.58826
1039.424 | 4.68292 | -27.28049 | 0.000332948 |  | 24.06923 | 34.23064 | 49.36861 | 41.13904 | 25.70414 | 36.66875
1039.523 | 4.683051 | -27.52839 | 0.0003480269 |  | 24.03877 | 34.29691 | 49.30594 | 41.20581 | 25.6917 | 36.71864
1039.623 | 4.683026 | -25.38068 | 0.0003594391 |  | 24.04432 | 34.33442 | 49.26002 | 41.19761 | 25.6717 | 36.77934
1039.723 | 4.683474 | -29.21585 | 0.0003443984 |  | 24.00792 | 34.38715 | 49.21038 | 41.18249 | 25.71234 | 36.83096
1039.822 | 4.682954 | -26.72454 | 0.0003190605 |  | 23.99384 | 34.41948 | 49.16346 | 41.23911 | 25.65926 | 36.93325
1039.921875 | 4.683187 | -25.86965 | 0.0003272872 |  | 24.0179 | 34.44138 | 49.11749 | 41.27303 | 25.68201 | 36.99084
1040.021 | 4.683262 | -22.49746 | 0.0003228019 |  | 23.99206 | 34.47369 | 49.08169 | 41.31291 | 25.69574 | 37.02008
1040.121 | 4.68348 | -24.4187 | 0.0003560691 |  | 23.95651 | 34.50836 | 49.03813 | 41.40576 | 25.69976 | 37.06393
1040.221 | 4.683859 | -24.73085 | 0.0003326854 |  | 23.93158 | 34.53902 | 48.98862 | 41.4687 | 25.64825 | 37.07931
1040.32 | 4.683193 | -24.78827 | 0.0003114858 |  | 23.92007 | 34.54687 | 48.96933 | 41.55711 | 25.642 | 37.10437
1040.42 | 4.682831 | -24.90128 | 0.000330886 |  | 23.87357 | 34.54309 | 48.90668 | 41.63031 | 25.63176 | 37.14047
1040.52 | 4.682599 | -20.52064 | 0.0002999298 |  | 23.84932 | 34.57376 | 48.86544 | 41.71201 | 25.58021 | 37.11547
1040.619 | 4.682372 | -27.02986 | 0.0003569681 |  | 23.80384 | 34.56931 | 48.83936 | 41.78729 | 25.55614 | 37.15435
1040.71875 | 4.682646 | -30.12497 | 0.0003332873 |  | 23.77288 | 34.54207 | 48.78577 | 41.8567 | 25.51656 | 37.19947
1040.818 | 4.683642 | -28.73053 | 0.0003646991 |  | 23.74211 | 34.51275 | 48.75505 | 41.95626 | 25.49344 | 37.15914
1040.918 | 4.683272 | -23.7552 | 0.0003266416 |  | 23.6983 | 34.52307 | 48.73079 | 41.98883 | 25.44653 | 37.12397
1041.018 | 4.683531 | -20.8811 | 0.0003456287 |  | 23.75332 | 34.46606 | 48.70821 | 42.04224 | 25.41538 | 37.19545
1041.117 | 4.683918 | -24.52396 | 0.0003713347 |  | 23.75183 | 34.43528 | 48.70636 | 42.08349 | 25.36859 | 37.19205
1041.217 | 4.682941 | -23.03656 | 0.0003131036 |  | 23.82193 | 34.43864 | 48.67549 | 42.14557 | 25.3439 | 37.16336
1041.316 | 4.682777 | -28.87271 | 0.0003593232 |  | 23.86218 | 34.40057 | 48.64529 | 42.13868 | 25.30144 | 37.16268
1041.416 | 4.683679 | -28.61478 | 0.0003532032 |  | 23.8553 | 34.39622 | 48.61977 | 42.18443 | 25.33221 | 37.16776
1041.515625 | 4.683181 | -24.90128 | 0.0003316514 |  | 23.85223 | 34.34248 | 48.63498 | 42.24006 | 25.27247 | 37.11765
1041.615 | 4.683376 | -17.89444 | 0.0003443598 |  | 23.84408 | 34.41657 | 48.61005 | 42.27927 | 25.28264 | 37.10951
1041.715 | 4.682929 | -22.49473 | 0.0003402768 |  | 23.81312 | 34.33807 | 48.60475 | 42.36203 | 25.25293 | 37.08329
1041.814 | 4.68257 | -20.48327 | 0.0003042369 |  | 23.81645 | 34.34489 | 48.62394 | 42.40119 | 25.22398 | 37.07943
1041.914 | 4.682857 | -22.77954 | 0.0002986285 |  | 23.80724 | 34.28685 | 48.59627 | 42.42193 | 25.19284 | 37.06512
1042.014 | 4.68323 | -19.5026 | 0.0003718243 |  | 23.80315 | 34.2788 | 48.58352 | 42.50912 | 25.16786 | 37.01068
1042.113 | 4.683554 | -20.72023 | 0.0003090959 |  | 23.83097 | 34.25824 | 48.61192 | 42.58051 | 25.12207 | 36.98931
1042.213 | 4.682977 | -18.6231 | 0.0002996013 |  | 23.8051 | 34.2122 | 48.6231 | 42.65425 | 25.07172 | 36.95102
1042.3125 | 4.682548 | -20.72661 | 0.0003493105 |  | 23.83238 | 34.2035 | 48.60819 | 42.73974 | 25.04312 | 36.91291
1042.412 | 4.682906 | -22.69569 | 0.0003094901 |  | 23.76516 | 34.14608 | 48.6174 | 42.76215 | 25.04144 | 36.89215
1042.512 | 4.683341 | -19.12437 | 0.0003182399 |  | 23.76477 | 34.14509 | 48.63792 | 42.81498 | 25.04707 | 36.83733
1042.611 | 4.683534 | -27.14925 | 0.000347432 |  | 23.74221 | 34.10303 | 48.609375 | 42.89119 | 25.06922 | 36.79707
1042.711 | 4.682681 | -25.96079 | 0.0003428435 |  | 23.71679 | 34.08816 | 48.56182 | 42.91744 | 25.05626 | 36.73506
1042.811 | 4.683364 | -25.85916 | 0.0003401953 |  | 23.66895 | 34.07506 | 48.53864 | 42.91783 | 25.03953 | 36.70411
1042.91 | 4.682681 | -22.73807 | 0.0003456056 |  | 23.63191 | 34.07481 | 48.54914 | 42.93418 | 25.02244 | 36.63977
1043.01 | 4.682483 | -23.24709 | 0.000335006 |  | 23.61962 | 34.05251 | 48.54186 | 42.90603 | 24.98665 | 36.62161
1043.109375 | 4.683226 | -26.64388 | 0.0003168383 |  | 23.58017 | 34.08896 | 48.53653 | 42.89784 | 24.97952 | 36.5886
1043.209 | 4.683314 | -25.30549 | 0.0003489781 |  | 23.54217 | 34.06956 | 48.54312 | 42.92925 | 24.97125 | 36.49097
1043.309 | 4.682534 | -28.46851 | 0.0002827785 |  | 23.53361 | 34.02944 | 48.49863 | 42.96373 | 24.92682 | 36.43692
1043.408 | 4.682928 | -25.48822 | 0.0002868655 |  | 23.48496 | 34.0732 | 48.51889 | 43.0065 | 24.87678 | 36.3923
1043.508 | 4.683886 | -21.5373 | 0.0003039865 |  | 23.45934 | 34.03361 | 48.53661 | 43.08218 | 24.86053 | 36.31967
1043.607 | 4.682956 | -23.78846 | 0.0003249783 |  | 23.46672 | 34.03241 | 48.47372 | 43.14293 | 24.79932 | 36.23958
1043.707 | 4.683143 | -24.81288 | 0.0003493046 |  | 23.47944 | 34.02664 | 48.47913 | 43.16838 | 24.75318 | 36.17716
1043.807 | 4.682742 | -26.40327 | 0.0003675781 |  | 23.46706 | 34.0278 | 48.46024 | 43.23702 | 24.66931 | 36.12097
1043.90625 | 4.683123 | -17.724 | 0.0003126297 |  | 23.47475 | 33.97477 | 48.43236 | 43.3124 | 24.64308 | 36.07647
1044.006 | 4.683029 | -25.25263 | 0.0003406711 |  | 23.48173 | 34.00998 | 48.41251 | 43.38699 | 24.58391 | 35.93592
1044.105 | 4.682355 | -17.46744 | 0.0003074896 |  | 23.50052 | 34.00801 | 48.42307 | 43.44843 | 24.50854 | 35.8633
1044.205 | 4.682909 | -18.40482 | 0.0003446291 |  | 23.56235 | 33.97977 | 48.40219 | 43.5114 | 24.48441 | 35.80886
1044.305 | 4.683205 | -25.88423 | 0.0003117562 |  | 23.57695 | 34.0034 | 48.40832 | 43.57529 | 24.38439 | 35.71661
1044.404 | 4.68282 | -22.85063 | 0.0003006471 |  | 23.58015 | 33.99915 | 48.40357 | 43.58062 | 24.33388 | 35.61854
1044.504 | 4.682861 | -21.46166 | 0.0003444878 |  | 23.61489 | 33.96985 | 48.38505 | 43.60123 | 24.28202 | 35.5355
1044.604 | 4.683323 | -20.2782 | 0.0003185125 |  | 23.65562 | 33.99233 | 48.37926 | 43.61107 | 24.1953125 | 35.47962
1044.703125 | 4.682512 | -15.73259 | 0.0003552668 |  | 23.6364 | 34.00042 | 48.37879 | 43.62273 | 24.10966 | 35.4333
1044.803 | 4.682879 | -20.81228 | 0.000332676 |  | 23.6961 | 34.03886 | 48.38738 | 43.66684 | 24.09072 | 35.36097
1044.902 | 4.682686 | -18.98082 | 0.0003223261 |  | 23.74055 | 34.03749 | 48.35465 | 43.68137 | 24.02257 | 35.26417
1045.002 | 4.683223 | -19.19136 | 0.0003320667 |  | 23.7745 | 34.05397 | 48.36289 | 43.71031 | 23.97224 | 35.21692
1045.102 | 4.682724 | -20.72889 | 0.0003571657 |  | 23.79093 | 34.09385 | 48.35964 | 43.74972 | 23.94085 | 35.17006
1045.201 | 4.683202 | -18.05986 | 0.0003106966 |  | 23.80007 | 34.09622 | 48.35988 | 43.78 | 23.91056 | 35.08277
1045.301 | 4.683383 | -20.62727 | 0.000316552 |  | 23.78689 | 34.14385 | 48.36273 | 43.76764 | 23.84513 | 35.04687
1045.4 | 4.683471 | -20.65325 | 0.0003288109 |  | 23.81409 | 34.17694 | 48.30839 | 43.79273 | 23.80823 | 34.93942
1045.5 | 4.683235 | -22.42182 | 0.0003651854 |  | 23.84922 | 34.23287 | 48.30897 | 43.87152 | 23.76875 | 34.86982
1045.6 | 4.683226 | -23.03793 | 0.000349319 |  | 23.80673 | 34.25444 | 48.34558 | 43.89709 | 23.69612 | 34.77226
1045.699 | 4.683068 | -24.02725 | 0.0003201712 |  | 23.79646 | 34.3102 | 48.29152 | 43.92414 | 23.66882 | 34.71235
1045.799 | 4.682834 | -16.82309 | 0.0003371239 |  | 23.79491 | 34.35583 | 48.288 | 43.96637 | 23.62273 | 34.62663
1045.898 | 4.683841 | -21.21239 | 0.0003085999 |  | 23.77063 | 34.40416 | 48.28596 | 43.97981 | 23.53871 | 34.57315
1045.998 | 4.683348 | -18.83272 | 0.0003389793 |  | 23.72611 | 34.44084 | 48.31316 | 44.01861 | 23.52079 | 34.53059
1046.098 | 4.682908 | -23.31499 | 0.0003280381 |  | 23.69808 | 34.48941 | 48.26595 | 44.07808 | 23.50389 | 34.48786
1046.197 | 4.683173 | -18.03342 | 0.0003301231 |  | 23.68783 | 34.51551 | 48.25724 | 44.13689 | 23.52495 | 34.42767
1046.296875 | 4.683878 | -21.12034 | 0.0003290247 |  | 23.6632 | 34.61355 | 48.24043 | 44.18972 | 23.51348 | 34.37284
1046.396 | 4.68321 | -22.79777 | 0.000293851 |  | 23.63926 | 34.63744 | 48.24513 | 44.24672 | 23.52928 | 34.29759
1046.496 | 4.682357 | -21.69726 | 0.0003092925 |  | 23.64748 | 34.67406 | 48.24998 | 44.25307 | 23.5033 | 34.25674
1046.596 | 4.682452 | -18.85323 | 0.0003441113 |  | 23.62062 | 34.72071 | 48.30185 | 44.28891 | 23.53548 | 34.24329
1046.695 | 4.682985 | -18.26127 | 0.0003276698 |  | 23.56199 | 34.71167 | 48.28818 | 44.30873 | 23.504 | 34.18401
1046.795 | 4.682964 | -18.86963 | 0.0003483692 |  | 23.5506 | 34.74419 | 48.26458 | 44.33308 | 23.49811 | 34.14019
1046.895 | 4.683417 | -12.64978 | 0.000338886 |  | 23.52616 | 34.73288 | 48.25208 | 44.39398 | 23.43688 | 34.08466
1046.994 | 4.683279 | -18.72609 | 0.0003131808 |  | 23.50226 | 34.71988 | 48.23114 | 44.35779 | 23.44601 | 34.07528
1047.09375 | 4.683013 | -20.48008 | 0.0003267683 |  | 23.47097 | 34.68019 | 48.19629 | 44.35322 | 23.43457 | 34.06809
1047.193 | 4.68326 | -22.25822 | 0.0003015386 |  | 23.37928 | 34.67432 | 48.18742 | 44.39033 | 23.40006 | 33.99483
1047.293 | 4.682822 | -21.59153 | 0.0003172526 |  | 23.35875 | 34.73513 | 48.14055 | 44.37736 | 23.39204 | 33.99329
1047.393 | 4.682881 | -23.66406 | 0.0003393453 |  | 23.34934 | 34.78258 | 48.125 | 44.37318 | 23.34273 | 33.97991
1047.492 | 4.683213 | -21.79022 | 0.0003263915 |  | 23.31231 | 34.81219 | 48.12039 | 44.41418 | 23.31466 | 33.94537
1047.592 | 4.6838 | -24.53855 | 0.0003181724 |  | 23.26816 | 34.80876 | 48.07087 | 44.41536 | 23.2713 | 33.92643
1047.691 | 4.683303 | -22.63736 | 0.0003112389 |  | 23.23427 | 34.77081 | 48.0405 | 44.41863 | 23.21319 | 33.94402
1047.791 | 4.683093 | -26.27887 | 0.0003068094 |  | 23.21627 | 34.64486 | 48.05666 | 44.43788 | 23.18572 | 33.92885
1047.890625 | 4.682575 | -24.29657 | 0.0003432906 |  | 23.19755 | 34.5486 | 48.02781 | 44.44002 | 23.13124 | 33.85819
1047.99 | 4.682957 | -24.28518 | 0.0003420364 |  | 23.19201 | 34.39359 | 48.01256 | 44.45472 | 23.08605 | 33.85847
1048.09 | 4.682915 | -19.5942 | 0.0003313193 |  | 23.1603 | 34.25502 | 47.98631 | 44.42316 | 23.03455 | 33.84039
1048.189 | 4.683019 | -25.22939 | 0.0003270099 |  | 23.1242 | 34.13261 | 47.9708 | 44.3968 | 23.02242 | 33.82972
1048.289 | 4.683307 | -22.87159 | 0.0003322898 |  | 23.0733 | 34.09819 | 47.89541 | 44.36729 | 22.96647 | 33.83406
1048.389 | 4.683007 | -22.42546 | 0.0003141906 |  | 23.03666 | 34.06703 | 47.88906 | 44.26328 | 22.91537 | 33.80936
1048.488 | 4.682992 | -23.24208 | 0.000321835 |  | 23.01575 | 34.05448 | 47.81564 | 44.23924 | 22.88206 | 33.79262
1048.588 | 4.682977 | -23.48724 | 0.0003203138 |  | 22.96328 | 34.08536 | 47.80055 | 44.19315 | 22.83893 | 33.76482
1048.6875 | 4.683173 | -21.53685 | 0.0003496331 |  | 22.91166 | 34.06367 | 47.70841 | 44.13409 | 22.77862 | 33.73413
1048.787 | 4.683557 | -26.71224 | 0.0003086582 |  | 22.89537 | 34.10417 | 47.68344 | 44.14158 | 22.75156 | 33.72889
1048.887 | 4.682702 | -17.97692 | 0.0003676261 |  | 22.8621 | 34.21294 | 47.61294 | 44.08992 | 22.69349 | 33.68801
1048.986 | 4.682534 | -19.46797 | 0.0003084861 |  | 22.84416 | 34.33167 | 47.5653 | 43.99527 | 22.68573 | 33.70255
1049.086 | 4.683034 | -25.09769 | 0.0003160337 |  | 22.79198 | 34.45355 | 47.4439 | 43.9422 | 22.62075 | 33.71761
1049.186 | 4.683559 | -22.51934 | 0.0003286382 |  | 22.77427 | 34.58259 | 47.38209 | 43.80685 | 22.57814 | 33.6412
1049.285 | 4.683316 | -23.86821 | 0.00031877 |  | 22.74401 | 34.63771 | 47.31958 | 43.66326 | 22.56017 | 33.62138
1049.385 | 4.683187 | -22.03493 | 0.000326713 |  | 22.71737 | 34.64782 | 47.22546 | 43.50424 | 22.58367 | 33.6262
1049.484375 | 4.683153 | -23.54193 | 0.0003344621 |  | 22.72413 | 34.63987 | 47.2107 | 43.37086 | 22.58504 | 33.63055
1049.584 | 4.683452 | -24.1913 | 0.0003517215 |  | 22.7307 | 34.5954 | 47.15813 | 43.2113 | 22.55834 | 33.60865
1049.684 | 4.682693 | -20.67011 | 0.0003191065 |  | 22.72046 | 34.54677 | 47.13652 | 42.97699 | 22.5854 | 33.5891
1049.783 | 4.682596 | -29.21722 | 0.0003275626 |  | 22.73967 | 34.47842 | 47.13549 | 42.80762 | 22.60069 | 33.64173
1049.883 | 4.683132 | -23.1801 | 0.0003219493 |  | 22.75856 | 34.40672 | 47.05385 | 42.62365 | 22.58481 | 33.59797
1049.982 | 4.683327 | -24.7345 | 0.000320058 |  | 22.717 | 34.32991 | 47.08416 | 42.42576 | 22.61826 | 33.59961
1050.082 | 4.683451 | -24.40138 | 0.0003200917 |  | 22.73259 | 34.20587 | 47.09937 | 42.29519 | 22.64448 | 33.612
1050.182 | 4.682304 | -18.02887 | 0.0003109031 |  | 22.72248 | 34.10083 | 47.06037 | 42.18337 | 22.6628 | 33.63681
1050.28125 | 4.682727 | -19.38822 | 0.0003313528 |  | 22.72508 | 33.96876 | 47.03648 | 42.00051 | 22.69234 | 33.62246
1050.381 | 4.682797 | -21.87088 | 0.0003382857 |  | 22.70005 | 33.87313 | 47.05482 | 41.83881 | 22.73522 | 33.69704
1050.48 | 4.683054 | -20.03076 | 0.0003231563 |  | 22.72076 | 33.75054 | 47.0183 | 41.66602 | 22.76495 | 33.72176
1050.58 | 4.683496 | -24.95187 | 0.0003037946 |  | 22.65042 | 33.70165 | 47.02098 | 41.47931 | 22.80478 | 33.72856
1050.68 | 4.683533 | -23.82765 | 0.0003271222 |  | 22.67859 | 33.68249 | 46.9988 | 41.28122 | 22.85215 | 33.76675
1050.779 | 4.683539 | -23.69459 | 0.0003152799 |  | 22.61762 | 33.67244 | 46.9864 | 41.14381 | 22.91603 | 33.81423
1050.879 | 4.683086 | -18.93753 | 0.0003167015 |  | 22.6292 | 33.58081 | 46.95547 | 41.02362 | 22.92594 | 33.85606
1050.979 | 4.682603 | -24.39135 | 0.0003138065 |  | 22.62012 | 33.54443 | 46.92906 | 40.9843 | 22.98078 | 33.89534
1051.078125 | 4.68298 | -17.98466 | 0.0003308695 |  | 22.58036 | 33.49698 | 46.92597 | 40.94516 | 23.06541 | 33.92255
1051.178 | 4.682974 | -22.21584 | 0.0002746678 |  | 22.58042 | 33.44552 | 46.92563 | 40.95196 | 23.07062 | 33.92351
1051.277 | 4.682439 | -23.88781 | 0.0003152363 |  | 22.51543 | 33.38438 | 46.92505 | 40.93198 | 23.08509 | 33.93462
1051.377 | 4.683454 | -20.04534 | 0.0003280762 |  | 22.49614 | 33.33218 | 46.94354 | 40.97183 | 23.13757 | 33.9485
1051.477 | 4.683039 | -19.72043 | 0.0003453329 |  | 22.50529 | 33.27091 | 46.95787 | 40.99493 | 23.16304 | 33.93524
1051.576 | 4.682776 | -22.87296 | 0.0002888693 |  | 22.50382 | 33.19354 | 46.96367 | 41.01486 | 23.20046 | 33.95663
1051.676 | 4.683176 | -22.66106 | 0.0003437035 |  | 22.44388 | 33.12187 | 47.00917 | 41.02987 | 23.24422 | 33.96126
1051.775 | 4.682774 | -29.72031 | 0.000339516 |  | 22.42295 | 33.11076 | 47.01468 | 41.07269 | 23.25617 | 33.92128
1051.875 | 4.683041 | -16.76293 | 0.0003173483 |  | 22.38536 | 33.06058 | 47.0541 | 41.0782 | 23.27998 | 33.94694
1051.975 | 4.682214 | -23.89373 | 0.0003373165 |  | 22.3221 | 33.06218 | 47.07293 | 41.07508 | 23.34263 | 33.97724
1052.074 | 4.683081 | -25.24124 | 0.000304977 |  | 22.3149 | 33.04034 | 47.10256 | 41.16986 | 23.35124 | 33.97347
1052.174 | 4.682817 | -26.35679 | 0.0003059997 |  | 22.30825 | 33.07785 | 47.1055 | 41.18769 | 23.40356 | 33.98472
1052.273 | 4.683206 | -26.23603 | 0.0003517049 |  | 22.28039 | 33.11747 | 47.11217 | 41.20076 | 23.38013 | 34.00753
1052.373 | 4.683299 | -20.35886 | 0.0003338203 |  | 22.26347 | 33.12295 | 47.13205 | 41.22227 | 23.41718 | 33.98878
1052.473 | 4.683372 | -20.20347 | 0.000301209 |  | 22.23839 | 33.13659 | 47.1127 | 41.2339 | 23.42397 | 34.0129
1052.572 | 4.682875 | -21.47533 | 0.0003156067 |  | 22.21472 | 33.22114 | 47.13958 | 41.22075 | 23.43731 | 34.02135
1052.671875 | 4.682322 | -28.61524 | 0.000336902 |  | 22.21416 | 33.24652 | 47.1504 | 41.18724 | 23.4637 | 33.96338
1052.771 | 4.68278 | -27.55437 | 0.0003104894 |  | 22.1865 | 33.32667 | 47.16503 | 41.1938 | 23.48133 | 33.95042
1052.871 | 4.683123 | -23.6677 | 0.0003046518 |  | 22.14531 | 33.38765 | 47.157 | 41.16938 | 23.47241 | 33.93604
1052.971 | 4.682631 | -23.88963 | 0.0003380443 |  | 22.13124 | 33.46995 | 47.14595 | 41.20185 | 23.4794 | 33.91666
1053.07 | 4.683229 | -23.71874 | 0.0003442669 |  | 22.13426 | 33.56491 | 47.16941 | 41.21378 | 23.46174 | 33.85333
1053.17 | 4.682555 | -29.20674 | 0.0003803154 |  | 22.1328125 | 33.65589 | 47.16037 | 41.22766 | 23.46704 | 33.85326
1053.27 | 4.683153 | -21.83351 | 0.0003400884 |  | 22.09953 | 33.74122 | 47.13295 | 41.27159 | 23.46257 | 33.8014
1053.369 | 4.683138 | -23.04294 | 0.000364964 |  | 22.13501 | 33.86423 | 47.13104 | 41.24712 | 23.49066 | 33.76658
1053.46875 | 4.683185 | -20.10094 | 0.0003349966 |  | 22.08196 | 33.95341 | 47.15986 | 41.28618 | 23.44513 | 33.69869
1053.568 | 4.683158 | -20.30874 | 0.0003305278 |  | 22.07797 | 34.07545 | 47.15722 | 41.27099 | 23.41826 | 33.66725
1053.668 | 4.68271 | -21.47578 | 0.0003127578 |  | 22.06965 | 34.15544 | 47.13922 | 41.2631 | 23.41522 | 33.60319
1053.768 | 4.68297 | -18.04482 | 0.0003185521 |  | 22.04438 | 34.31147 | 47.13689 | 41.28623 | 23.38275 | 33.56944
1053.867 | 4.682719 | -16.8363 | 0.0003225275 |  | 22.0341 | 34.41397 | 47.14356 | 41.32948 | 23.40528 | 33.49477
1053.967 | 4.683328 | -19.85167 | 0.0003046429 |  | 22.01212 | 34.52642 | 47.15802 | 41.39513 | 23.36226 | 33.46316
1054.066 | 4.683048 | -18.50553 | 0.0003302758 |  | 21.99093 | 34.62471 | 47.15216 | 41.45807 | 23.3629 | 33.43776
1054.166 | 4.683089 | -13.88291 | 0.0003307592 |  | 21.95552 | 34.65654 | 47.18538 | 41.47891 | 23.34667 | 33.36736
1054.265625 | 4.682962 | -25.28635 | 0.0003294203 |  | 21.96573 | 34.76056 | 47.16974 | 41.54327 | 23.33245 | 33.29691
1054.365 | 4.682598 | -25.02751 | 0.0003131386 |  | 21.93093 | 34.84332 | 47.16328 | 41.61248 | 23.29687 | 33.22648
1054.465 | 4.683081 | -22.34435 | 0.0003118998 |  | 21.91381 | 34.95294 | 47.19424 | 41.68117 | 23.28059 | 33.14383
1054.564 | 4.683032 | -25.80767 | 0.0003452885 |  | 21.89099 | 35.05115 | 47.1291 | 41.73315 | 23.23911 | 33.11115
1054.664 | 4.683149 | -20.198 | 0.0003281993 |  | 21.91033 | 35.1524 | 47.13134 | 41.83176 | 23.26286 | 33.04056
1054.764 | 4.683105 | -24.76412 | 0.0003117761 |  | 21.89649 | 35.22237 | 47.1356 | 41.89671 | 23.22211 | 32.98903
1054.863 | 4.68283 | -25.19384 | 0.0003272049 |  | 21.87673 | 35.32994 | 47.09367 | 41.89801 | 23.21342 | 32.92115
1054.963 | 4.683011 | -23.60026 | 0.0003257511 |  | 21.85442 | 35.3932 | 47.07177 | 41.9539 | 23.19574 | 32.8467
1055.0625 | 4.683238 | -20.18661 | 0.0003413894 |  | 21.82806 | 35.47514 | 47.05136 | 42.02552 | 23.2391 | 32.82492
1055.162 | 4.683322 | -26.02048 | 0.0003045841 |  | 21.82406 | 35.50959 | 47.02927 | 42.07863 | 23.21535 | 32.72702
1055.262 | 4.683173 | -20.7175 | 0.0003238185 |  | 21.8187 | 35.54364 | 47.01866 | 42.12819 | 23.24198 | 32.646
1055.361 | 4.683557 | -22.73899 | 0.0003042477 |  | 21.78901 | 35.6094 | 47.0003 | 42.16047 | 23.21662 | 32.59004
1055.461 | 4.682698 | -18.85915 | 0.0003160578 |  | 21.78892 | 35.68011 | 47.00933 | 42.24689 | 23.23175 | 32.56504
1055.561 | 4.682781 | -20.50104 | 0.0002659144 |  | 21.78404 | 35.72517 | 47.02138 | 42.31449 | 23.20674 | 32.46626
1055.66 | 4.683269 | -22.61139 | 0.0002891986 |  | 21.75876 | 35.77335 | 47.027 | 42.45168 | 23.20881 | 32.40407
1055.76 | 4.683343 | -23.16461 | 0.0003611253 |  | 21.72626 | 35.85799 | 47.01862 | 42.52247 | 23.19092 | 32.35001
1055.859375 | 4.682799 | -22.20627 | 0.000320737 |  | 21.72601 | 35.92893 | 47.05309 | 42.64323 | 23.17981 | 32.29786
1055.959 | 4.682487 | -22.58131 | 0.0003167149 |  | 21.69526 | 35.96493 | 47.06954 | 42.72446 | 23.1886 | 32.25283
1056.059 | 4.682617 | -26.10798 | 0.000339221 |  | 21.68274 | 36.02132 | 47.09203 | 42.81002 | 23.17622 | 32.18787
1056.158 | 4.682866 | -24.58412 | 0.0003557936 |  | 21.67615 | 36.05322 | 47.13191 | 42.88815 | 23.15584 | 32.12673
1056.258 | 4.682447 | -22.32065 | 0.0003347141 |  | 21.66253 | 36.11652 | 47.16567 | 42.95481 | 23.14462 | 32.07327
1056.357 | 4.683612 | -26.68034 | 0.0002967373 |  | 21.63219 | 36.14275 | 47.19113 | 43.03118 | 23.11782 | 32.03339
1056.457 | 4.682581 | -28.73737 | 0.0002997498 |  | 21.59461 | 36.19566 | 47.26353 | 43.11678 | 23.11158 | 31.96907
1056.557 | 4.682631 | -19.39642 | 0.0003143644 |  | 21.6157 | 36.24076 | 47.25812 | 43.18508 | 23.11911 | 31.93741
1056.65625 | 4.683726 | -29.59089 | 0.0003157716 |  | 21.54094 | 36.32902 | 47.3131 | 43.28041 | 23.12749 | 31.85553
1056.756 | 4.68317 | -28.72051 | 0.0003094806 |  | 21.54411 | 36.3977 | 47.32403 | 43.36326 | 23.10905 | 31.85431
1056.855 | 4.682933 | -19.75324 | 0.0003236215 |  | 21.52901 | 36.44689 | 47.33768 | 43.40107 | 23.10334 | 31.79507
1056.955 | 4.683378 | -25.70195 | 0.0003439585 |  | 21.52383 | 36.48208 | 47.34234 | 43.49192 | 23.08632 | 31.71068
1057.055 | 4.682982 | -29.35439 | 0.0003293749 |  | 21.51314 | 36.53371 | 47.36783 | 43.57651 | 23.09056 | 31.6293
1057.154 | 4.683384 | -21.54824 | 0.0003022975 |  | 21.51216 | 36.59575 | 47.39442 | 43.6652 | 23.06581 | 31.56757
1057.254 | 4.682495 | -26.33719 | 0.000346271 |  | 21.49405 | 36.62207 | 47.42687 | 43.72615 | 23.0589 | 31.49894
1057.354 | 4.683925 | -26.60013 | 0.0002729509 |  | 21.47499 | 36.70625 | 47.43 | 43.78318 | 23.03214 | 31.42309
1057.453125 | 4.682881 | -23.14319 | 0.000321299 |  | 21.45445 | 36.73751 | 47.49895 | 43.85079 | 23.02536 | 31.38886
1057.553 | 4.682371 | -25.57709 | 0.000303099 |  | 21.47505 | 36.81586 | 47.50956 | 43.87018 | 23.00747 | 31.33201
1057.652 | 4.682566 | -23.20699 | 0.0002942926 |  | 21.42789 | 36.8895 | 47.54193 | 43.85832 | 22.99935 | 31.2135
1057.752 | 4.683279 | -24.1471 | 0.0003188819 |  | 21.39119 | 36.90477 | 47.56179 | 43.9408 | 23.0033 | 31.16484
1057.852 | 4.683635 | -25.16468 | 0.0002792921 |  | 21.39994 | 36.91132 | 47.63966 | 44.01534 | 22.93367 | 31.1488
1057.951 | 4.683105 | -24.77961 | 0.0003466918 |  | 21.36979 | 36.89389 | 47.64694 | 44.07323 | 22.90483 | 31.09854
1058.051 | 4.683048 | -23.65312 | 0.0002985646 |  | 21.37523 | 36.88047 | 47.69432 | 44.15831 | 22.89886 | 31.0069
1058.15 | 4.682978 | -25.48458 | 0.0003098237 |  | 21.37869 | 36.8207 | 47.70752 | 44.19011 | 22.84739 | 30.9599
1058.25 | 4.683183 | -25.1346 | 0.0002867251 |  | 21.36019 | 36.75597 | 47.74818 | 44.2384 | 22.85017 | 30.88335
1058.35 | 4.683569 | -18.38614 | 0.0003134425 |  | 21.34766 | 36.69018 | 47.74502 | 44.2815 | 22.8144 | 30.87321
1058.449 | 4.683272 | -19.38549 | 0.0003335022 |  | 21.34659 | 36.5963 | 47.8033 | 44.3 | 22.77524 | 30.82317
1058.549 | 4.683016 | -26.55775 | 0.000303 |  | 21.3148 | 36.5344 | 47.80091 | 44.31747 | 22.74728 | 30.73461
1058.648 | 4.68259 | -21.3049 | 0.0003353209 |  | 21.28917 | 36.48515 | 47.79668 | 44.31676 | 22.71329 | 30.7075
1058.748 | 4.683481 | -26.25699 | 0.0003094707 |  | 21.29848 | 36.39696 | 47.82117 | 44.33455 | 22.67314 | 30.6791
1058.848 | 4.683592 | -19.73592 | 0.0003419188 |  | 21.26713 | 36.32676 | 47.83908 | 44.36388 | 22.64051 | 30.64383
1058.947 | 4.683179 | -23.356 | 0.0003234582 |  | 21.2588 | 36.26368 | 47.80251 | 44.36359 | 22.65119 | 30.60837
1059.046875 | 4.682772 | -19.92503 | 0.0002877073 |  | 21.27349 | 36.21958 | 47.83324 | 44.3901 | 22.66068 | 30.54036
1059.146 | 4.683286 | -22.78547 | 0.0003142645 |  | 21.26834 | 36.18518 | 47.86805 | 44.37335 | 22.65157 | 30.51312
1059.246 | 4.683358 | -21.47123 | 0.0003305816 |  | 21.26551 | 36.16372 | 47.86506 | 44.37933 | 22.61176 | 30.48101
1059.346 | 4.683587 | -19.5541 | 0.0002914501 |  | 21.24615 | 36.06487 | 47.85919 | 44.36441 | 22.61644 | 30.45455
1059.445 | 4.683183 | -19.946 | 0.0003423467 |  | 21.24829 | 35.99937 | 47.86341 | 44.3794 | 22.59383 | 30.41185
1059.545 | 4.68241 | -21.26343 | 0.0003460914 |  | 21.25755 | 35.92244 | 47.8399 | 44.41277 | 22.58196 | 30.38468
1059.645 | 4.682623 | -25.25081 | 0.0003251645 |  | 21.22967 | 35.86771 | 47.85131 | 44.41483 | 22.55256 | 30.32619
1059.744 | 4.68244 | -21.51999 | 0.0002901253 |  | 21.19108 | 35.772 | 47.83723 | 44.41877 | 22.52379 | 30.28603
1059.84375 | 4.68256 | -18.48183 | 0.0003107699 |  | 21.26164 | 35.78095 | 47.8705 | 44.43506 | 22.5211 | 30.23378
1059.943 | 4.683031 | -26.09112 | 0.0002659916 |  | 21.23803 | 35.71618 | 47.87186 | 44.39976 | 22.48857 | 30.20654
1060.043 | 4.683087 | -18.92432 | 0.000289058 |  | 21.20734 | 35.66697 | 47.88415 | 44.40514 | 22.44777 | 30.15203
1060.143 | 4.682649 | -21.3614 | 0.0003146354 |  | 21.20122 | 35.6348 | 47.89771 | 44.38289 | 22.38349 | 30.14389
1060.242 | 4.682429 | -19.72271 | 0.0003126793 |  | 21.17673 | 35.63026 | 47.89675 | 44.35371 | 22.36714 | 30.11236
1060.342 | 4.683009 | -23.38927 | 0.0002974536 |  | 21.16508 | 35.56238 | 47.89105 | 44.35044 | 22.35184 | 30.05942
1060.441 | 4.682508 | -22.15888 | 0.0003242094 |  | 21.19546 | 35.56096 | 47.93003 | 44.35949 | 22.29673 | 30.05458
1060.541 | 4.682956 | -20.78813 | 0.0003059048 |  | 21.15136 | 35.47996 | 47.89508 | 44.36594 | 22.2607 | 30.03106
1060.640625 | 4.683585 | -15.24454 | 0.000322002 |  | 21.15482 | 35.45508 | 47.91603 | 44.3307 | 22.24095 | 29.99794
1060.74 | 4.683514 | -21.37279 | 0.0003126711 |  | 21.14249 | 35.3729 | 47.95715 | 44.38919 | 22.1867 | 29.97176
1060.84 | 4.68275 | -19.17085 | 0.0003456191 |  | 21.12132 | 35.34385 | 47.96599 | 44.4026 | 22.14022 | 29.92051
1060.939 | 4.682634 | -17.93636 | 0.00028238 |  | 21.09264 | 35.25222 | 47.97456 | 44.44227 | 22.12894 | 29.89848
1061.039 | 4.682852 | -23.05524 | 0.0003387425 |  | 21.0742 | 35.24433 | 47.96557 | 44.45807 | 22.06898 | 29.8472
1061.139 | 4.683244 | -24.74726 | 0.0003013367 |  | 21.10241 | 35.26403 | 47.9886 | 44.52532 | 22.01863 | 29.84521
1061.238 | 4.683625 | -27.18844 | 0.0003099182 |  | 21.05773 | 35.27466 | 48.01306 | 44.54452 | 22.00664 | 29.78248
1061.338 | 4.683428 | -19.21551 | 0.0003317119 |  | 21.03996 | 35.26512 | 48.03474 | 44.58245 | 21.99293 | 29.75258
1061.4375 | 4.683204 | -30.72376 | 0.0003166017 |  | 21.03906 | 35.31947 | 48.03119 | 44.62475 | 21.93419 | 29.72627
1061.537 | 4.683042 | -27.50789 | 0.0003078092 |  | 21.02647 | 35.43306 | 48.03917 | 44.61995 | 21.936 | 29.65406
1061.637 | 4.683153 | -32.25218 | 0.0003094464 |  | 21.00478 | 35.45293 | 48.0631 | 44.59254 | 21.91325 | 29.61042
1061.736 | 4.683166 | -27.12373 | 0.0002900803 |  | 21.00681 | 35.51322 | 48.07257 | 44.58901 | 21.85035 | 29.62659
1061.836 | 4.682893 | -23.39656 | 0.0003332603 |  | 20.95525 | 35.61681 | 48.06121 | 44.55593 | 21.86009 | 29.58046
1061.936 | 4.682769 | -19.23465 | 0.0003191753 |  | 20.9692 | 35.72118 | 48.09424 | 44.55459 | 21.83954 | 29.53847
1062.035 | 4.684085 | -26.66712 | 0.0003074051 |  | 20.96037 | 35.80739 | 48.11333 | 44.55284 | 21.81156 | 29.52211
1062.135 | 4.682716 | -25.254 | 0.0003122966 |  | 20.92893 | 35.90163 | 48.09265 | 44.52481 | 21.80983 | 29.49869
1062.234375 | 4.68304 | -23.87778 | 0.0002911426 |  | 20.95038 | 35.98793 | 48.0918 | 44.50674 | 21.77206 | 29.46811
1062.334 | 4.682721 | -23.80396 | 0.0003439503 |  | 20.92355 | 36.06661 | 48.07837 | 44.5154 | 21.78979 | 29.45292
1062.434 | 4.683023 | -27.19118 | 0.0003143033 |  | 20.90442 | 36.11713 | 48.1084 | 44.5543 | 21.78153 | 29.43856
1062.533 | 4.682784 | -27.38303 | 0.0003076743 |  | 20.89415 | 36.17438 | 48.14461 | 44.62523 | 21.76592 | 29.37909
1062.633 | 4.682772 | -22.31199 | 0.0003215995 |  | 20.87079 | 36.24805 | 48.16145 | 44.66101 | 21.76622 | 29.37315
1062.732 | 4.683198 | -25.03161 | 0.0003181133 |  | 20.87867 | 36.26901 | 48.2104 | 44.70133 | 21.76023 | 29.35149
1062.832 | 4.683107 | -25.22301 | 0.0003158776 |  | 20.86478 | 36.28357 | 48.21688 | 44.73401 | 21.74226 | 29.32369
1062.932 | 4.682992 | -24.80741 | 0.0003348581 |  | 20.87701 | 36.25779 | 48.23809 | 44.74955 | 21.7807 | 29.26996
1063.03125 | 4.682693 | -25.26903 | 0.0002878315 |  | 20.85568 | 36.26765 | 48.31447 | 44.76037 | 21.77804 | 29.27498
1063.131 | 4.683159 | -22.72121 | 0.0003180639 |  | 20.85281 | 36.24572 | 48.34455 | 44.80057 | 21.78016 | 29.26032
1063.23 | 4.683301 | -26.97381 | 0.0002928635 |  | 20.83256 | 36.23103 | 48.35242 | 44.78484 | 21.79685 | 29.20797
1063.33 | 4.682827 | -27.2773 | 0.0003240044 |  | 20.82118 | 36.21863 | 48.39283 | 44.7835 | 21.77193 | 29.16008
1063.43 | 4.682873 | -22.64693 | 0.0003409555 |  | 20.82419 | 36.22982 | 48.43779 | 44.78885 | 21.78334 | 29.13742
1063.529 | 4.682391 | -22.98689 | 0.0003204159 |  | 20.8047 | 36.20667 | 48.46011 | 44.82827 | 21.78559 | 29.11448
1063.629 | 4.682629 | -19.98109 | 0.0003131898 |  | 20.82162 | 36.23083 | 48.5077 | 44.84797 | 21.79919 | 29.09611
1063.729 | 4.683343 | -21.94242 | 0.0003273622 |  | 20.79008 | 36.20561 | 48.51357 | 44.8591 | 21.80359 | 29.06238
1063.828125 | 4.682718 | -24.79419 | 0.0003183852 |  | 20.7966 | 36.16643 | 48.51075 | 44.90367 | 21.81778 | 29.03104
1063.928 | 4.682638 | -20.45228 | 0.0003320187 |  | 20.76274 | 36.14605 | 48.53316 | 44.90892 | 21.82009 | 29.00998
1064.027 | 4.682866 | -25.78534 | 0.0003010461 |  | 20.75051 | 36.08737 | 48.5314 | 44.90943 | 21.83096 | 29.01692
1064.127 | 4.683548 | -26.97153 | 0.0002734875 |  | 20.76271 | 36.04191 | 48.54177 | 44.92734 | 21.81691 | 28.99787
1064.227 | 4.683594 | -28.37645 | 0.0002963129 |  | 20.72341 | 36.00191 | 48.51583 | 44.90736 | 21.80893 | 28.97359
1064.326 | 4.68314 | -24.53581 | 0.0003007873 |  | 20.70992 | 35.89616 | 48.5254 | 44.88176 | 21.81743 | 28.93386
1064.426 | 4.683025 | -27.84146 | 0.0003111048 |  | 20.74832 | 35.85928 | 48.51611 | 44.89189 | 21.855 | 28.93972
1064.525 | 4.682522 | -27.34794 | 0.0003216257 |  | 20.68309 | 35.76567 | 48.53661 | 44.8761 | 21.81617 | 28.92867
1064.625 | 4.683147 | -25.09587 | 0.0003130961 |  | 20.69028 | 35.69761 | 48.48247 | 44.83804 | 21.80788 | 28.91096
1064.725 | 4.68273 | -26.5933 | 0.0003270351 |  | 20.67878 | 35.65377 | 48.50621 | 44.84521 | 21.81074 | 28.89157
1064.824 | 4.682861 | -23.60299 | 0.0002988217 |  | 20.69483 | 35.61637 | 48.52338 | 44.82133 | 21.81546 | 28.8824
1064.924 | 4.682354 | -19.48574 | 0.0003120277 |  | 20.65535 | 35.60395 | 48.47089 | 44.72215 | 21.79531 | 28.85458
1065.023 | 4.683078 | -24.48386 | 0.0002938841 |  | 20.6649 | 35.58126 | 48.47365 | 44.7467 | 21.76734 | 28.88822
1065.123 | 4.682543 | -22.42364 | 0.0003162363 |  | 20.66759 | 35.57536 | 48.4818 | 44.68074 | 21.74686 | 28.8465
1065.223 | 4.68322 | -27.87609 | 0.0003138788 |  | 20.66093 | 35.5149 | 48.45682 | 44.64522 | 21.74313 | 28.84515
1065.322 | 4.682554 | -25.39116 | 0.0002797834 |  | 20.63305 | 35.5167 | 48.47232 | 44.6367 | 21.71189 | 28.83148
1065.421875 | 4.682916 | -26.18043 | 0.0003395788 |  | 20.65656 | 35.523 | 48.44447 | 44.62516 | 21.72524 | 28.84975
1065.521 | 4.683097 | -25.28088 | 0.0003011124 |  | 20.62029 | 35.53018 | 48.46474 | 44.60564 | 21.7077 | 28.8362
1065.621 | 4.683325 | -29.30699 | 0.0003047169 |  | 20.6318 | 35.47446 | 48.4288 | 44.56698 | 21.66194 | 28.82515
1065.721 | 4.683264 | -24.81197 | 0.0003064462 |  | 20.63247 | 35.4547 | 48.43876 | 44.54013 | 21.65534 | 28.81151
1065.82 | 4.682701 | -22.12014 | 0.0003223799 |  | 20.65053 | 35.54134 | 48.39125 | 44.45704 | 21.62098 | 28.81079
1065.92 | 4.683424 | -20.01025 | 0.0002844702 |  | 20.63042 | 35.53616 | 48.34615 | 44.42278 | 21.60909 | 28.83687
1066.02 | 4.683383 | -28.30946 | 0.0002751093 |  | 20.64199 | 35.52654 | 48.33494 | 44.42866 | 21.60294 | 28.85701
1066.119 | 4.682724 | -31.02179 | 0.0003246423 |  | 20.65396 | 35.54119 | 48.27464 | 44.34692 | 21.57121 | 28.85897
1066.21875 | 4.682894 | -30.28766 | 0.0003202515 |  | 20.6424 | 35.4793 | 48.25328 | 44.3217 | 21.53981 | 28.86414
1066.318 | 4.683293 | -24.92133 | 0.0003507599 |  | 20.63316 | 35.51121 | 48.19402 | 44.28099 | 21.5122 | 28.87122
1066.418 | 4.683479 | -26.64297 | 0.0003565532 |  | 20.67589 | 35.50171 | 48.16091 | 44.25191 | 21.46844 | 28.8895
1066.518 | 4.682879 | -28.41564 | 0.0002927838 |  | 20.66146 | 35.50513 | 48.10579 | 44.19658 | 21.49539 | 28.88938
1066.617 | 4.683157 | -28.0046 | 0.0003366022 |  | 20.64731 | 35.45742 | 48.03032 | 44.12355 | 21.44797 | 28.90556
1066.717 | 4.682989 | -22.91899 | 0.0003254848 |  | 20.65129 | 35.4677 | 48.01467 | 44.04057 | 21.42428 | 28.93587
1066.816 | 4.683167 | -28.65807 | 0.0003397676 |  | 20.66467 | 35.44329 | 47.97768 | 43.9353 | 21.36628 | 28.96802
1066.916 | 4.682934 | -28.4922 | 0.0003109107 |  | 20.69311 | 35.42088 | 47.93058 | 43.77936 | 21.35655 | 28.98195
1067.015625 | 4.682793 | -25.71015 | 0.0003100672 |  | 20.66894 | 35.36679 | 47.84424 | 43.72697 | 21.35325 | 29.06572
1067.115 | 4.68236 | -28.36141 | 0.0003175151 |  | 20.68433 | 35.37918 | 47.79075 | 43.60089 | 21.33976 | 29.07131
1067.215 | 4.683449 | -21.25249 | 0.0003013172 |  | 20.67452 | 35.33407 | 47.6998 | 43.50472 | 21.38708 | 29.11092
1067.314 | 4.682837 | -25.40483 | 0.0002997302 |  | 20.66014 | 35.31246 | 47.67033 | 43.42229 | 21.42706 | 29.19317
1067.414 | 4.682869 | -29.30152 | 0.0002948524 |  | 20.65708 | 35.29356 | 47.57661 | 43.38868 | 21.43529 | 29.21621
1067.514 | 4.682881 | -30.90787 | 0.0003140238 |  | 20.66202 | 35.28556 | 47.49427 | 43.26761 | 21.50241 | 29.30056
1067.613 | 4.682863 | -28.0962 | 0.0002745746 |  | 20.64671 | 35.27031 | 47.40569 | 43.16181 | 21.54544 | 29.3709
1067.713 | 4.683204 | -26.40418 | 0.0003072081 |  | 20.65363 | 35.24871 | 47.3393 | 43.08179 | 21.60544 | 29.41518
1067.8125 | 4.682698 | -29.57084 | 0.0003306344 |  | 20.68797 | 35.25173 | 47.26839 | 42.99971 | 21.65922 | 29.44542
1067.912 | 4.683257 | -23.33413 | 0.0003175338 |  | 20.7284 | 35.27037 | 47.17729 | 42.91151 | 21.67021 | 29.52819
1068.012 | 4.683569 | -23.44395 | 0.0003043335 |  | 20.77098 | 35.25892 | 47.15942 | 42.80539 | 21.7044 | 29.55819
1068.111 | 4.68259 | -21.91736 | 0.000340507 |  | 20.86012 | 35.2561 | 47.11115 | 42.69369 | 21.7178 | 29.61652
1068.211 | 4.683022 | -21.84581 | 0.0002955269 |  | 20.84854 | 35.29115 | 47.06189 | 42.60014 | 21.75803 | 29.6728
1068.311 | 4.682751 | -24.71718 | 0.000300791 |  | 20.8483 | 35.26961 | 47.03398 | 42.46497 | 21.81874 | 29.71728
1068.41 | 4.683018 | -23.49135 | 0.0002932708 |  | 20.87476 | 35.26845 | 46.99862 | 42.35309 | 21.82755 | 29.75897
1068.51 | 4.683069 | -22.88754 | 0.0002901705 |  | 20.86456 | 35.30318 | 47.00325 | 42.27597 | 21.89046 | 29.81861
1068.609375 | 4.683255 | -26.24058 | 0.0003341817 |  | 20.87879 | 35.28034 | 46.96833 | 42.1972 | 21.91537 | 29.85052
1068.709 | 4.682879 | -24.38042 | 0.0003029951 |  | 20.86941 | 35.25607 | 46.96699 | 42.12197 | 21.96419 | 29.9428
1068.809 | 4.683151 | -23.6194 | 0.0003325112 |  | 20.8912 | 35.22515 | 46.94385 | 41.995 | 21.99543 | 29.97849
1068.908 | 4.683172 | -29.43504 | 0.0003297504 |  | 20.88845 | 35.24684 | 46.92349 | 41.86403 | 22.0144 | 30.03374
1069.008 | 4.683027 | -27.73893 | 0.000275392 |  | 20.89325 | 35.2088 | 46.91743 | 41.79136 | 22.06736 | 30.07602
1069.107 | 4.683474 | -26.12848 | 0.0002825839 |  | 20.88749 | 35.24429 | 46.9296875 | 41.72511 | 22.09037 | 30.12566
1069.207 | 4.682733 | -25.39481 | 0.0002598517 |  | 20.87992 | 35.24008 | 46.91788 | 41.70435 | 22.11814 | 30.1626
1069.307 | 4.68309 | -28.81712 | 0.0002730603 |  | 20.86417 | 35.24729 | 46.90186 | 41.65173 | 22.14443 | 30.17734
1069.40625 | 4.682988 | -27.66146 | 0.0002278874 |  | 20.85609 | 35.20005 | 46.91146 | 41.64313 | 22.17905 | 30.19493
1069.506 | 4.68261 | -25.36518 | 0.0002945535 |  | 20.86323 | 35.1983 | 46.90263 | 41.69516 | 22.22902 | 30.2089
1069.605 | 4.68306 | -23.57292 | 0.0003089422 |  | 20.86121 | 35.16795 | 46.95267 | 41.70282 | 22.21048 | 30.23975
1069.705 | 4.683118 | -21.94424 | 0.0003063566 |  | 20.86126 | 35.14262 | 46.92167 | 41.72252 | 22.19125 | 30.25763
1069.805 | 4.682635 | -23.38289 | 0.0002960851 |  | 20.83327 | 35.10174 | 46.9107 | 41.7648 | 22.25386 | 30.26803
1069.904 | 4.683215 | -26.98657 | 0.0002784059 |  | 20.84071 | 35.10598 | 46.90619 | 41.7941 | 22.24586 | 30.29753
1070.004 | 4.682608 | -27.86789 | 0.00029987 |  | 20.83179 | 35.07799 | 46.90968 | 41.85551 | 22.2271 | 30.25269
1070.104 | 4.682759 | -21.12353 | 0.000266607 |  | 20.81887 | 35.07037 | 46.87103 | 41.89603 | 22.22817 | 30.30268
1070.203125 | 4.6824 | -24.68938 | 0.0003055347 |  | 20.7653 | 35.03148 | 46.91116 | 41.92377 | 22.21407 | 30.27368
1070.303 | 4.682841 | -26.4338 | 0.0003245586 |  | 20.79434 | 35.06629 | 46.91127 | 41.95548 | 22.23039 | 30.2434
1070.402 | 4.683647 | -27.4049 | 0.0003227914 |  | 20.74733 | 35.06533 | 46.9124 | 41.99827 | 22.2022 | 30.20005
1070.502 | 4.682196 | -27.54434 | 0.0003173323 |  | 20.72351 | 35.09695 | 46.90112 | 42.0247 | 22.16076 | 30.21326
1070.602 | 4.683767 | -27.01072 | 0.0003111223 |  | 20.71483 | 35.09533 | 46.90375 | 42.08026 | 22.17758 | 30.18962
1070.701 | 4.683277 | -27.22809 | 0.0002942854 |  | 20.71069 | 35.15699 | 46.89738 | 42.11073 | 22.15484 | 30.10952
1070.801 | 4.683617 | -22.13564 | 0.0003215327 |  | 20.66998 | 35.17814 | 46.92294 | 42.14813 | 22.10972 | 30.13119
1070.9 | 4.683094 | -23.16005 | 0.0003089756 |  | 20.64075 | 35.18937 | 46.88272 | 42.17545 | 22.14607 | 30.09391
1071 | 4.682934 | -24.21682 | 0.0003377913 |  | 20.67735 | 35.20284 | 46.89397 | 42.24688 | 22.14478 | 30.05754
1071.1 | 4.682487 | -23.05114 | 0.0003030869 |  | 20.62273 | 35.20477 | 46.9164 | 42.28471 | 22.12763 | 30.01771
1071.199 | 4.682582 | -25.94757 | 0.0003240105 |  | 20.60394 | 35.21723 | 46.93938 | 42.34488 | 22.1354 | 30.03915
1071.299 | 4.683207 | -23.56335 | 0.0003648325 |  | 20.61581 | 35.22828 | 46.94167 | 42.4273 | 22.15462 | 30.00265
1071.398 | 4.682128 | -23.95343 | 0.0002982731 |  | 20.61565 | 35.26479 | 46.92596 | 42.50898 | 22.11911 | 29.96856
1071.498 | 4.682598 | -25.78944 | 0.0003324457 |  | 20.56841 | 35.31598 | 46.98125 | 42.60547 | 22.15247 | 29.94829
1071.598 | 4.683166 | -22.36303 | 0.000303729 |  | 20.54543 | 35.34522 | 46.9822 | 42.68864 | 22.10594 | 29.90054
1071.697 | 4.683315 | -18.26993 | 0.0002821301 |  | 20.53042 | 35.44856 | 46.99312 | 42.80292 | 22.07754 | 29.88996
1071.796875 | 4.682288 | -23.95798 | 0.0003576645 |  | 20.48726 | 35.50792 | 47.02949 | 42.86225 | 22.09199 | 29.85655
1071.896 | 4.682542 | -23.50137 | 0.0003341167 |  | 20.45068 | 35.58579 | 47.05818 | 42.99963 | 22.06147 | 29.82292
1071.996 | 4.683117 | -26.44337 | 0.0002829749 |  | 20.4279 | 35.56424 | 47.08048 | 43.08238 | 22.05758 | 29.76978
1072.096 | 4.682935 | -19.94919 | 0.000297773 |  | 20.38048 | 35.59988 | 47.07604 | 43.17931 | 22.03092 | 29.74499
1072.195 | 4.682583 | -26.85396 | 0.00030236 |  | 20.37368 | 35.61533 | 47.08799 | 43.24222 | 22.02954 | 29.69229
1072.295 | 4.683044 | -21.90915 | 0.000319707 |  | 20.3437 | 35.61288 | 47.09792 | 43.26731 | 22.02571 | 29.6913
1072.395 | 4.6833 | -22.81691 | 0.000309543 |  | 20.34266 | 35.62942 | 47.07944 | 43.32236 | 21.98779 | 29.61716
1072.494 | 4.683012 | -20.198 | 0.0003191952 |  | 20.28375 | 35.62933 | 47.12686 | 43.38152 | 21.95393 | 29.60599
1072.59375 | 4.682928 | -28.15088 | 0.000298564 |  | 20.28878 | 35.64084 | 47.15496 | 43.41034 | 21.92923 | 29.56796
1072.693 | 4.682982 | -27.82551 | 0.000292947 |  | 20.28697 | 35.684 | 47.16779 | 43.41299 | 21.9253 | 29.50557
1072.793 | 4.68264 | -23.87641 | 0.0003240572 |  | 20.26387 | 35.70059 | 47.20721 | 43.36703 | 21.88753 | 29.45078
1072.893 | 4.683083 | -18.5748 | 0.0003284319 |  | 20.23675 | 35.68799 | 47.26033 | 43.31411 | 21.85961 | 29.41608
1072.992 | 4.683193 | -24.79419 | 0.0003013607 |  | 20.24741 | 35.67737 | 47.27208 | 43.28109 | 21.83241 | 29.36021
1073.092 | 4.683018 | -20.88292 | 0.0003086053 |  | 20.22686 | 35.68659 | 47.28576 | 43.22021 | 21.86339 | 29.31594
1073.191 | 4.682912 | -22.40496 | 0.000299411 |  | 20.20637 | 35.73004 | 47.34507 | 43.23089 | 21.79629 | 29.24736
1073.291 | 4.683214 | -22.21766 | 0.0003270417 |  | 20.23675 | 35.75076 | 47.37707 | 43.25253 | 21.7945 | 29.23316
1073.390625 | 4.682941 | -19.78332 | 0.00029993 |  | 20.17949 | 35.8053 | 47.42675 | 43.25725 | 21.76724 | 29.15691
1073.49 | 4.68354 | -23.2316 | 0.0003243053 |  | 20.16727 | 35.88092 | 47.44839 | 43.30283 | 21.75564 | 29.1414
1073.59 | 4.682584 | -25.89562 | 0.0003142689 |  | 20.1765 | 35.93935 | 47.48795 | 43.32481 | 21.73582 | 29.05494
1073.689 | 4.683693 | -28.4047 | 0.0003168665 |  | 20.16026 | 36.00372 | 47.48944 | 43.39414 | 21.71477 | 28.99992
1073.789 | 4.682239 | -24.59915 | 0.000297548 |  | 20.15347 | 36.05405 | 47.46394 | 43.40649 | 21.70994 | 28.89662
1073.889 | 4.682452 | -25.93344 | 0.0002686994 |  | 20.1299 | 36.1187 | 47.44257 | 43.45053 | 21.69306 | 28.87353
1073.988 | 4.682855 | -25.16604 | 0.0003118584 |  | 20.10271 | 36.19489 | 47.41231 | 43.49278 | 21.66679 | 28.83822
1074.088 | 4.68297 | -21.96202 | 0.0003112526 |  | 20.11759 | 36.2658 | 47.38 | 43.59987 | 21.66381 | 28.80412
1074.1875 | 4.682875 | -25.33739 | 0.0002902568 |  | 20.0885 | 36.3181 | 47.36977 | 43.67363 | 21.65471 | 28.76198
1074.287 | 4.682708 | -20.09273 | 0.000301846 |  | 20.10579 | 36.38926 | 47.37819 | 43.72335 | 21.64951 | 28.71786
1074.387 | 4.682802 | -22.91261 | 0.0003040982 |  | 20.07452 | 36.44493 | 47.35173 | 43.74285 | 21.63034 | 28.68647
1074.486 | 4.68316 | -22.43458 | 0.0003371222 |  | 20.06836 | 36.44783 | 47.32518 | 43.7868 | 21.62027 | 28.65189
1074.586 | 4.682949 | -22.80688 | 0.0003096346 |  | 20.10945 | 36.45914 | 47.34653 | 43.77687 | 21.63268 | 28.62961
1074.686 | 4.683528 | -26.17588 | 0.0002904531 |  | 20.09507 | 36.4791 | 47.30118 | 43.77612 | 21.62857 | 28.58433
1074.785 | 4.683146 | -21.65715 | 0.0003385937 |  | 20.11952 | 36.50236 | 47.32851 | 43.76127 | 21.60907 | 28.57122
1074.885 | 4.682989 | -24.31206 | 0.0003078283 |  | 20.07178 | 36.49981 | 47.30512 | 43.7492 | 21.60186 | 28.51608
1074.984375 | 4.682292 | -22.18804 | 0.0003050248 |  | 20.10901 | 36.56242 | 47.38153 | 43.75408 | 21.59189 | 28.49096
1075.084 | 4.682515 | -23.82446 | 0.0003073422 |  | 20.1073 | 36.55495 | 47.38624 | 43.68738 | 21.62704 | 28.48236
1075.184 | 4.683179 | -26.30848 | 0.0003240258 |  | 20.09726 | 36.56847 | 47.37516 | 43.66722 | 21.6373 | 28.45387
1075.283 | 4.683113 | -23.05661 | 0.0003480396 |  | 20.0818 | 36.58931 | 47.41154 | 43.63204 | 21.60805 | 28.42071
1075.383 | 4.683 | -23.18785 | 0.0002932755 |  | 20.06647 | 36.58603 | 47.39742 | 43.60714 | 21.59027 | 28.40702
1075.482 | 4.682941 | -23.90011 | 0.0003071692 |  | 20.04752 | 36.59919 | 47.42347 | 43.5603 | 21.6104 | 28.40257
1075.582 | 4.682665 | -18.115 | 0.0003193235 |  | 20.04704 | 36.56284 | 47.48746 | 43.54783 | 21.60381 | 28.35308
1075.682 | 4.68348 | -24.29976 | 0.0003319124 |  | 20.08858 | 36.60947 | 47.51028 | 43.48327 | 21.59268 | 28.37142
1075.78125 | 4.683152 | -20.41674 | 0.0003289437 |  | 20.07516 | 36.57587 | 47.5137 | 43.39769 | 21.59657 | 28.3255
1075.881 | 4.682836 | -19.93142 | 0.0002964322 |  | 20.03732 | 36.55319 | 47.57788 | 43.38142 | 21.56111 | 28.35283
1075.98 | 4.683353 | -14.69177 | 0.0002796726 |  | 20.03399 | 36.5643 | 47.58388 | 43.35347 | 21.53039 | 28.33311
1076.08 | 4.682878 | -23.29767 | 0.0003487565 |  | 20.03298 | 36.55222 | 47.58812 | 43.32458 | 21.56066 | 28.32942
1076.18 | 4.682959 | -24.72857 | 0.0003392737 |  | 20.01093 | 36.53886 | 47.63394 | 43.35081 | 21.54753 | 28.31661
1076.279 | 4.683255 | -27.25361 | 0.0002979006 |  | 19.99844 | 36.55448 | 47.6868 | 43.33463 | 21.5519 | 28.27134
1076.379 | 4.683301 | -24.395 | 0.0002946982 |  | 20.03136 | 36.53818 | 47.68879 | 43.32674 | 21.52769 | 28.30855
1076.479 | 4.683322 | -18.45859 | 0.0002975012 |  | 19.99739 | 36.53502 | 47.70321 | 43.35144 | 21.50961 | 28.2799
1076.578125 | 4.682523 | -22.09873 | 0.0003156243 |  | 20.00411 | 36.5358 | 47.73283 | 43.39743 | 21.51587 | 28.29086
1076.678 | 4.682796 | -24.64518 | 0.0002867813 |  | 19.99838 | 36.5071 | 47.76092 | 43.38269 | 21.50749 | 28.25846
1076.777 | 4.683277 | -22.87387 | 0.0003118767 |  | 19.97431 | 36.48642 | 47.76631 | 43.44674 | 21.47295 | 28.26239
1076.877 | 4.683122 | -22.22997 | 0.0002746036 |  | 19.99633 | 36.48735 | 47.81343 | 43.4884 | 21.46318 | 28.23513
1076.977 | 4.682487 | -23.35145 | 0.0002980152 |  | 19.9586 | 36.48577 | 47.80013 | 43.51738 | 21.43731 | 28.20647
1077.076 | 4.682427 | -21.67265 | 0.0003038627 |  | 19.96608 | 36.48618 | 47.8541 | 43.58067 | 21.4503 | 28.20271
1077.176 | 4.682948 | -23.92016 | 0.0002868451 |  | 19.98553 | 36.44553 | 47.83431 | 43.61157 | 21.43106 | 28.19792
1077.275 | 4.682701 | -24.09287 | 0.0003149424 |  | 19.96745 | 36.44463 | 47.87696 | 43.70194 | 21.43158 | 28.17113
1077.375 | 4.682999 | -17.49023 | 0.0003154896 |  | 19.98761 | 36.42958 | 47.87015 | 43.70826 | 21.399 | 28.16635
1077.475 | 4.683654 | -27.5612 | 0.0003291263 |  | 19.93607 | 36.40499 | 47.87872 | 43.7553 | 21.38905 | 28.18749
1077.574 | 4.682807 | -26.59512 | 0.0002870115 |  | 19.93533 | 36.38294 | 47.93715 | 43.86221 | 21.3294 | 28.15889
1077.674 | 4.683775 | -25.54519 | 0.0002911401 |  | 19.9644 | 36.41429 | 47.94156 | 43.92904 | 21.35198 | 28.09921
1077.773 | 4.682745 | -27.15427 | 0.0003051725 |  | 19.95749 | 36.41788 | 47.9375 | 43.98231 | 21.3584 | 28.12191
1077.873 | 4.682649 | -21.71594 | 0.0003127439 |  | 19.95735 | 36.42212 | 47.99616 | 44.03769 | 21.35285 | 28.06702
1077.973 | 4.68323 | -20.50833 | 0.000313074 |  | 19.98275 | 36.46261 | 47.9739 | 44.10157 | 21.32802 | 28.05224
1078.072 | 4.68311 | -16.85453 | 0.0002996566 |  | 19.96642 | 36.45354 | 48.02975 | 44.13125 | 21.34568 | 28.05277
1078.171875 | 4.683668 | -20.7257 | 0.0002672735 |  | 19.94777 | 36.47145 | 48.06001 | 44.16293 | 21.34357 | 28.03551
1078.271 | 4.682765 | -23.56517 | 0.0003046225 |  | 19.95603 | 36.47267 | 48.06884 | 44.20562 | 21.32313 | 27.99709
1078.371 | 4.683385 | -23.42299 | 0.0002610061 |  | 19.94848 | 36.49471 | 48.07208 | 44.25145 | 21.32195 | 27.97853
1078.471 | 4.683561 | -22.82694 | 0.0003332316 |  | 19.94447 | 36.47233 | 48.12436 | 44.23293 | 21.30887 | 27.92941
1078.57 | 4.683326 | -21.47624 | 0.0002848981 |  | 19.95892 | 36.47669 | 48.16187 | 44.28427 | 21.30975 | 27.9497
1078.67 | 4.683116 | -22.47058 | 0.0003181621 |  | 19.96335 | 36.46216 | 48.21627 | 44.28048 | 21.31086 | 27.90888
1078.77 | 4.682956 | -19.54589 | 0.0003035676 |  | 19.9611 | 36.42273 | 48.20816 | 44.31892 | 21.32158 | 27.89058
1078.869 | 4.683131 | -17.9072 | 0.0003041662 |  | 19.95597 | 36.42049 | 48.24319 | 44.39333 | 21.30944 | 27.84823
1078.96875 | 4.682915 | -23.70142 | 0.0002979134 |  | 19.96634 | 36.39952 | 48.2761 | 44.43752 | 21.32781 | 27.83853
1079.068 | 4.682777 | -18.29363 | 0.0003252663 |  | 19.96444 | 36.38582 | 48.259 | 44.46959 | 21.33454 | 27.83712
1079.168 | 4.683075 | -24.39044 | 0.0003147175 |  | 19.95411 | 36.34644 | 48.2762 | 44.49503 | 21.33452 | 27.79605
1079.268 | 4.682744 | -23.87778 | 0.0002901452 |  | 19.96709 | 36.29559 | 48.2618 | 44.50418 | 21.31227 | 27.73627
1079.367 | 4.683128 | -18.55976 | 0.0003109955 |  | 19.93824 | 36.28002 | 48.29484 | 44.53875 | 21.33361 | 27.72708
1079.467 | 4.682431 | -24.82883 | 0.0003167517 |  | 19.95018 | 36.24261 | 48.25664 | 44.51044 | 21.33584 | 27.68124
1079.566 | 4.68334 | -23.22431 | 0.0003249894 |  | 19.98163 | 36.17193 | 48.25398 | 44.4553 | 21.34446 | 27.64388
1079.666 | 4.682777 | -22.90714 | 0.0003138779 |  | 19.96619 | 36.14544 | 48.20086 | 44.41473 | 21.32459 | 27.60415
1079.765625 | 4.682932 | -22.55351 | 0.0003036733 |  | 19.98631 | 36.05256 | 48.20235 | 44.35447 | 21.35692 | 27.61403
1079.865 | 4.683349 | -21.02145 | 0.0002800191 |  | 19.98689 | 35.98935 | 48.14024 | 44.2991 | 21.38205 | 27.57421
1079.965 | 4.682891 | -22.68476 | 0.0003306037 |  | 20.04318 | 35.89164 | 48.11024 | 44.27332 | 21.39352 | 27.53326
1080.064 | 4.682947 | -23.40932 | 0.0002703438 |  | 20.05389 | 35.81922 | 48.0836 | 44.21947 | 21.40365 | 27.51384
1080.164 | 4.683143 | -33.59513 | 0.0003344333 |  | 20.05718 | 35.74822 | 48.04095 | 44.23068 | 21.42775 | 27.5062
1080.264 | 4.682947 | -24.02634 | 0.0003254467 |  | 20.09752 | 35.73402 | 48.01954 | 44.21364 | 21.41891 | 27.45321
1080.363 | 4.683769 | -17.60871 | 0.0003075818 |  | 20.10522 | 35.70314 | 47.99662 | 44.20359 | 21.43107 | 27.42717
1080.463 | 4.682824 | -25.34605 | 0.0003133347 |  | 20.08322 | 35.65707 | 47.97088 | 44.17915 | 21.43258 | 27.39628
1080.5625 | 4.683451 | -26.69082 | 0.0003379724 |  | 20.07721 | 35.61573 | 47.9627 | 44.20866 | 21.40423 | 27.3367
1080.662 | 4.682726 | -26.17679 | 0.0003288912 |  | 20.09278 | 35.60612 | 47.9467 | 44.22802 | 21.42751 | 27.28957
1080.762 | 4.682962 | -21.43249 | 0.0003320616 |  | 20.06299 | 35.57743 | 47.9318 | 44.23256 | 21.39104 | 27.26975
1080.861 | 4.683274 | -22.59316 | 0.0003150114 |  | 20.08867 | 35.58685 | 47.91921 | 44.27234 | 21.41157 | 27.24869
1080.961 | 4.682987 | -17.38587 | 0.0003109858 |  | 20.07861 | 35.59204 | 47.95072 | 44.32368 | 21.41666 | 27.24069
1081.061 | 4.68351 | -23.91971 | 0.0003131695 |  | 20.02665 | 35.60348 | 47.97325 | 44.30754 | 21.42029 | 27.22719
1081.16 | 4.682817 | -22.66379 | 0.0002918316 |  | 20.0646 | 35.57034 | 47.961 | 44.29964 | 21.44565 | 27.21576
1081.26 | 4.682842 | -21.7328 | 0.0003400171 |  | 20.05634 | 35.58657 | 47.98617 | 44.31375 | 21.49007 | 27.17393
1081.359375 | 4.68318 | -16.28581 | 0.0003451621 |  | 20.09587 | 35.60151 | 47.96047 | 44.29291 | 21.49823 | 27.20356
1081.459 | 4.682863 | -20.94945 | 0.0002741019 |  | 20.09921 | 35.59605 | 47.98488 | 44.30204 | 21.55455 | 27.20462
1081.559 | 4.682975 | -21.73736 | 0.0002959086 |  | 20.12558 | 35.62914 | 47.94824 | 44.31406 | 21.56515 | 27.20659
1081.658 | 4.683257 | -23.54239 | 0.0003364349 |  | 20.11796 | 35.66857 | 47.91723 | 44.29528 | 21.59698 | 27.21975
1081.758 | 4.682903 | -17.01812 | 0.0003242926 |  | 20.13027 | 35.7396 | 47.93343 | 44.29588 | 21.62929 | 27.26488
1081.857 | 4.683251 | -20.26727 | 0.0003251611 |  | 20.14604 | 35.80197 | 47.90742 | 44.25104 | 21.69506 | 27.24965
1081.957 | 4.683533 | -21.63756 | 0.0002968565 |  | 20.122 | 35.85197 | 47.86193 | 44.23392 | 21.732 | 27.28591
1082.057 | 4.683414 | -22.66699 | 0.0002567029 |  | 20.1502 | 35.91994 | 47.84847 | 44.27491 | 21.78024 | 27.32715
1082.15625 | 4.68299 | -18.56432 | 0.0003278831 |  | 20.12777 | 35.91893 | 47.86176 | 44.24479 | 21.86412 | 27.34245
1082.256 | 4.683013 | -21.84034 | 0.0003355981 |  | 20.17603 | 35.926 | 47.8453 | 44.28523 | 21.9089 | 27.37352
1082.355 | 4.682622 | -16.01695 | 0.0002981061 |  | 20.19302 | 35.95131 | 47.82544 | 44.27188 | 21.96826 | 27.36617
1082.455 | 4.682894 | -17.32299 | 0.0003113953 |  | 20.1984 | 35.97668 | 47.78999 | 44.29471 | 21.99115 | 27.39958
1082.555 | 4.683212 | -19.80382 | 0.0003359338 |  | 20.22156 | 35.96608 | 47.72553 | 44.33351 | 22.02042 | 27.41757
1082.654 | 4.682385 | -13.75121 | 0.0003465267 |  | 20.25384 | 36.00233 | 47.69811 | 44.32393 | 22.07039 | 27.39866
1082.754 | 4.683349 | -20.05491 | 0.0003507131 |  | 20.20785 | 35.99771 | 47.63147 | 44.33744 | 22.15834 | 27.46636
1082.854 | 4.68247 | -24.86027 | 0.0003303158 |  | 20.26795 | 36.021 | 47.53968 | 44.33518 | 22.1519 | 27.46219
1082.953125 | 4.682802 | -19.98564 | 0.0003014441 |  | 20.23401 | 35.96897 | 47.46616 | 44.32863 | 22.19664 | 27.50448
1083.053 | 4.683094 | -19.4625 | 0.0003012012 |  | 20.23064 | 35.90255 | 47.42086 | 44.35498 | 22.2618 | 27.51871
1083.152 | 4.682716 | -21.597 | 0.0003310848 |  | 20.23836 | 35.7904 | 47.43423 | 44.34641 | 22.27959 | 27.53266
1083.252 | 4.682401 | -19.10204 | 0.0003228331 |  | 20.2473 | 35.68739 | 47.42963 | 44.31768 | 22.34034 | 27.52703
1083.352 | 4.682212 | -16.70506 | 0.0003381603 |  | 20.22071 | 35.61328125 | 47.38369 | 44.29652 | 22.33878 | 27.54597
1083.451 | 4.68345 | -20.99775 | 0.0002938314 |  | 20.22146 | 35.56469 | 47.37588 | 44.30613 | 22.3357 | 27.54337
1083.551 | 4.682881 | -18.80219 | 0.0002915189 |  | 20.22423 | 35.52567 | 47.38241 | 44.26653 | 22.34157 | 27.53391
1083.65 | 4.6824 | -20.72115 | 0.0003111892 |  | 20.21275 | 35.45359 | 47.36737 | 44.21365 | 22.36272 | 27.5569
1083.75 | 4.683276 | -22.36622 | 0.0002750849 |  | 20.21168 | 35.41481 | 47.36478 | 44.16991 | 22.41107 | 27.56488
1083.85 | 4.683524 | -21.76288 | 0.0003274182 |  | 20.20397 | 35.34489 | 47.37591 | 44.11269 | 22.36685 | 27.54286
1083.949 | 4.682747 | -24.11702 | 0.0003150413 |  | 20.23746 | 35.32326 | 47.40151 | 44.10221 | 22.39283 | 27.55268
1084.049 | 4.682656 | -20.17521 | 0.0003021004 |  | 20.18989 | 35.3018 | 47.39704 | 44.03311 | 22.40403 | 27.52769
1084.148 | 4.682451 | -24.58184 | 0.0003223632 |  | 20.21523 | 35.31131 | 47.42823 | 44.00505 | 22.40099 | 27.55709
1084.248 | 4.683146 | -23.43211 | 0.000314702 |  | 20.25668 | 35.31348 | 47.45744 | 43.9532 | 22.41601 | 27.54462
1084.348 | 4.683044 | -27.23902 | 0.0003029029 |  | 20.24138 | 35.37147 | 47.46261 | 43.97077 | 22.42484 | 27.53322
1084.447 | 4.682981 | -24.29611 | 0.00025728 |  | 20.22369 | 35.36316 | 47.50021 | 43.95391 | 22.40578 | 27.5151
1084.546875 | 4.682893 | -23.91059 | 0.0002961486 |  | 20.28864 | 35.40554 | 47.5252 | 43.93646 | 22.36749 | 27.49707
1084.646 | 4.682951 | -18.88649 | 0.0003451124 |  | 20.27407 | 35.34857 | 47.50283 | 43.89783 | 22.34039 | 27.46701
1084.746 | 4.682733 | -22.25549 | 0.0003098613 |  | 20.34762 | 35.37277 | 47.4725 | 43.88191 | 22.36277 | 27.50441
1084.846 | 4.682786 | -21.04515 | 0.0003016935 |  | 20.39275 | 35.41185 | 47.47038 | 43.85616 | 22.32255 | 27.45008
1084.945 | 4.682997 | -22.17893 | 0.0003368805 |  | 20.49994 | 35.3791 | 47.51733 | 43.88116 | 22.29489 | 27.46516
1085.045 | 4.683254 | -15.67016 | 0.0003464134 |  | 20.53103 | 35.39826 | 47.48783 | 43.8646 | 22.32796 | 27.46615
1085.145 | 4.68358 | -21.83579 | 0.0002929296 |  | 20.57763 | 35.39846 | 47.51579 | 43.82805 | 22.31942 | 27.44815
1085.244 | 4.682733 | -13.64321 | 0.0003028714 |  | 20.62924 | 35.41329 | 47.51456 | 43.8222 | 22.27566 | 27.46502
1085.34375 | 4.682149 | -24.29475 | 0.0003182029 |  | 20.68692 | 35.39384 | 47.51977 | 43.83554 | 22.32861 | 27.47774
1085.443 | 4.683043 | -24.24827 | 0.0002957799 |  | 20.66081 | 35.34544 | 47.54198 | 43.84845 | 22.28136 | 27.47411
1085.543 | 4.683441 | -23.15048 | 0.0003093829 |  | 20.71976 | 35.35446 | 47.5503 | 43.76756 | 22.29083 | 27.46393
1085.643 | 4.683453 | -22.10602 | 0.0003128301 |  | 20.74268 | 35.3045 | 47.56265 | 43.75788 | 22.28638 | 27.46994
1085.742 | 4.682887 | -23.44942 | 0.0002698038 |  | 20.74817 | 35.30576 | 47.59695 | 43.76593 | 22.27987 | 27.47731
1085.842 | 4.683241 | -23.50502 | 0.0003052311 |  | 20.79621 | 35.26857 | 47.62537 | 43.75817 | 22.27604 | 27.46237
1085.941 | 4.682748 | -25.02113 | 0.0003012225 |  | 20.79775 | 35.2659 | 47.58898 | 43.72706 | 22.28026 | 27.46876
1086.041 | 4.683177 | -25.33921 | 0.0002823576 |  | 20.82971 | 35.29602 | 47.60881 | 43.73936 | 22.24927 | 27.50199
1086.140625 | 4.683197 | -23.2161 | 0.0003254422 |  | 20.84736 | 35.28406 | 47.61153 | 43.73904 | 22.26048 | 27.49083
1086.24 | 4.683194 | -25.67734 | 0.0003028409 |  | 20.85773 | 35.26586 | 47.60221 | 43.74808 | 22.26194 | 27.48683
1086.34 | 4.683108 | -24.56407 | 0.000326866 |  | 20.84208 | 35.26936 | 47.65237 | 43.78368 | 22.25257 | 27.52421
1086.439 | 4.682622 | -19.96468 | 0.0002980008 |  | 20.84877 | 35.30191 | 47.63948 | 43.79429 | 22.22123 | 27.49085
1086.539 | 4.683155 | -21.66308 | 0.0002732212 |  | 20.82307 | 35.323 | 47.64059 | 43.83142 | 22.24531 | 27.49373
1086.639 | 4.683096 | -19.16402 | 0.0003215274 |  | 20.83121 | 35.3359 | 47.6717 | 43.86336 | 22.27876 | 27.53
1086.738 | 4.683002 | -23.60527 | 0.0003201813 |  | 20.83956 | 35.36929 | 47.67488 | 43.90704 | 22.25328 | 27.53259
1086.838 | 4.683301 | -22.16435 | 0.0003100843 |  | 20.82746 | 35.37949 | 47.6849 | 43.94994 | 22.27113 | 27.54418
1086.9375 | 4.68331 | -19.19683 | 0.0002841829 |  | 20.79459 | 35.33715 | 47.69495 | 43.95751 | 22.23726 | 27.54429
1087.037 | 4.682885 | -24.75911 | 0.0002914786 |  | 20.77411 | 35.34396 | 47.66046 | 43.96711 | 22.26048 | 27.5826
1087.137 | 4.682694 | -22.85975 | 0.0002667267 |  | 20.79795 | 35.30807 | 47.66738 | 43.93698 | 22.26512 | 27.54326
1087.236 | 4.682863 | -27.61315 | 0.0002609992 |  | 20.76264 | 35.23539 | 47.66256 | 43.88485 | 22.242 | 27.59316
1087.336 | 4.68316 | -29.49428 | 0.0002765217 |  | 20.83325 | 35.16946 | 47.65094 | 43.83698 | 22.26583 | 27.57505
1087.436 | 4.682454 | -26.7332 | 0.000296398 |  | 20.833 | 35.13779 | 47.61038 | 43.8245 | 22.25934 | 27.6044
1087.535 | 4.683132 | -26.08109 | 0.0003205201 |  | 20.85121 | 35.03611 | 47.5923 | 43.74313 | 22.27279 | 27.61824
1087.635 | 4.683164 | -27.57807 | 0.000336363 |  | 20.83402 | 35.03697 | 47.54326 | 43.65963 | 22.26251 | 27.61331
1087.734375 | 4.682868 | -22.0208 | 0.0002991043 |  | 20.83616 | 34.96384 | 47.51159 | 43.64209 | 22.25145 | 27.63979
1087.834 | 4.683068 | -25.50964 | 0.0002911887 |  | 20.82139 | 34.96703 | 47.49536 | 43.61582 | 22.24433 | 27.66963
1087.934 | 4.683028 | -21.98708 | 0.0002960065 |  | 20.77554 | 34.9687 | 47.43769 | 43.58186 | 22.26136 | 27.68028
1088.033 | 4.682781 | -27.15518 | 0.0003037605 |  | 20.80958 | 34.98918 | 47.41023 | 43.55724 | 22.24046 | 27.73412
1088.133 | 4.683381 | -24.82974 | 0.0002917987 |  | 20.78731 | 35.01335 | 47.37226 | 43.51414 | 22.28044 | 27.74588
1088.232 | 4.683712 | -26.98657 | 0.0002838002 |  | 20.77494 | 35.02902 | 47.31952 | 43.53234 | 22.22303 | 27.7414
1088.332 | 4.683003 | -33.73412 | 0.0003015095 |  | 20.71459 | 35.00477 | 47.29387 | 43.49867 | 22.2577 | 27.75525
1088.432 | 4.681933 | -27.80409 | 0.0003073248 |  | 20.72466 | 34.98736 | 47.3024 | 43.52882 | 22.22467 | 27.7526
1088.53125 | 4.682955 | -27.18616 | 0.000291687 |  | 20.69685 | 34.94609 | 47.24035 | 43.54322 | 22.23034 | 27.78544
1088.631 | 4.682323 | -20.62271 | 0.0002807884 |  | 20.67043 | 34.95649 | 47.16608 | 43.56009 | 22.18455 | 27.79608
1088.73 | 4.682126 | -28.91737 | 0.000309806 |  | 20.68465 | 34.93188 | 47.20331 | 43.6533 | 22.18223 | 27.80518
1088.83 | 4.683098 | -26.46388 | 0.0002717538 |  | 20.67214 | 34.93858 | 47.15139 | 43.68966 | 22.16217 | 27.80665
1088.93 | 4.682825 | -21.97386 | 0.000283107 |  | 20.648 | 34.97122 | 47.12289 | 43.73954 | 22.16644 | 27.81169
1089.029 | 4.683267 | -33.14764 | 0.0002814712 |  | 20.63477 | 35.02812 | 47.11031 | 43.74138 | 22.16057 | 27.81627
1089.129 | 4.682744 | -27.25589 | 0.0002940696 |  | 20.64397 | 35.01204 | 47.07057 | 43.80755 | 22.12964 | 27.82585
1089.229 | 4.682674 | -28.61843 | 0.0003102316 |  | 20.60354 | 35.05515 | 47.07981 | 43.82429 | 22.15571 | 27.82257
1089.328125 | 4.682625 | -25.33511 | 0.0002883751 |  | 20.59957 | 35.09578 | 47.05434 | 43.90683 | 22.12516 | 27.81329
1089.428 | 4.682783 | -21.94516 | 0.000281395 |  | 20.58101 | 35.12621 | 47.04355 | 43.94361 | 22.11364 | 27.8091
1089.527 | 4.683261 | -22.744 | 0.0003430894 |  | 20.56339 | 35.09344 | 47.04511 | 43.97483 | 22.11547 | 27.81818
1089.627 | 4.683093 | -21.55371 | 0.0003202611 |  | 20.57516 | 35.0901 | 47.06459 | 44.02975 | 22.09504 | 27.81694
1089.727 | 4.682841 | -22.76496 | 0.0002989823 |  | 20.57099 | 35.11863 | 47.05854 | 44.07613 | 22.09358 | 27.80939
1089.826 | 4.683436 | -14.40879 | 0.0003206613 |  | 20.583 | 35.07697 | 47.04234 | 44.1022 | 22.0601 | 27.77946
1089.926 | 4.683525 | -20.34838 | 0.0002795968 |  | 20.56968 | 35.07128 | 47.05236 | 44.11849 | 22.09875 | 27.77353
1090.025 | 4.682675 | -19.95466 | 0.0003229968 |  | 20.55317 | 35.11083 | 47.08275 | 44.14284 | 22.05306 | 27.76802
1090.125 | 4.6827 | -18.40938 | 0.0002914084 |  | 20.55572 | 35.12975 | 47.08965 | 44.13663 | 22.03025 | 27.71877
1090.225 | 4.683311 | -28.79159 | 0.0003055314 |  | 20.52157 | 35.18756 | 47.08773 | 44.11187 | 22.01218 | 27.73616
1090.324 | 4.682806 | -22.17437 | 0.0003196658 |  | 20.49608 | 35.22536 | 47.118 | 44.07854 | 21.99336 | 27.68941
1090.424 | 4.683314 | -21.66855 | 0.0002814467 |  | 20.49718 | 35.27604 | 47.12441 | 44.0475 | 21.9821 | 27.65931
1090.523 | 4.683166 | -19.51217 | 0.0002994719 |  | 20.47298 | 35.36566 | 47.12957 | 43.98003 | 21.95052 | 27.61836
1090.623 | 4.682764 | -20.50788 | 0.0003274056 |  | 20.40637 | 35.37626 | 47.1218 | 43.9721 | 21.95633 | 27.61126
1090.723 | 4.683162 | -21.96748 | 0.0002947085 |  | 20.45815 | 35.38941 | 47.1173 | 43.92012 | 21.90642 | 27.57095
1090.822 | 4.682385 | -19.07151 | 0.0003356026 |  | 20.42918 | 35.38786 | 47.11611 | 43.95784 | 21.91922 | 27.58318
1090.921875 | 4.683548 | -22.02399 | 0.0002778467 |  | 20.42764 | 35.40246 | 47.09771 | 43.89328 | 21.88858 | 27.55074
1091.021 | 4.682867 | -16.19878 | 0.0003354394 |  | 20.3464 | 35.42133 | 47.07705 | 43.88795 | 21.861 | 27.54818
1091.121 | 4.68343 | -22.27645 | 0.0002769841 |  | 20.37485 | 35.44056 | 47.01451 | 43.88015 | 21.88243 | 27.50826
1091.221 | 4.682223 | -21.99574 | 0.0002787549 |  | 20.32356 | 35.45986 | 47.00437 | 43.83683 | 21.82641 | 27.49464
1091.32 | 4.683028 | -25.96489 | 0.0003149956 |  | 20.34134 | 35.45198 | 47.00758 | 43.81414 | 21.83116 | 27.42849
1091.42 | 4.682539 | -17.71762 | 0.0002600914 |  | 20.33076 | 35.44704 | 46.99967 | 43.76332 | 21.74907 | 27.39412
1091.52 | 4.682747 | -21.32586 | 0.0002653092 |  | 20.26319 | 35.46748 | 47.00504 | 43.69209 | 21.74604 | 27.37333
1091.619 | 4.683641 | -19.90225 | 0.0002849689 |  | 20.26155 | 35.51161 | 47.01796 | 43.68938 | 21.74312 | 27.32426
1091.71875 | 4.683262 | -25.66959 | 0.0003092312 |  | 20.28567 | 35.55926 | 47.03092 | 43.62398 | 21.6879 | 27.27987
1091.818 | 4.683173 | -22.26642 | 0.0003314765 |  | 20.23485 | 35.57584 | 47.04019 | 43.62589 | 21.70105 | 27.20927
1091.918 | 4.68304 | -19.21095 | 0.0003179507 |  | 20.22204 | 35.58143 | 47.05059 | 43.58009 | 21.68961 | 27.16313
1092.018 | 4.683284 | -27.05994 | 0.0002831644 |  | 20.23855 | 35.60174 | 47.06728 | 43.55246 | 21.67286 | 27.11214
1092.117 | 4.683054 | -25.24169 | 0.0003016482 |  | 20.21889 | 35.60003 | 47.07724 | 43.51242 | 21.64244 | 27.05887
1092.217 | 4.682858 | -26.96879 | 0.0003163563 |  | 20.2095 | 35.59827 | 47.10542 | 43.47504 | 21.632 | 27.05991
1092.316 | 4.683143 | -22.25913 | 0.0002954955 |  | 20.19111 | 35.58623 | 47.14279 | 43.43981 | 21.60762 | 27.01933
1092.416 | 4.682909 | -24.87166 | 0.0002787016 |  | 20.17091 | 35.60197 | 47.12494 | 43.45267 | 21.59642 | 26.9718
1092.515625 | 4.683539 | -21.96384 | 0.0002976399 |  | 20.18908 | 35.62684 | 47.197 | 43.3972 | 21.57615 | 26.93494
1092.615 | 4.683366 | -18.10451 | 0.0003228511 |  | 20.17616 | 35.59765 | 47.18585 | 43.37928 | 21.53123 | 26.88031
1092.715 | 4.682987 | -21.63163 | 0.0002435372 |  | 20.18581 | 35.5879 | 47.21227 | 43.38258 | 21.483 | 26.81178
1092.814 | 4.683043 | -18.02796 | 0.0003059757 |  | 20.1683 | 35.58784 | 47.22778 | 43.34146 | 21.49357 | 26.7533
1092.914 | 4.683265 | -22.44643 | 0.000339099 |  | 20.16354 | 35.59573 | 47.25358 | 43.38888 | 21.49941 | 26.71545
1093.014 | 4.683129 | -21.33224 | 0.0002556349 |  | 20.14517 | 35.63108 | 47.30067 | 43.36937 | 21.4441 | 26.66242
1093.113 | 4.683118 | -20.64276 | 0.0003204083 |  | 20.10171 | 35.62205 | 47.30418 | 43.34534 | 21.40931 | 26.59548
1093.213 | 4.68357 | -18.14325 | 0.0003267901 |  | 20.14014 | 35.69031 | 47.35218 | 43.34056 | 21.44935 | 26.57464
1093.3125 | 4.683687 | -15.69978 | 0.0003106323 |  | 20.10578 | 35.69054 | 47.36185 | 43.33316 | 21.42615 | 26.54019
1093.412 | 4.682874 | -18.727 | 0.0003210645 |  | 20.09828 | 35.71671 | 47.39153 | 43.30965 | 21.42357 | 26.48668
1093.512 | 4.683478 | -20.65461 | 0.0003185388 |  | 20.11738 | 35.72711 | 47.45367 | 43.28839 | 21.4287 | 26.4336
1093.611 | 4.68284 | -20.0221 | 0.0002858347 |  | 20.09132 | 35.74092 | 47.51184 | 43.25784 | 21.44606 | 26.43813
1093.711 | 4.682962 | -20.68833 | 0.000302969 |  | 20.13084 | 35.76327 | 47.54686 | 43.22789 | 21.42421 | 26.40432
1093.811 | 4.683176 | -19.83116 | 0.0003087654 |  | 20.09984 | 35.78228 | 47.57377 | 43.19681 | 21.43133 | 26.4145
1093.91 | 4.682846 | -19.13941 | 0.0002910685 |  | 20.12745 | 35.82896 | 47.59477 | 43.19772 | 21.42963 | 26.39318
1094.01 | 4.683703 | -17.33894 | 0.0003261393 |  | 20.09956 | 35.881 | 47.60355 | 43.13082 | 21.39311 | 26.37487
1094.109375 | 4.683304 | -24.24599 | 0.0003188988 |  | 20.0934 | 35.93848 | 47.60445 | 43.14114 | 21.3755 | 26.35522
1094.209 | 4.683113 | -21.55963 | 0.0003041471 |  | 20.0859 | 35.95916 | 47.55964 | 43.17466 | 21.37755 | 26.30614
1094.309 | 4.683267 | -21.57741 | 0.0002843226 |  | 20.09744 | 36.00512 | 47.5321 | 43.25707 | 21.39465 | 26.31036
1094.408 | 4.683366 | -23.6636 | 0.0003059162 |  | 20.07803 | 36.04084 | 47.5251 | 43.20772 | 21.3548 | 26.3186
1094.508 | 4.682963 | -23.71282 | 0.0003289315 |  | 20.08465 | 36.05772 | 47.52518 | 43.25366 | 21.33602 | 26.29734
1094.607 | 4.683114 | -17.60507 | 0.0003165685 |  | 20.05867 | 36.12619 | 47.5526 | 43.23816 | 21.34285 | 26.29922
1094.707 | 4.683307 | -17.70851 | 0.000324306 |  | 20.0573 | 36.21906 | 47.54889 | 43.27284 | 21.35711 | 26.32097
1094.807 | 4.682381 | -24.45834 | 0.0003183121 |  | 20.04891 | 36.2554 | 47.52546 | 43.29864 | 21.33666 | 26.28585
1094.90625 | 4.683248 | -16.76658 | 0.0003098189 |  | 20.05662 | 36.29308 | 47.57738 | 43.30149 | 21.30128 | 26.26511
1095.006 | 4.682479 | -22.21128 | 0.0003075147 |  | 20.02213 | 36.32298 | 47.56419 | 43.37967 | 21.31862 | 26.27377
1095.105 | 4.682542 | -14.70226 | 0.0003016897 |  | 20.02017 | 36.27974 | 47.54618 | 43.3931 | 21.29959 | 26.27653
1095.205 | 4.682376 | -17.87256 | 0.0002828228 |  | 20.0648 | 36.26138 | 47.55787 | 43.44954 | 21.29362 | 26.22162
1095.305 | 4.682837 | -21.56738 | 0.0003056098 |  | 20.02361 | 36.21841 | 47.54404 | 43.49263 | 21.28189 | 26.24837
1095.404 | 4.682088 | -18.72928 | 0.0003577996 |  | 20.02569 | 36.20654 | 47.58172 | 43.54279 | 21.26232 | 26.20822
1095.504 | 4.683152 | -19.24103 | 0.0003298929 |  | 19.99302 | 36.20247 | 47.56913 | 43.57264 | 21.25997 | 26.21914
1095.604 | 4.683314 | -16.75792 | 0.0003167163 |  | 20.0007 | 36.20993 | 47.60716 | 43.60233 | 21.23898 | 26.16021
1095.703125 | 4.683215 | -22.15478 | 0.0002950443 |  | 20.00895 | 36.20962 | 47.64081 | 43.60312 | 21.2565 | 26.14527
1095.803 | 4.683763 | -21.46257 | 0.0002548776 |  | 20.00726 | 36.26693 | 47.65372 | 43.63834 | 21.26022 | 26.16284
1095.902 | 4.682774 | -17.45696 | 0.0003159479 |  | 20.00035 | 36.26958 | 47.66784 | 43.60729 | 21.25524 | 26.13712
1096.002 | 4.682628 | -17.0678 | 0.0003110494 |  | 19.97439 | 36.30252 | 47.62331 | 43.56741 | 21.23811 | 26.11405
1096.102 | 4.682569 | -19.2342 | 0.0003040469 |  | 19.97202 | 36.31286 | 47.68036 | 43.56599 | 21.24068 | 26.11494
1096.201 | 4.683147 | -17.62967 | 0.0003398842 |  | 19.9723 | 36.35654 | 47.63707 | 43.51435 | 21.24611 | 26.07022
1096.301 | 4.683277 | -15.66196 | 0.0003108092 |  | 19.96113 | 36.34153 | 47.65774 | 43.49564 | 21.24557 | 26.05434
1096.4 | 4.682433 | -20.76854 | 0.0003165285 |  | 19.95499 | 36.33594 | 47.67818 | 43.41915 | 21.22779 | 26.04089
1096.5 | 4.683073 | -10.9008 | 0.0003072055 |  | 19.96891 | 36.34313 | 47.68753 | 43.36805 | 21.22881 | 26.04262
1096.6 | 4.683173 | -23.93565 | 0.0003196459 |  | 19.96497 | 36.30678 | 47.66788 | 43.34219 | 21.23648 | 26.00987
1096.699 | 4.682702 | -20.41856 | 0.0002905918 |  | 19.93847 | 36.2578 | 47.63433 | 43.27282 | 21.2332 | 25.99789
1096.799 | 4.682795 | -18.15099 | 0.0003298963 |  | 19.9681 | 36.24263 | 47.64667 | 43.25574 | 21.2559 | 25.99537
1096.898 | 4.682822 | -17.38177 | 0.0002972401 |  | 19.94025 | 36.22306 | 47.68584 | 43.19267 | 21.24468 | 25.94299
1096.998 | 4.683172 | -17.56815 | 0.0002937988 |  | 19.89977 | 36.19179 | 47.65931 | 43.18447 | 21.24666 | 25.93379
1097.098 | 4.682903 | -16.33503 | 0.0002946413 |  | 19.94879 | 36.14502 | 47.68487 | 43.18353 | 21.2648 | 25.92703
1097.197 | 4.683208 | -16.57427 | 0.0002745752 |  | 19.92353 | 36.06818 | 47.69457 | 43.14605 | 21.264 | 25.96047
1097.296875 | 4.682949 | -15.51021 | 0.000342012 |  | 19.9035 | 36.04047 | 47.71828 | 43.11393 | 21.27961 | 25.9642
1097.396 | 4.682915 | -19.02776 | 0.0003326175 |  | 19.92933 | 36.01977 | 47.74114 | 43.08485 | 21.29779 | 25.95672
1097.496 | 4.682429 | -18.59348 | 0.0003066856 |  | 19.90023 | 35.98167 | 47.76564 | 43.04779 | 21.30242 | 25.95787
1097.596 | 4.682398 | -14.05106 | 0.0003086099 |  | 19.88414 | 35.95686 | 47.80462 | 43.00191 | 21.32096 | 25.96327
1097.695 | 4.682881 | -23.03929 | 0.000308661 |  | 19.91142 | 35.87272 | 47.81102 | 42.98932 | 21.35605 | 25.94839
1097.795 | 4.683019 | -15.95908 | 0.0003468537 |  | 19.87924 | 35.88577 | 47.854 | 42.93297 | 21.39428 | 25.95234
1097.895 | 4.682998 | -18.98675 | 0.0003097215 |  | 19.87707 | 35.81532 | 47.85615 | 42.86187 | 21.37535 | 25.95247
1097.994 | 4.682723 | -17.92451 | 0.0002887201 |  | 19.88657 | 35.73436 | 47.89793 | 42.82848 | 21.40003 | 25.97986
1098.09375 | 4.683278 | -15.62869 | 0.0003284161 |  | 19.89646 | 35.70582 | 47.92621 | 42.77997 | 21.42471 | 25.99042
1098.193 | 4.682812 | -10.26829 | 0.0002900807 |  | 19.87119 | 35.61414 | 47.95402 | 42.76655 | 21.41064 | 25.97459
1098.293 | 4.682944 | -14.17091 | 0.0002945644 |  | 19.90025 | 35.54282 | 47.96075 | 42.79067 | 21.43788 | 26.00026
1098.393 | 4.683488 | -11.96897 | 0.0003106822 |  | 19.89459 | 35.51108 | 48.05837 | 42.80288 | 21.42957 | 25.95601
1098.492 | 4.682149 | -11.65727 | 0.0003040717 |  | 19.88697 | 35.4034 | 48.02158 | 42.80014 | 21.44278 | 25.99103
1098.592 | 4.683041 | -17.0924 | 0.0003050124 |  | 19.89575 | 35.31113 | 48.02715 | 42.76953125 | 21.4938 | 25.97136
1098.691 | 4.682278 | -18.56614 | 0.0003012612 |  | 19.88205 | 35.25475 | 48.06997 | 42.73382 | 21.48512 | 25.96613
1098.791 | 4.682857 | -16.66086 | 0.0003156244 |  | 19.87945 | 35.17185 | 48.04648 | 42.67046 | 21.53198 | 25.99422
1098.890625 | 4.682753 | -23.24071 | 0.0002974034 |  | 19.87337 | 35.10832 | 48.08332 | 42.66889 | 21.53687 | 25.98692
1098.99 | 4.683051 | -22.73443 | 0.0002973179 |  | 19.9449 | 35.03259 | 48.09127 | 42.62072 | 21.54229 | 26.03894
1099.09 | 4.682383 | -20.39031 | 0.0003232506 |  | 19.97453 | 34.94327 | 48.13211 | 42.66257 | 21.61545 | 26.05401
1099.189 | 4.682896 | -16.58977 | 0.0002930103 |  | 20.01196 | 34.83646 | 48.08884 | 42.64502 | 21.59294 | 26.07685
1099.289 | 4.682927 | -18.94209 | 0.000302952 |  | 20.0021 | 34.8307 | 48.13665 | 42.67824 | 21.59802 | 26.09873
1099.389 | 4.682695 | -17.93363 | 0.0003026086 |  | 20.03526 | 34.77207 | 48.12035 | 42.71086 | 21.64281 | 26.11462
1099.488 | 4.682078 | -17.45241 | 0.0003159751 |  | 20.00073 | 34.78673 | 48.1341 | 42.71358 | 21.6509 | 26.14666
1099.588 | 4.683426 | -16.35189 | 0.0002882806 |  | 20.04354 | 34.77726 | 48.14151 | 42.73375 | 21.66888 | 26.16727
1099.6875 | 4.682614 | -20.75623 | 0.0002799418 |  | 20.01584 | 34.79508 | 48.16454 | 42.71342 | 21.68763 | 26.19199
1099.787 | 4.68208 | -14.68175 | 0.0002789067 |  | 20.09102 | 34.84501 | 48.1748 | 42.69386 | 21.7011 | 26.25511
1099.887 | 4.683156 | -20.49193 | 0.0003168756 |  | 20.11773 | 34.82367 | 48.19721 | 42.6912 | 21.71969 | 26.2772
1099.986 | 4.682601 | -19.55091 | 0.0003002674 |  | 20.15093 | 34.86905 | 48.16494 | 42.73054 | 21.7485 | 26.29696
1100.086 | 4.682676 | -21.9005 | 0.0002946789 |  | 20.16051 | 34.89629 | 48.15853 | 42.74468 | 21.79467 | 26.33031
1100.186 | 4.683202 | -17.8197 | 0.0003002574 |  | 20.17308 | 34.90994 | 48.14043 | 42.80667 | 21.79433 | 26.35526
1100.285 | 4.682348 | -15.37031 | 0.0003099543 |  | 20.17121 | 34.87159 | 48.15484 | 42.86586 | 21.81962 | 26.35129
1100.385 | 4.682545 | -15.32793 | 0.0003046909 |  | 20.18793 | 34.90918 | 48.15856 | 42.91621 | 21.8189 | 26.41182
1100.484375 | 4.682575 | -18.92158 | 0.0003226385 |  | 20.18983 | 34.93683 | 48.18757 | 42.97363 | 21.84398 | 26.42419
1100.584 | 4.682375 | -14.47987 | 0.0003006069 |  | 20.22374 | 34.96042 | 48.1713 | 43.0213 | 21.84137 | 26.41307
1100.684 | 4.681945 | -16.31999 | 0.000325824 |  | 20.21928 | 34.99039 | 48.11166 | 43.04041 | 21.79289 | 26.43742
1100.783 | 4.682789 | -22.57357 | 0.0002925226 |  | 20.21378 | 35.0455 | 48.13965 | 43.01709 | 21.85212 | 26.45979
1100.883 | 4.682074 | -20.99958 | 0.0003287307 |  | 20.19323 | 35.07078 | 48.15494 | 42.9814 | 21.83263 | 26.42723
1100.982 | 4.682746 | -10.657 | 0.0002932806 |  | 20.21397 | 35.10508 | 48.16327 | 42.95046 | 21.82165 | 26.43092
1101.082 | 4.683078 | -15.54394 | 0.0003352036 |  | 20.1907 | 35.11571 | 48.1398 | 42.94566 | 21.81102 | 26.43273
1101.182 | 4.682869 | -15.47148 | 0.0003279984 |  | 20.15896 | 35.13408 | 48.14172 | 42.94698 | 21.7906 | 26.40762
1101.28125 | 4.6825 | -12.53312 | 0.0003170538 |  | 20.17538 | 35.18662 | 48.14707 | 42.96221 | 21.75415 | 26.39548
1101.381 | 4.682047 | -17.54856 | 0.0003110186 |  | 20.19451 | 35.19978 | 48.11182 | 42.9577 | 21.74492 | 26.40657
1101.48 | 4.682327 | -15.41406 | 0.0003208502 |  | 20.19413 | 35.23803 | 48.13857 | 43.00106 | 21.72356 | 26.3716
1101.58 | 4.68221 | -9.792542 | 0.0003480566 |  | 20.2099 | 35.28115 | 48.16298 | 42.99762 | 21.72484 | 26.33138
1101.68 | 4.682506 | -16.46855 | 0.0003178019 |  | 20.19161 | 35.27179 | 48.20556 | 42.98285 | 21.68734 | 26.34029
1101.779 | 4.682221 | -15.65467 | 0.0003255672 |  | 20.23805 | 35.27425 | 48.22923 | 42.99835 | 21.65914 | 26.34203
1101.879 | 4.682162 | -13.02118 | 0.000338229 |  | 20.20321 | 35.29772 | 48.2352 | 42.99289 | 21.60396 | 26.30826
1101.979 | 4.682603 | -11.59985 | 0.000275557 |  | 20.22139 | 35.26731 | 48.24971 | 43.02041 | 21.62199 | 26.29406
1102.078125 | 4.682596 | -14.55415 | 0.0002912818 |  | 20.18836 | 35.25136 | 48.29678 | 43.02068 | 21.61537 | 26.30212
1102.178 | 4.682881 | -13.30143 | 0.0003066396 |  | 20.19666 | 35.27391 | 48.26389 | 43.05864 | 21.6084 | 26.31378
1102.277 | 4.682605 | -13.28138 | 0.0003086099 |  | 20.19625 | 35.25008 | 48.31357 | 43.04791 | 21.54401 | 26.31627
1102.377 | 4.682332 | -14.38873 | 0.0002968893 |  | 20.19338 | 35.20927 | 48.29815 | 43.04739 | 21.53519 | 26.33599
1102.477 | 4.682545 | -14.56099 | 0.0003342751 |  | 20.22294 | 35.22383 | 48.29146 | 43.0185 | 21.55843 | 26.3357
1102.576 | 4.682953 | -16.42298 | 0.0003425768 |  | 20.25664 | 35.19694 | 48.27447 | 42.9518 | 21.47533 | 26.36335
1102.676 | 4.68226 | -14.74054 | 0.0003209373 |  | 20.23315 | 35.18305 | 48.23666 | 42.93357 | 21.48476 | 26.40166
1102.775 | 4.682199 | -15.18849 | 0.0003432257 |  | 20.27463 | 35.14531 | 48.23562 | 42.91747 | 21.46117 | 26.43253
1102.875 | 4.682457 | -17.2879 | 0.0003099104 |  | 20.26788 | 35.12736 | 48.19587 | 42.90359 | 21.45456 | 26.40982
1102.975 | 4.682559 | -12.68123 | 0.0003064455 |  | 20.2964 | 35.05845 | 48.19988 | 42.84763 | 21.47572 | 26.47233
1103.074 | 4.682433 | -19.00589 | 0.0003183572 |  | 20.33796 | 34.98405 | 48.18172 | 42.79874 | 21.49469 | 26.4586
1103.174 | 4.682194 | -20.48691 | 0.0002807087 |  | 20.41667 | 34.97488 | 48.12652 | 42.72729 | 21.48058 | 26.49733
1103.273 | 4.681627 | -12.2875 | 0.0003030531 |  | 20.39997 | 34.90437 | 48.09954 | 42.67503 | 21.43282 | 26.5639
1103.373 | 4.682698 | -9.468083 | 0.0003351516 |  | 20.48778 | 34.86078 | 48.11816 | 42.64449 | 21.48 | 26.54925
1103.473 | 4.68219 | -14.05972 | 0.0002784232 |  | 20.5342 | 34.82748 | 48.04836 | 42.59242 | 21.48322 | 26.57659
1103.572 | 4.682516 | -16.98759 | 0.0003397886 |  | 20.49422 | 34.7924 | 48.0226 | 42.5583 | 21.44406 | 26.56471
1103.671875 | 4.682664 | -10.4647 | 0.0003262919 |  | 20.52627 | 34.74229 | 48.00051 | 42.57005 | 21.4636 | 26.61299
1103.771 | 4.682862 | -16.88871 | 0.00029595 |  | 20.54401 | 34.68467 | 47.97997 | 42.55526 | 21.49013 | 26.61039
1103.871 | 4.682503 | -17.21271 | 0.0002908893 |  | 20.52279 | 34.66423 | 47.99506 | 42.5106 | 21.50479 | 26.60895
1103.971 | 4.682482 | -20.74894 | 0.0003507407 |  | 20.58112 | 34.61224 | 47.94693 | 42.45464 | 21.5113 | 26.64394
1104.07 | 4.683193 | -12.27884 | 0.000313563 |  | 20.58763 | 34.53036 | 47.95104 | 42.44027 | 21.51075 | 26.67079
1104.17 | 4.683024 | -14.30716 | 0.0003180711 |  | 20.59285 | 34.45984 | 47.94751 | 42.36977 | 21.55019 | 26.68083
1104.27 | 4.682739 | -14.78018 | 0.0003185257 |  | 20.59716 | 34.36419 | 47.93002 | 42.40166 | 21.56697 | 26.69749
1104.369 | 4.683197 | -16.55422 | 0.0003276947 |  | 20.59381 | 34.27929 | 47.93279 | 42.35301 | 21.55385 | 26.72077
1104.46875 | 4.682086 | -22.01032 | 0.000325265 |  | 20.62883 | 34.1877 | 47.94489 | 42.34326 | 21.60542 | 26.76879
1104.568 | 4.682422 | -19.75779 | 0.0002983338 |  | 20.62939 | 34.09151 | 47.90069 | 42.32993 | 21.60146 | 26.81571
1104.668 | 4.682273 | -17.04137 | 0.000307261 |  | 20.59853 | 34.02777 | 47.90112 | 42.37239 | 21.61419 | 26.85364
1104.768 | 4.682647 | -14.38555 | 0.0002957286 |  | 20.64717 | 33.93436 | 47.9022 | 42.35574 | 21.61347 | 26.87426
1104.867 | 4.682906 | -18.56751 | 0.000334616 |  | 20.63168 | 33.89961 | 47.8705 | 42.31006 | 21.61187 | 26.89103
1104.967 | 4.682761 | -17.93818 | 0.0003244021 |  | 20.6228 | 33.85228 | 47.83563 | 42.33263 | 21.63677 | 26.90213
1105.066 | 4.683065 | -16.05022 | 0.0003206215 |  | 20.61745 | 33.78797 | 47.84589 | 42.3499 | 21.62553 | 26.92987
1105.166 | 4.68236 | -17.1038 | 0.0003274597 |  | 20.61051 | 33.77187 | 47.81485 | 42.32327 | 21.60785 | 26.9836
1105.265625 | 4.682976 | -14.77107 | 0.0003409904 |  | 20.60225 | 33.7577 | 47.80244 | 42.3731 | 21.62422 | 26.98027
1105.365 | 4.682342 | -10.60323 | 0.0003351176 |  | 20.58964 | 33.79205 | 47.83039 | 42.33887 | 21.62969 | 27.0163
1105.465 | 4.682657 | -13.88473 | 0.0003395138 |  | 20.59552 | 33.85563 | 47.82516 | 42.30194 | 21.61721 | 27.00259
1105.564 | 4.682678 | -14.58195 | 0.0003424833 |  | 20.57147 | 33.89529 | 47.8441 | 42.28785 | 21.59798 | 27.00283
1105.664 | 4.682169 | -23.42208 | 0.000312973 |  | 20.56445 | 33.95774 | 47.84436 | 42.21351 | 21.59132 | 27.04673
1105.764 | 4.682458 | -15.99052 | 0.0003426599 |  | 20.53773 | 34.00485 | 47.83765 | 42.16196 | 21.61539 | 27.01068
1105.863 | 4.682863 | -17.75545 | 0.0002990812 |  | 20.5017 | 34.05047 | 47.86072 | 42.14227 | 21.57159 | 27.04413
1105.963 | 4.682729 | -15.52707 | 0.0003318996 |  | 20.53422 | 34.09811 | 47.88573 | 42.13046 | 21.56758 | 27.05758
1106.0625 | 4.682547 | -12.06238 | 0.0003429809 |  | 20.51632 | 34.15124 | 47.86959 | 42.11543 | 21.55665 | 27.05013
1106.162 | 4.683244 | -12.03459 | 0.000346471 |  | 20.45132 | 34.22078 | 47.86385 | 42.09384 | 21.5414 | 27.08594
1106.262 | 4.682336 | -18.41348 | 0.000314091 |  | 20.50395 | 34.26093 | 47.9116 | 42.15203 | 21.54077 | 27.09035
1106.361 | 4.682812 | -14.20645 | 0.0003237649 |  | 20.51105 | 34.26619 | 47.91712 | 42.11826 | 21.53991 | 27.05524
1106.461 | 4.682875 | -12.77601 | 0.0003332879 |  | 20.46357 | 34.3525 | 47.93219 | 42.15905 | 21.54716 | 27.09546
1106.561 | 4.683064 | -11.52648 | 0.0003376412 |  | 20.46988 | 34.36472 | 47.93322 | 42.14092 | 21.52521 | 27.08548
1106.66 | 4.683126 | -15.13061 | 0.000312057 |  | 20.46251 | 34.47221 | 47.93275 | 42.20107 | 21.50221 | 27.10157
1106.76 | 4.682221 | -12.05099 | 0.0003476762 |  | 20.47534 | 34.48261 | 47.95147 | 42.22907 | 21.51453 | 27.05927
1106.859375 | 4.682528 | -10.47883 | 0.0003502907 |  | 20.43068 | 34.49427 | 47.96965 | 42.22133 | 21.49019 | 27.09858
1106.959 | 4.68206 | -10.98876 | 0.0003068557 |  | 20.40043 | 34.51779 | 47.95891 | 42.26088 | 21.46992 | 27.06395
1107.059 | 4.683056 | -12.56548 | 0.0003481159 |  | 20.42372 | 34.56772 | 47.97215 | 42.23608 | 21.4827 | 27.09476
1107.158 | 4.682476 | -17.12476 | 0.0003238009 |  | 20.34531 | 34.56117 | 48.00444 | 42.22765 | 21.46614 | 27.09385
1107.258 | 4.682929 | -17.9318 | 0.0003034904 |  | 20.382 | 34.62167 | 47.99626 | 42.27813 | 21.45667 | 27.10355
1107.357 | 4.682414 | -12.89768 | 0.0003529918 |  | 20.42691 | 34.63488 | 47.97165 | 42.25324 | 21.45695 | 27.09304
1107.457 | 4.683066 | -17.50937 | 0.0003337485 |  | 20.36588 | 34.67921 | 47.99808 | 42.23666 | 21.43156 | 27.08075
1107.557 | 4.683071 | -20.67512 | 0.0003477448 |  | 20.34378 | 34.73892 | 48.04896 | 42.27044 | 21.41513 | 27.10522
1107.65625 | 4.682936 | -15.14793 | 0.0003173585 |  | 20.3467 | 34.77852 | 48.03071 | 42.28294 | 21.40227 | 27.10274
1107.756 | 4.682688 | -13.98498 | 0.0003383012 |  | 20.36535 | 34.79718 | 48.0505 | 42.29357 | 21.43831 | 27.13257
1107.855 | 4.682947 | -18.88057 | 0.0003217485 |  | 20.32649 | 34.80375 | 48.08517 | 42.29533 | 21.40512 | 27.11718
1107.955 | 4.682586 | -17.56952 | 0.0003414773 |  | 20.34019 | 34.82961 | 48.04604 | 42.3233 | 21.41504 | 27.11889
1108.055 | 4.682867 | -16.37923 | 0.0003321014 |  | 20.2784 | 34.84888 | 48.05334 | 42.35291 | 21.4051 | 27.13173
1108.154 | 4.682539 | -16.5647 | 0.0003083689 |  | 20.31024 | 34.88253 | 48.11991 | 42.39127 | 21.40801 | 27.12876
1108.254 | 4.682571 | -18.90245 | 0.0003025721 |  | 20.30826 | 34.90426 | 48.12125 | 42.41211 | 21.40254 | 27.1393
1108.354 | 4.683455 | -12.32988 | 0.0003108879 |  | 20.30965 | 34.94481 | 48.14726 | 42.43238 | 21.38843 | 27.17249
1108.453125 | 4.682553 | -13.76534 | 0.0003051672 |  | 20.32316 | 34.92411 | 48.18 | 42.47696 | 21.39734 | 27.15223
1108.553 | 4.682527 | -19.6621 | 0.0003354946 |  | 20.32879 | 34.99628 | 48.16646 | 42.45506 | 21.38638 | 27.18695
1108.652 | 4.682736 | -11.56658 | 0.0003159872 |  | 20.29894 | 35.01065 | 48.17317 | 42.42311 | 21.41546 | 27.15248
1108.752 | 4.682824 | -22.65559 | 0.0003494753 |  | 20.29512 | 35.03144 | 48.23831 | 42.45245 | 21.40261 | 27.15585
1108.852 | 4.6828 | -20.95628 | 0.000360228 |  | 20.33209 | 35.04008 | 48.22785 | 42.44475 | 21.38742 | 27.16559
1108.951 | 4.682129 | -18.23257 | 0.0003163428 |  | 20.3387 | 35.01411 | 48.23214 | 42.41552 | 21.38542 | 27.11107
1109.051 | 4.682352 | -16.34597 | 0.0003050617 |  | 20.31952 | 35.02224 | 48.23269 | 42.44553 | 21.37331 | 27.15849
1109.15 | 4.682647 | -18.96898 | 0.0003144334 |  | 20.37329 | 35.0015 | 48.23851 | 42.43164 | 21.36767 | 27.1362
1109.25 | 4.682479 | -18.49323 | 0.0003635141 |  | 20.33004 | 34.92797 | 48.23702 | 42.4093 | 21.3653 | 27.15568
1109.35 | 4.681779 | -16.74288 | 0.000322611 |  | 20.3044 | 34.85614 | 48.23999 | 42.371 | 21.37787 | 27.14725
1109.449 | 4.682223 | -17.88897 | 0.0003246173 |  | 20.33066 | 34.76967 | 48.24168 | 42.32639 | 21.39723 | 27.18123
1109.549 | 4.683177 | -20.70246 | 0.0003144835 |  | 20.41975 | 34.69586 | 48.21951 | 42.30605 | 21.36329 | 27.15709
1109.648 | 4.682601 | -16.60663 | 0.0003099319 |  | 20.41962 | 34.5776 | 48.17445 | 42.32445 | 21.40125 | 27.21276
1109.748 | 4.682746 | -17.98421 | 0.0003115001 |  | 20.36741 | 34.50958 | 48.15879 | 42.23748 | 21.38743 | 27.23476
1109.848 | 4.6826 | -15.98551 | 0.0003347103 |  | 20.43892 | 34.42912 | 48.13617 | 42.23446 | 21.37931 | 27.22863
1109.947 | 4.683177 | -23.09534 | 0.0003153205 |  | 20.34909 | 34.3657 | 48.09809 | 42.188 | 21.35769 | 27.24476
1110.046875 | 4.68259 | -17.10699 | 0.0003249761 |  | 20.45334 | 34.34272 | 48.08708 | 42.2162 | 21.35144 | 27.27623
1110.146 | 4.682631 | -11.18881 | 0.0003602504 |  | 20.48498 | 34.35867 | 48.04368 | 42.16774 | 21.34075 | 27.24191
1110.246 | 4.682825 | -19.32351 | 0.0003045783 |  | 20.54768 | 34.35101 | 48.06211 | 42.18073 | 21.32245 | 27.25547
1110.346 | 4.682918 | -16.68546 | 0.0003068714 |  | 20.65779 | 34.42646 | 48.00108 | 42.18051 | 21.27301 | 27.27985
1110.445 | 4.682792 | -12.45064 | 0.0003145285 |  | 20.70733 | 34.44215 | 48.02146 | 42.19756 | 21.24877 | 27.21677
1110.545 | 4.682925 | -22.52253 | 0.0003233123 |  | 20.78854 | 34.34864 | 48.00381 | 42.18555 | 21.26216 | 27.22218
1110.645 | 4.682566 | -12.6548 | 0.0003177996 |  | 20.78443 | 34.30742 | 48.00055 | 42.17134 | 21.22665 | 27.19335
1110.744 | 4.682833 | -19.36452 | 0.0003301658 |  | 20.83034 | 34.22675 | 47.95863 | 42.16515 | 21.18748 | 27.1568
1110.84375 | 4.682786 | -17.99059 | 0.0003408029 |  | 20.84588 | 34.1251 | 47.96805 | 42.18052 | 21.15924 | 27.17392
1110.943 | 4.682729 | -16.29356 | 0.0003237586 |  | 20.84898 | 34.08975 | 47.94523 | 42.18685 | 21.14478 | 27.16856
1111.043 | 4.682385 | -14.10757 | 0.0003280552 |  | 20.88676 | 34.01236 | 47.91995 | 42.19332 | 21.12148 | 27.11547
1111.143 | 4.68264 | -14.00048 | 0.0003336212 |  | 20.91382 | 33.96665 | 47.88005 | 42.19658 | 21.08626 | 27.12247
1111.242 | 4.682962 | -16.75108 | 0.0003064955 |  | 20.96161 | 33.89137 | 47.83652 | 42.17576 | 21.09874 | 27.10709
1111.342 | 4.682565 | -11.69463 | 0.0003197702 |  | 21.02033 | 33.90966 | 47.82695 | 42.19022 | 21.01441 | 27.10776
1111.441 | 4.682521 | -16.03199 | 0.0002839375 |  | 21.06317 | 33.90755 | 47.7597 | 42.17939 | 21.00991 | 27.12862
1111.541 | 4.682857 | -14.48808 | 0.0003409412 |  | 21.07054 | 33.89119 | 47.79016 | 42.23151 | 20.98717 | 27.10912
1111.640625 | 4.682901 | -14.91917 | 0.000331043 |  | 21.14379 | 33.94229 | 47.77868 | 42.25223 | 20.98505 | 27.08765
1111.74 | 4.682536 | -19.66346 | 0.0003144584 |  | 21.15943 | 33.91421 | 47.71125 | 42.22318 | 20.94344 | 27.12545
1111.84 | 4.68289 | -17.96097 | 0.0003027206 |  | 21.16871 | 33.89558 | 47.70668 | 42.20599 | 20.93955 | 27.12288
1111.939 | 4.682652 | -14.18321 | 0.0003170125 |  | 21.20287 | 33.88724 | 47.67533 | 42.19361 | 20.92993 | 27.12188
1112.039 | 4.682875 | -10.67614 | 0.0002700453 |  | 21.22194 | 33.86167 | 47.60584 | 42.15674 | 20.94476 | 27.13072
1112.139 | 4.683345 | -12.93004 | 0.0003077101 |  | 21.20572 | 33.82781 | 47.5681 | 42.12489 | 20.93347 | 27.16885
1112.238 | 4.683125 | -15.15203 | 0.0003442174 |  | 21.22388 | 33.8218 | 47.55413 | 42.10752 | 20.92352 | 27.16047
1112.338 | 4.682717 | -18.34695 | 0.0002948513 |  | 21.2611 | 33.78961 | 47.51708 | 42.07617 | 20.93136 | 27.13861
1112.4375 | 4.682461 | -15.65923 | 0.0003006397 |  | 21.22929 | 33.77167 | 47.52763 | 42.05257 | 20.93608 | 27.15616
1112.537 | 4.682967 | -15.47376 | 0.0003118539 |  | 21.2359 | 33.78869 | 47.46366 | 42.0561 | 20.95564 | 27.15399
1112.637 | 4.682341 | -12.35267 | 0.0003157626 |  | 21.21624 | 33.80646 | 47.48733 | 41.99226 | 20.97408 | 27.11675
1112.736 | 4.683085 | -16.5647 | 0.0002927461 |  | 21.21354 | 33.80759 | 47.46869 | 41.973 | 20.97381 | 27.14347
1112.836 | 4.682533 | -13.82093 | 0.0003404436 |  | 21.21467 | 33.82147 | 47.48425 | 41.91609 | 20.98713 | 27.13134
1112.936 | 4.682641 | -16.11948 | 0.0003079231 |  | 21.1998 | 33.83291 | 47.49408 | 41.88168 | 21.00458 | 27.13602
1113.035 | 4.682097 | -14.24747 | 0.0003207516 |  | 21.17652 | 33.82622 | 47.51626 | 41.81451 | 21.03016 | 27.11406
1113.135 | 4.682828 | -12.86077 | 0.0003126691 |  | 21.19792 | 33.84866 | 47.54546 | 41.80816 | 21.03668 | 27.14609
1113.234375 | 4.682676 | -14.5537 | 0.0003253691 |  | 21.16847 | 33.84942 | 47.54499 | 41.80038 | 21.09002 | 27.12581
1113.334 | 4.682621 | -14.19005 | 0.0003362752 |  | 21.16441 | 33.8701 | 47.59253 | 41.77943 | 21.0859 | 27.12679
1113.434 | 4.68308 | -15.55578 | 0.0002569951 |  | 21.16044 | 33.86604 | 47.60431 | 41.69737 | 21.07462 | 27.12625
1113.533 | 4.682488 | -15.15522 | 0.0003388484 |  | 21.11489 | 33.86065 | 47.62173 | 41.72837 | 21.08629 | 27.12881
1113.633 | 4.683143 | -14.55552 | 0.0003189751 |  | 21.0823 | 33.85094 | 47.65022 | 41.67892 | 21.11585 | 27.09769
1113.732 | 4.682128 | -20.52383 | 0.0003575406 |  | 21.05247 | 33.84536 | 47.66747 | 41.69469 | 21.14111 | 27.09521
1113.832 | 4.682481 | -13.33242 | 0.0003276406 |  | 21.07332 | 33.83798 | 47.70815 | 41.71121 | 21.12088 | 27.10045
1113.932 | 4.682607 | -12.97515 | 0.0003440948 |  | 21.03698 | 33.87902 | 47.67442 | 41.7341 | 21.12751 | 27.10258
1114.03125 | 4.683154 | -12.86077 | 0.0003245396 |  | 20.99234 | 33.85846 | 47.66212 | 41.72511 | 21.11219 | 27.06944
1114.131 | 4.68316 | -13.55845 | 0.0003373489 |  | 20.97335 | 33.8801 | 47.69242 | 41.77049 | 21.13799 | 27.09421
1114.23 | 4.682711 | -17.82699 | 0.0002864333 |  | 20.93839 | 33.8803 | 47.62068 | 41.76756 | 21.14539 | 27.12292
1114.33 | 4.683201 | -10.28379 | 0.0003254909 |  | 20.8902 | 33.92369 | 47.60816 | 41.79072 | 21.15679 | 27.13466
1114.43 | 4.682555 | -8.186654 | 0.000302653 |  | 20.8668 | 33.93425 | 47.60336 | 41.75397 | 21.12438 | 27.16148
1114.529 | 4.683007 | -15.6688 | 0.0003074959 |  | 20.83102 | 33.969 | 47.6053 | 41.72303 | 21.16074 | 27.2005
1114.629 | 4.682128 | -9.180992 | 0.0003141332 |  | 20.79572 | 33.97042 | 47.5916 | 41.64051 | 21.12532 | 27.20966
1114.729 | 4.682916 | -11.32734 | 0.0003246576 |  | 20.75813 | 34.03384 | 47.57435 | 41.60083 | 21.14421 | 27.20749
1114.828125 | 4.682786 | -10.84658 | 0.0003256552 |  | 20.7331 | 34.04022 | 47.59943 | 41.58295 | 21.13261 | 27.23923
1114.928 | 4.682241 | -10.26966 | 0.0002954773 |  | 20.71219 | 34.10338 | 47.60476 | 41.54414 | 21.15334 | 27.25142
1115.027 | 4.68225 | -12.96011 | 0.0003441221 |  | 20.69984 | 34.09209 | 47.61619 | 41.46007 | 21.13884 | 27.28229
1115.127 | 4.682676 | -9.217904 | 0.0003370117 |  | 20.63986 | 34.17042 | 47.64431 | 41.43076 | 21.11755 | 27.28522
1115.227 | 4.682396 | -12.17904 | 0.0003179512 |  | 20.62734 | 34.18974 | 47.60451 | 41.36225 | 21.12827 | 27.31047
1115.326 | 4.682626 | -17.12795 | 0.000367051 |  | 20.59041 | 34.23145 | 47.63324 | 41.26914 | 21.18805 | 27.30444
1115.426 | 4.682521 | -14.16499 | 0.0003196854 |  | 20.58652 | 34.25312 | 47.6294 | 41.16596 | 21.18681 | 27.32507
1115.525 | 4.682215 | -13.13556 | 0.0003185105 |  | 20.57808 | 34.31819 | 47.62181 | 41.04545 | 21.22037 | 27.3554
1115.625 | 4.682936 | -18.77576 | 0.0002969213 |  | 20.52183 | 34.33335 | 47.60547 | 40.97044 | 21.23348 | 27.35603
1115.725 | 4.682775 | -17.02131 | 0.0003226155 |  | 20.50727 | 34.35607 | 47.61511 | 40.90105 | 21.2516 | 27.36223
1115.824 | 4.682795 | -14.22423 | 0.0003432148 |  | 20.48416 | 34.39044 | 47.59111 | 40.91763 | 21.25226 | 27.33872
1115.924 | 4.682924 | -13.5425 | 0.0003188421 |  | 20.46934 | 34.41165 | 47.5502 | 40.88418 | 21.26025 | 27.35928
1116.023 | 4.683257 | -15.42773 | 0.0003135693 |  | 20.37477 | 34.42125 | 47.58046 | 40.9167 | 21.25467 | 27.32035
1116.123 | 4.682944 | -14.69633 | 0.0003565025 |  | 20.38561 | 34.39687 | 47.56595 | 40.94336 | 21.25913 | 27.34377
1116.223 | 4.68276 | -16.43255 | 0.0003346275 |  | 20.36966 | 34.40536 | 47.52306 | 40.98779 | 21.27726 | 27.33444
1116.322 | 4.681984 | -12.62654 | 0.0003334205 |  | 20.35402 | 34.39993 | 47.52241 | 41.04025 | 21.28336 | 27.31752
1116.421875 | 4.683156 | -14.06701 | 0.0003669359 |  | 20.33208 | 34.33302 | 47.48726 | 41.10063 | 21.25525 | 27.27082
1116.521 | 4.682974 | -14.44843 | 0.0003078887 |  | 20.29498 | 34.26573 | 47.4453 | 41.13068 | 21.26074 | 27.2479
1116.621 | 4.683028 | -14.81983 | 0.0003742507 |  | 20.29812 | 34.19923 | 47.46002 | 41.17889 | 21.24142 | 27.22213
1116.721 | 4.682893 | -13.6628 | 0.0003458466 |  | 20.27464 | 34.11586 | 47.43105 | 41.1982 | 21.28041 | 27.1727
1116.82 | 4.68275 | -16.09898 | 0.0003354661 |  | 20.28972 | 33.98216 | 47.44244 | 41.2668 | 21.27637 | 27.12355
1116.92 | 4.682667 | -14.35228 | 0.0003363899 |  | 20.27556 | 33.94159 | 47.42887 | 41.29807 | 21.24546 | 27.08446
1117.02 | 4.683139 | -13.80772 | 0.0003442336 |  | 20.25465 | 33.88213 | 47.4093 | 41.31423 | 21.23742 | 27.03669
1117.119 | 4.682934 | -14.73643 | 0.000339844 |  | 20.24313 | 33.85014 | 47.39441 | 41.33521 | 21.21741 | 27.01676
1117.21875 | 4.683295 | -14.70362 | 0.0003372242 |  | 20.24341 | 33.84568 | 47.40234 | 41.37553 | 21.22566 | 26.99238
1117.318 | 4.682767 | -19.38868 | 0.0003193327 |  | 20.24264 | 33.86345 | 47.3771 | 41.39913 | 21.25571 | 26.91296
1117.418 | 4.682649 | -14.13855 | 0.0003337384 |  | 20.22442 | 33.84465 | 47.37958 | 41.37983 | 21.25347 | 26.89515
1117.518 | 4.682946 | -13.35293 | 0.0003637552 |  | 20.24459 | 33.86428 | 47.38195 | 41.42195 | 21.27334 | 26.89768
1117.617 | 4.683178 | -9.959328 | 0.0003502597 |  | 20.31297 | 33.89679 | 47.38959 | 41.43264 | 21.29179 | 26.8467
1117.717 | 4.682565 | -12.57049 | 0.0003193867 |  | 20.29289 | 33.9348 | 47.36176 | 41.388 | 21.28329 | 26.73873
1117.816 | 4.682862 | -12.56366 | 0.0003294845 |  | 20.30106 | 33.99395 | 47.34678 | 41.40963 | 21.30613 | 26.72014
1117.916 | 4.683239 | -12.41646 | 0.0003407098 |  | 20.32096 | 34.05021 | 47.33971 | 41.39704 | 21.25851 | 26.69082
1118.015625 | 4.682696 | -10.7928 | 0.0003624955 |  | 20.30738 | 34.09837 | 47.33423 | 41.39981 | 21.27766 | 26.65469
1118.115 | 4.683073 | -14.61977 | 0.0003518985 |  | 20.3061 | 34.05909 | 47.27918 | 41.37291 | 21.27704 | 26.6235
1118.215 | 4.682542 | -9.057497 | 0.0003452161 |  | 20.3179 | 34.10163 | 47.31073 | 41.34969 | 21.27605 | 26.57146
1118.314 | 4.682781 | -15.64555 | 0.0003084345 |  | 20.30485 | 34.15631 | 47.25351 | 41.3204 | 21.26598 | 26.55495
1118.414 | 4.682606 | -12.98746 | 0.0003209384 |  | 20.30046 | 34.25655 | 47.31187 | 41.30911 | 21.2899 | 26.50359
1118.514 | 4.682664 | -12.18132 | 0.0003102833 |  | 20.31267 | 34.32189 | 47.30193 | 41.33117 | 21.29679 | 26.47795
1118.613 | 4.682605 | -8.225845 | 0.0003030727 |  | 20.30404 | 34.39153 | 47.26658 | 41.31613 | 21.28419 | 26.44423
1118.713 | 4.682682 | -13.07267 | 0.0002942648 |  | 20.2961 | 34.42364 | 47.27345 | 41.35524 | 21.32562 | 26.44095
1118.8125 | 4.682551 | -12.38229 | 0.0003485476 |  | 20.27683 | 34.49251 | 47.27746 | 41.38158 | 21.32978 | 26.42542
1118.912 | 4.682137 | -8.523417 | 0.0003210302 |  | 20.30229 | 34.54412 | 47.25859 | 41.42437 | 21.32007 | 26.39118
1119.012 | 4.682663 | -10.47837 | 0.0003426705 |  | 20.27868 | 34.58359 | 47.25896 | 41.41928 | 21.3388 | 26.36618
1119.111 | 4.682781 | -8.249541 | 0.0003050661 |  | 20.24656 | 34.64581 | 47.23861 | 41.4485 | 21.37421 | 26.36689
1119.211 | 4.68301 | -10.0409 | 0.0003134623 |  | 20.22449 | 34.67398 | 47.2202 | 41.48371 | 21.34817 | 26.34571
1119.311 | 4.682813 | -10.20996 | 0.0003132761 |  | 20.2484 | 34.68902 | 47.17479 | 41.45149 | 21.35193 | 26.31899
1119.41 | 4.682363 | -9.86591 | 0.0003257269 |  | 20.18558 | 34.68005 | 47.15279 | 41.41658 | 21.37847 | 26.33366
1119.51 | 4.682813 | -12.6835 | 0.000341502 |  | 20.19269 | 34.68264 | 47.10159 | 41.35158 | 21.3949 | 26.28933
1119.609375 | 4.682164 | -11.61944 | 0.0002969816 |  | 20.17532 | 34.66524 | 47.08167 | 41.28261 | 21.37324 | 26.26901
1119.709 | 4.683037 | -11.68005 | 0.0002866098 |  | 20.16516 | 34.66222 | 47.00735 | 41.24575 | 21.3574 | 26.28411
1119.809 | 4.682838 | -14.59517 | 0.0002938921 |  | 20.16042 | 34.66169 | 47.00967 | 41.12446 | 21.35361 | 26.25736
1119.908 | 4.682617 | -14.1782 | 0.0003298124 |  | 20.13012 | 34.67748 | 46.9672 | 41.09687 | 21.34879 | 26.25269
1120.008 | 4.6832 | -11.3761 | 0.0003281387 |  | 20.10966 | 34.69277 | 46.96293 | 41.03413 | 21.34833 | 26.20912
1120.107 | 4.6829 | -12.0314 | 0.0003029135 |  | 20.12658 | 34.73452 | 46.92011 | 41.0464 | 21.34118 | 26.20186
1120.207 | 4.682322 | -12.12163 | 0.0002778074 |  | 20.10568 | 34.73241 | 46.90435 | 40.99991 | 21.36169 | 26.12116
1120.307 | 4.682778 | -14.26251 | 0.0003212519 |  | 20.08801 | 34.76312 | 46.91237 | 40.99843 | 21.35661 | 26.12324
1120.40625 | 4.682114 | -11.59711 | 0.0003657271 |  | 20.0804 | 34.76937 | 46.90083 | 41.01923 | 21.35722 | 26.10728
1120.506 | 4.682396 | -10.13295 | 0.0003458977 |  | 20.07187 | 34.80623 | 46.88998 | 41.06059 | 21.31899 | 26.06965
1120.605 | 4.682684 | -12.67439 | 0.0003300412 |  | 20.02785 | 34.81662 | 46.84642 | 41.08874 | 21.28812 | 26.02378
1120.705 | 4.683247 | -19.49804 | 0.0003228906 |  | 20.04118 | 34.8203 | 46.85648 | 41.14241 | 21.27208 | 26.01315
1120.805 | 4.682765 | -17.90765 | 0.0003352977 |  | 20.03979 | 34.80749 | 46.85586 | 41.17665 | 21.24268 | 25.97419
1120.904 | 4.682273 | -15.92581 | 0.0003484436 |  | 20.03551 | 34.8318 | 46.8268 | 41.16999 | 21.22125 | 25.93081
1121.004 | 4.682213 | -16.09579 | 0.0003136718 |  | 20.03871 | 34.8275 | 46.83308 | 41.23592 | 21.19867 | 25.89567
1121.104 | 4.682454 | -17.35808 | 0.0003122569 |  | 20.02329 | 34.80772 | 46.88796 | 41.23799 | 21.17657 | 25.86232
1121.203125 | 4.682645 | -15.49882 | 0.0003193508 |  | 20.02871 | 34.78627 | 46.8483 | 41.23043 | 21.19345 | 25.80903
1121.303 | 4.682983 | -10.14936 | 0.0003237292 |  | 19.95666 | 34.76498 | 46.89439 | 41.25978 | 21.1773 | 25.78851
1121.402 | 4.682027 | -10.39224 | 0.0003146535 |  | 19.99543 | 34.71265 | 46.9161 | 41.31675 | 21.23941 | 25.77771
1121.502 | 4.682266 | -13.91936 | 0.0003428946 |  | 19.99956 | 34.69302 | 46.94144 | 41.33688 | 21.21067 | 25.74598
1121.602 | 4.683209 | -17.52942 | 0.0003256692 |  | 19.98266 | 34.65386 | 46.96497 | 41.42233 | 21.22432 | 25.73798
1121.701 | 4.683041 | -12.68031 | 0.0003214619 |  | 19.96851 | 34.59791 | 46.99841 | 41.45858 | 21.23958 | 25.74459
1121.801 | 4.682528 | -18.63267 | 0.0003499511 |  | 19.97771 | 34.61425 | 47.03192 | 41.4709 | 21.2226 | 25.7452
1121.9 | 4.682181 | -11.50096 | 0.0003307042 |  | 19.93896 | 34.60688 | 47.01665 | 41.48027 | 21.25336 | 25.72837
1122 | 4.68262 | -19.44564 | 0.0003448334 |  | 19.91743 | 34.58695 | 47.01828 | 41.47632 | 21.2458 | 25.71374
1122.1 | 4.68219 | -15.34981 | 0.0003433139 |  | 19.96652 | 34.58277 | 47.02134 | 41.48499 | 21.24634 | 25.71454
1122.199 | 4.682621 | -18.31778 | 0.0003363662 |  | 19.92207 | 34.60096 | 46.99913 | 41.49773 | 21.26353 | 25.70469
1122.299 | 4.682633 | -17.16851 | 0.0003295135 |  | 19.90204 | 34.60738 | 47.00839 | 41.54332 | 21.30711 | 25.73567
1122.398 | 4.682917 | -11.94527 | 0.0003550831 |  | 19.91377 | 34.62618 | 47.01872 | 41.57821 | 21.31457 | 25.73231
1122.498 | 4.682358 | -12.4593 | 0.0003011832 |  | 19.90751 | 34.65908 | 46.95452 | 41.57942 | 21.32703 | 25.73923
1122.598 | 4.682897 | -15.05542 | 0.0003448632 |  | 19.93953 | 34.66415 | 47.002 | 41.65916 | 21.34971 | 25.74144
1122.697 | 4.683061 | -11.11179 | 0.0003183943 |  | 19.91264 | 34.70394 | 46.96255 | 41.69101 | 21.33025 | 25.7513
1122.796875 | 4.682868 | -11.09949 | 0.000328752 |  | 19.88055 | 34.70947 | 46.94366 | 41.70056 | 21.3626 | 25.74005
1122.896 | 4.682631 | -11.96441 | 0.0002983725 |  | 19.89357 | 34.80807 | 46.96566 | 41.76201 | 21.34456 | 25.78331
1122.996 | 4.682461 | -12.62062 | 0.000359102 |  | 19.88901 | 34.85327 | 46.93036 | 41.7377 | 21.36896 | 25.7698
1123.096 | 4.682384 | -6.729325 | 0.0003280601 |  | 19.87538 | 34.91672 | 46.91433 | 41.73611 | 21.37285 | 25.7962
1123.195 | 4.682331 | -10.18672 | 0.0003465319 |  | 19.8625 | 34.95989 | 46.92996 | 41.73704 | 21.39442 | 25.79486
1123.295 | 4.682206 | -14.21648 | 0.0003010865 |  | 19.89611 | 35.00224 | 46.92015 | 41.73384 | 21.40591 | 25.85372
1123.395 | 4.682488 | -12.12254 | 0.0003158297 |  | 19.8533 | 35.034 | 46.89086 | 41.68851 | 21.38161 | 25.87301
1123.494 | 4.682485 | -2.236121 | 0.0003245878 |  | 19.81488 | 35.08033 | 46.89392 | 41.63016 | 21.42013 | 25.9061
1123.59375 | 4.682578 | -11.8997 | 0.0003125522 |  | 19.83729 | 35.143 | 46.79571 | 41.59636 | 21.41304 | 25.98229
1123.693 | 4.682804 | -16.52597 | 0.0003628582 |  | 19.81546 | 35.19084 | 46.75288 | 41.513 | 21.44509 | 26.02074
1123.793 | 4.682421 | -14.85036 | 0.000330326 |  | 19.80777 | 35.20345 | 46.76157 | 41.46709 | 21.42892 | 26.0593
1123.893 | 4.682864 | -15.73077 | 0.0003209266 |  | 19.79922 | 35.18925 | 46.7021 | 41.42138 | 21.44699 | 26.09517
1123.992 | 4.68286 | -13.73161 | 0.000349816 |  | 19.79624 | 35.20968 | 46.64226 | 41.37314 | 21.43127 | 26.16758
1124.092 | 4.682417 | -16.53053 | 0.0003104563 |  | 19.77004 | 35.21839 | 46.60842 | 41.32997 | 21.47141 | 26.2367
1124.191 | 4.682811 | -13.47733 | 0.000342337 |  | 19.77378 | 35.2651 | 46.57557 | 41.32645 | 21.48114 | 26.3025
1124.291 | 4.682428 | -13.16336 | 0.0002706965 |  | 19.78969 | 35.2863 | 46.50267 | 41.2762 | 21.53515 | 26.40521
1124.390625 | 4.68286 | -8.752634 | 0.0003091275 |  | 19.76262 | 35.28936 | 46.44655 | 41.24744 | 21.52528 | 26.45057
1124.49 | 4.68253 | -16.05158 | 0.0003178848 |  | 19.73509 | 35.3006 | 46.38903 | 41.21239 | 21.55272 | 26.5157
1124.59 | 4.683098 | -11.65544 | 0.0003421602 |  | 19.77236 | 35.35845 | 46.36605 | 41.18211 | 21.5805 | 26.58529
1124.689 | 4.683314 | -18.7826 | 0.0003292164 |  | 19.74077 | 35.36868 | 46.29583 | 41.13665 | 21.62055 | 26.67507
1124.789 | 4.682853 | -18.90746 | 0.0003208176 |  | 19.74236 | 35.37951 | 46.25012 | 41.10132 | 21.67834 | 26.72307
1124.889 | 4.682656 | -16.21017 | 0.0003004479 |  | 19.73321 | 35.41354 | 46.24675 | 41.04544 | 21.71323 | 26.78635
1124.988 | 4.68278 | -15.4651 | 0.0003215763 |  | 19.74377 | 35.42318 | 46.16908 | 41.00132 | 21.70161 | 26.89026
1125.088 | 4.682724 | -9.959784 | 0.000326286 |  | 19.71825 | 35.4352 | 46.17776 | 40.98838 | 21.73897 | 26.95257
1125.1875 | 4.682728 | -19.73547 | 0.000320588 |  | 19.73284 | 35.44872 | 46.17772 | 40.98257 | 21.76188 | 27.01621
1125.287 | 4.682729 | -16.25346 | 0.0003235084 |  | 19.79625 | 35.41579 | 46.11162 | 40.9377 | 21.78428 | 27.10759
1125.387 | 4.682247 | -18.43763 | 0.0003403376 |  | 19.81961 | 35.37808 | 46.10342 | 40.90291 | 21.79343 | 27.18297
1125.486 | 4.68241 | -15.15932 | 0.0003426391 |  | 19.87708 | 35.35985 | 46.06978 | 40.88792 | 21.82144 | 27.24187
1125.586 | 4.68252 | -17.00992 | 0.0003530451 |  | 19.9206 | 35.33113 | 46.04166 | 40.86518 | 21.85788 | 27.30104
1125.686 | 4.681785 | -12.85621 | 0.0003562568 |  | 19.93988 | 35.29652 | 46.03379 | 40.84241 | 21.90779 | 27.37814
1125.785 | 4.682823 | -18.94756 | 0.0003542769 |  | 19.99196 | 35.24321 | 45.97008 | 40.84682 | 21.90745 | 27.47447
1125.885 | 4.682312 | -17.31934 | 0.000331382 |  | 20.04817 | 35.21713 | 45.94886 | 40.87291 | 21.93022 | 27.53992
1125.984375 | 4.682557 | -20.21304 | 0.0003433437 |  | 20.05907 | 35.15792 | 45.89671 | 40.83972 | 21.94897 | 27.63195
1126.084 | 4.682654 | -18.18973 | 0.0003678201 |  | 20.05341 | 35.08576 | 45.88363 | 40.81979 | 21.97122 | 27.72065
1126.184 | 4.68178 | -15.17983 | 0.0003343732 |  | 20.08657 | 35.03157 | 45.88049 | 40.80375 | 22.00975 | 27.7664
1126.283 | 4.682789 | -22.81554 | 0.0003590595 |  | 20.12386 | 34.94171 | 45.83144 | 40.80669 | 22.03476 | 27.86268
1126.383 | 4.682323 | -22.87888 | 0.0003095169 |  | 20.13242 | 34.86255 | 45.80358 | 40.78224 | 22.04127 | 27.94755
1126.482 | 4.682559 | -24.24827 | 0.0002925547 |  | 20.15916 | 34.77313 | 45.77575 | 40.79996 | 22.07481 | 28.03605
1126.582 | 4.682514 | -23.5875 | 0.000281403 |  | 20.14911 | 34.71801 | 45.73739 | 40.81431 | 22.10993 | 28.1064
1126.682 | 4.683037 | -18.59986 | 0.0003608296 |  | 20.13715 | 34.66206 | 45.72546 | 40.87489 | 22.13755 | 28.19542
1126.78125 | 4.682857 | -24.88351 | 0.000310629 |  | 20.2004 | 34.58212 | 45.72534 | 40.88687 | 22.17422 | 28.29033
1126.881 | 4.682827 | -19.2825 | 0.0003024263 |  | 20.17154 | 34.56412 | 45.67686 | 40.92414 | 22.22034 | 28.35753
1126.98 | 4.682855 | -11.9913 | 0.0003209267 |  | 20.17985 | 34.54106 | 45.72709 | 40.96809 | 22.25185 | 28.41665
1127.08 | 4.682208 | -14.31127 | 0.0003040837 |  | 20.20184 | 34.51717 | 45.68667 | 40.98804 | 22.27114 | 28.47739
1127.18 | 4.682333 | -13.52473 | 0.0003366946 |  | 20.1976 | 34.52115 | 45.66252 | 41.02844 | 22.32848 | 28.52531
1127.279 | 4.682494 | -13.04305 | 0.0003294239 |  | 20.22562 | 34.53612 | 45.63608 | 41.10405 | 22.31746 | 28.63577
1127.379 | 4.682885 | -13.4108 | 0.0003415466 |  | 20.22242 | 34.50892 | 45.61567 | 41.1094 | 22.3573 | 28.66799
1127.479 | 4.682858 | -15.60454 | 0.0003560832 |  | 20.21196 | 34.52676 | 45.59881 | 41.11688 | 22.37963 | 28.73694
1127.578125 | 4.683504 | -16.15776 | 0.0003302807 |  | 20.19611 | 34.51472 | 45.58971 | 41.17835 | 22.34875 | 28.81139
1127.678 | 4.68289 | -16.51822 | 0.000283887 |  | 20.22104 | 34.49546 | 45.53697 | 41.18816 | 22.38047 | 28.85251
1127.777 | 4.682832 | -16.8764 | 0.0003441685 |  | 20.18829 | 34.5097 | 45.50839 | 41.22231 | 22.38067 | 28.87462
1127.877 | 4.682541 | -12.76553 | 0.0002724338 |  | 20.20117 | 34.48085 | 45.50638 | 41.2532 | 22.34898 | 28.89068
1127.977 | 4.683082 | -13.59399 | 0.0003383196 |  | 20.19461 | 34.4341 | 45.51384 | 41.34 | 22.38309 | 28.91494
1128.076 | 4.683118 | -15.57538 | 0.0002837101 |  | 20.19543 | 34.47118 | 45.47054 | 41.37741 | 22.32242 | 28.93521
1128.176 | 4.682819 | -15.36165 | 0.0002885792 |  | 20.17523 | 34.45687 | 45.46585 | 41.38258 | 22.33809 | 28.9836
1128.275 | 4.682745 | -19.04645 | 0.0002961543 |  | 20.15153 | 34.44529 | 45.43668 | 41.44843 | 22.31626 | 28.99861
1128.375 | 4.683001 | -16.53463 | 0.0003169614 |  | 20.16533 | 34.4527 | 45.44069 | 41.54056 | 22.29964 | 28.98775
1128.475 | 4.682833 | -18.7393 | 0.000281603 |  | 20.12606 | 34.44942 | 45.42583 | 41.5991 | 22.30395 | 28.97813
1128.574 | 4.682789 | -19.51354 | 0.0003145502 |  | 20.13823 | 34.48286 | 45.44791 | 41.65004 | 22.278 | 29.00871
1128.674 | 4.683534 | -20.2659 | 0.0003016289 |  | 20.12069 | 34.38575 | 45.41933 | 41.69254 | 22.27513 | 28.98468
1128.773 | 4.682992 | -18.05666 | 0.0003087233 |  | 20.1371 | 34.2855 | 45.43116 | 41.72525 | 22.25454 | 28.96213
1128.873 | 4.683017 | -17.88897 | 0.0003379691 |  | 20.09135 | 34.21649 | 45.457 | 41.77324 | 22.21218 | 28.95613
1128.973 | 4.682776 | -22.8602 | 0.0003362384 |  | 20.09378 | 34.15528 | 45.48217 | 41.81442 | 22.17769 | 28.93784
1129.072 | 4.682253 | -15.68566 | 0.0002941247 |  | 20.08088 | 34.06742 | 45.4805 | 41.84454 | 22.17026 | 28.94548
1129.171875 | 4.682556 | -14.44114 | 0.0003580686 |  | 20.09317 | 33.99146 | 45.49116 | 41.85079 | 22.13489 | 28.9302
1129.271 | 4.682691 | -22.05543 | 0.0003310121 |  | 20.11558 | 33.9273 | 45.53656 | 41.90816 | 22.12416 | 28.90233
1129.371 | 4.682854 | -14.61203 | 0.0003229782 |  | 20.06343 | 33.8371 | 45.56043 | 41.91805 | 22.11434 | 28.89168
1129.471 | 4.682583 | -19.48711 | 0.0003245049 |  | 20.04621 | 33.78672 | 45.6251 | 41.95058 | 22.08275 | 28.85283
1129.57 | 4.681938 | -15.76495 | 0.0003500342 |  | 20.05776 | 33.73348 | 45.65085 | 41.95274 | 22.06071 | 28.84192
1129.67 | 4.682647 | -24.72265 | 0.0003172722 |  | 20.02107 | 33.68684 | 45.72093 | 42.01782 | 22.01779 | 28.80855
1129.77 | 4.68343 | -15.68566 | 0.0003256899 |  | 20.05648 | 33.63981 | 45.68712 | 42.01332 | 22.00186 | 28.78276
1129.869 | 4.682668 | -17.4998 | 0.0003594761 |  | 20.05487 | 33.54361 | 45.72114 | 42.01632 | 21.97701 | 28.751
1129.96875 | 4.683198 | -16.54146 | 0.0003252245 |  | 20.05608 | 33.49183 | 45.77258 | 42.00674 | 21.9623 | 28.69986
1130.068 | 4.683475 | -18.21981 | 0.0003557812 |  | 20.06534 | 33.39228 | 45.78263 | 42.03883 | 21.92816 | 28.67729
1130.168 | 4.683068 | -14.45937 | 0.0003025356 |  | 20.03817 | 33.3611 | 45.83463 | 42.02866 | 21.88132 | 28.65205
1130.268 | 4.682977 | -23.90649 | 0.0003406379 |  | 20.06468 | 33.34291 | 45.84993 | 42.05629 | 21.85338 | 28.60383
1130.367 | 4.682859 | -15.16753 | 0.0003137966 |  | 20.08045 | 33.30437 | 45.86024 | 41.95749 | 21.83519 | 28.54397
1130.467 | 4.683007 | -19.33308 | 0.0002725783 |  | 20.02644 | 33.31788 | 45.86861 | 41.96057 | 21.78771 | 28.55058
1130.566 | 4.682908 | -19.7587 | 0.0003482398 |  | 20.04526 | 33.3551 | 45.90992 | 41.94245 | 21.73093 | 28.4784
1130.666 | 4.683439 | -19.23647 | 0.0003404489 |  | 20.04513 | 33.40731 | 45.93249 | 41.92568 | 21.71154 | 28.42126
1130.765625 | 4.683273 | -17.5194 | 0.0003346288 |  | 20.024 | 33.44444 | 45.94493 | 41.86644 | 21.67315 | 28.36541
1130.865 | 4.683429 | -18.33419 | 0.0003276909 |  | 20.02985 | 33.50447 | 45.95872 | 41.83937 | 21.63624 | 28.36467
1130.965 | 4.682872 | -25.27131 | 0.0003562679 |  | 20.05152 | 33.54472 | 45.96539 | 41.83095 | 21.60073 | 28.2751
1131.064 | 4.683617 | -19.40599 | 0.0003275888 |  | 20.02541 | 33.58041 | 45.9659 | 41.77295 | 21.54702 | 28.23819
1131.164 | 4.68304 | -15.65877 | 0.0003518623 |  | 20.05547 | 33.63058 | 45.94755 | 41.74046 | 21.48062 | 28.20371
1131.264 | 4.682732 | -19.25971 | 0.000342145 |  | 20.05443 | 33.66205 | 45.9866 | 41.74919 | 21.44586 | 28.16436
1131.363 | 4.683034 | -24.89217 | 0.0003363692 |  | 20.02536 | 33.63568 | 45.93912 | 41.71067 | 21.39441 | 28.12638
1131.463 | 4.683248 | -11.50051 | 0.0003437363 |  | 20.03416 | 33.60722 | 45.9785 | 41.71499 | 21.35551 | 28.06867
1131.5625 | 4.682747 | -18.15601 | 0.0003028477 |  | 20.01886 | 33.62741 | 45.971 | 41.6939 | 21.32499 | 28.04561
1131.662 | 4.682519 | -20.29643 | 0.00032918 |  | 20.04892 | 33.64768 | 45.94243 | 41.66143 | 21.26987 | 28.00071
1131.762 | 4.68232 | -19.48118 | 0.0003202498 |  | 20.02565 | 33.59391 | 45.93128 | 41.64523 | 21.2085 | 27.95727
1131.861 | 4.682319 | -20.32514 | 0.0003057875 |  | 20.02877 | 33.58936 | 45.94089 | 41.6869 | 21.20044 | 27.91906
1131.961 | 4.683056 | -25.07901 | 0.0003408051 |  | 19.99864 | 33.5709 | 45.92192 | 41.69627 | 21.1428 | 27.83284
1132.061 | 4.683117 | -19.55045 | 0.000323976 |  | 19.99383 | 33.54476 | 45.88385 | 41.66824 | 21.1132 | 27.83147
1132.16 | 4.683179 | -18.58026 | 0.0003366018 |  | 20.01921 | 33.58957 | 45.87817 | 41.66845 | 21.092 | 27.77792
1132.26 | 4.683392 | -25.6819 | 0.000334495 |  | 20.00136 | 33.56821 | 45.86741 | 41.63491 | 21.04631 | 27.72019
1132.359375 | 4.682355 | -19.02412 | 0.0003522581 |  | 19.98433 | 33.52744 | 45.8602 | 41.62293 | 21.01219 | 27.69672
1132.459 | 4.683067 | -21.33224 | 0.0003435978 |  | 20.01784 | 33.47478 | 45.83173 | 41.64665 | 20.95757 | 27.66954
1132.559 | 4.68293 | -23.47448 | 0.0003000901 |  | 20.03664 | 33.3399 | 45.83136 | 41.62543 | 20.93423 | 27.62568
1132.658 | 4.682876 | -20.88975 | 0.000323625 |  | 20.04862 | 33.23585 | 45.8379 | 41.62123 | 20.91621 | 27.57203
1132.758 | 4.682777 | -21.72733 | 0.0003431109 |  | 20.07767 | 33.12447 | 45.8624 | 41.59924 | 20.89139 | 27.54897
1132.857 | 4.683334 | -23.03884 | 0.0003261845 |  | 20.09391 | 33.02716 | 45.84532 | 41.62256 | 20.85487 | 27.48829
1132.957 | 4.682637 | -15.66515 | 0.0003329576 |  | 20.10238 | 32.93182 | 45.8577 | 41.61277 | 20.84636 | 27.45859
1133.057 | 4.682626 | -20.02666 | 0.0002780781 |  | 20.13349 | 32.8548 | 45.86108 | 41.60772 | 20.80703 | 27.40886
1133.15625 | 4.683161 | -23.20972 | 0.0003529059 |  | 20.15162 | 32.8028 | 45.88185 | 41.60587 | 20.73729 | 27.35726
1133.256 | 4.683139 | -19.73455 | 0.0003411625 |  | 20.16156 | 32.75878 | 45.88978 | 41.58889 | 20.73795 | 27.28044
1133.355 | 4.682438 | -18.13049 | 0.0003085923 |  | 20.1886 | 32.69712 | 45.91054 | 41.59195 | 20.69956 | 27.27797
1133.455 | 4.682956 | -18.22527 | 0.0003354667 |  | 20.19797 | 32.60653 | 45.93761 | 41.58344 | 20.6975 | 27.18807
1133.555 | 4.683186 | -22.93357 | 0.0003457332 |  | 20.20216 | 32.57188 | 45.9198 | 41.60725 | 20.66572 | 27.15412
1133.654 | 4.683334 | -18.51556 | 0.0003328544 |  | 20.2197 | 32.51409 | 45.93956 | 41.59347 | 20.61683 | 27.09018
1133.754 | 4.682338 | -18.42806 | 0.0003262172 |  | 20.25508 | 32.49216 | 45.95401 | 41.65295 | 20.60184 | 27.07358
1133.854 | 4.683456 | -18.67551 | 0.0002985518 |  | 20.2448 | 32.49041 | 45.94955 | 41.64473 | 20.60598 | 27.01203
1133.953125 | 4.683659 | -18.06806 | 0.0003124652 |  | 20.23558 | 32.50808 | 45.93803 | 41.66409 | 20.59282 | 26.97363
1134.053 | 4.682861 | -20.95765 | 0.0003171895 |  | 20.22152 | 32.52124 | 45.91161 | 41.65782 | 20.53612 | 26.90827
1134.152 | 4.683007 | -20.67193 | 0.0003063689 |  | 20.22371 | 32.63383 | 45.91737 | 41.65483 | 20.52605 | 26.8782
1134.252 | 4.683408 | -22.75448 | 0.0003233589 |  | 20.2238 | 32.66751 | 45.95053 | 41.63626 | 20.5081 | 26.85214
1134.352 | 4.683206 | -25.8063 | 0.0003247756 |  | 20.21854 | 32.73079 | 45.95613 | 41.64847 | 20.5081 | 26.79488
1134.451 | 4.682827 | -26.34357 | 0.0003355442 |  | 20.21831 | 32.8148 | 45.95195 | 41.64373 | 20.45023 | 26.71016
1134.551 | 4.6828 | -22.66607 | 0.0003434325 |  | 20.18188 | 32.88316 | 45.99096 | 41.61084 | 20.46865 | 26.67316
1134.65 | 4.683198 | -25.44493 | 0.0003480138 |  | 20.15049 | 32.95874 | 46.00969 | 41.59737 | 20.46285 | 26.65966
1134.75 | 4.682988 | -20.46504 | 0.0003503585 |  | 20.15991 | 33.01598 | 46.04653 | 41.57969 | 20.44537 | 26.56147
1134.85 | 4.682938 | -23.4116 | 0.0003374673 |  | 20.17116 | 33.0771 | 46.09876 | 41.55848 | 20.42138 | 26.53925
1134.949 | 4.682872 | -25.87921 | 0.0003473973 |  | 20.14349 | 33.1709 | 46.11451 | 41.54579 | 20.43516 | 26.47121
1135.049 | 4.684067 | -23.77661 | 0.000354178 |  | 20.15635 | 33.218 | 46.14274 | 41.52505 | 20.43009 | 26.43333
1135.148 | 4.683521 | -21.59108 | 0.0003590531 |  | 20.11676 | 33.31623 | 46.172 | 41.4841 | 20.41042 | 26.38137
1135.248 | 4.683286 | -23.68183 | 0.0003515849 |  | 20.12684 | 33.38873 | 46.20062 | 41.44361 | 20.40134 | 26.31312
1135.348 | 4.683417 | -20.91026 | 0.0003238483 |  | 20.09303 | 33.4552 | 46.25546 | 41.42179 | 20.34655 | 26.24973
1135.447 | 4.683644 | -21.23609 | 0.0003466234 |  | 20.15396 | 33.52943 | 46.2626 | 41.41382 | 20.36825 | 26.21816
1135.546875 | 4.683087 | -22.72896 | 0.0003586844 |  | 20.09472 | 33.5615 | 46.28841 | 41.40622 | 20.34272 | 26.16822
1135.646 | 4.683378 | -21.75057 | 0.0003575354 |  | 20.09342 | 33.57769 | 46.35394 | 41.41183 | 20.31888 | 26.13341
1135.746 | 4.683632 | -26.84348 | 0.0003026154 |  | 20.10503 | 33.61887 | 46.35752 | 41.36082 | 20.31899 | 26.07865
1135.846 | 4.682766 | -23.16552 | 0.0003223657 |  | 20.08197 | 33.61908 | 46.38273 | 41.41307 | 20.34812 | 26.02985
1135.945 | 4.682933 | -20.66145 | 0.000302853 |  | 20.06453 | 33.66911 | 46.39277 | 41.43419 | 20.28189 | 25.94466
1136.045 | 4.682648 | -17.72446 | 0.0003704524 |  | 20.07892 | 33.71302 | 46.42674 | 41.43155 | 20.30137 | 25.9036
1136.145 | 4.683335 | -18.75024 | 0.0003288691 |  | 20.08154 | 33.73904 | 46.4413 | 41.42329 | 20.31394 | 25.87124
1136.244 | 4.683403 | -21.60156 | 0.000306874 |  | 20.04777 | 33.73738 | 46.46695 | 41.41893 | 20.2711 | 25.83658
1136.34375 | 4.683528 | -19.78878 | 0.0003048225 |  | 20.07319 | 33.77883 | 46.45795 | 41.46318 | 20.28196 | 25.74673
1136.443 | 4.683382 | -23.31727 | 0.0003202464 |  | 20.07241 | 33.77337 | 46.46999 | 41.45427 | 20.24741 | 25.72434
1136.543 | 4.683385 | -21.43887 | 0.0003272532 |  | 20.02897 | 33.7903 | 46.43822 | 41.46826 | 20.28144 | 25.67101
1136.643 | 4.682967 | -18.65865 | 0.0003416754 |  | 20.04713 | 33.82092 | 46.45422 | 41.47483 | 20.2634 | 25.63075
1136.742 | 4.683197 | -23.0124 | 0.000325001 |  | 20.04156 | 33.87286 | 46.43112 | 41.50179 | 20.25671 | 25.59905
1136.842 | 4.683058 | -25.04118 | 0.0002598959 |  | 20.01347 | 33.89854 | 46.39133 | 41.50023 | 20.23011 | 25.55855
1136.941 | 4.68309 | -22.36121 | 0.0003174078 |  | 20.0202 | 33.9339 | 46.38206 | 41.54023 | 20.22869 | 25.52857
1137.041 | 4.682623 | -21.24657 | 0.0003102539 |  | 20.02532 | 33.91354 | 46.2991 | 41.53206 | 20.19409 | 25.50207
1137.140625 | 4.683036 | -23.11813 | 0.000326486 |  | 19.99771 | 33.97652 | 46.31691 | 41.52441 | 20.17019 | 25.46702
1137.24 | 4.682428 | -26.50124 | 0.0003495291 |  | 19.98683 | 34.00296 | 46.2752 | 41.5404 | 20.14177 | 25.4485
1137.34 | 4.683405 | -23.45854 | 0.0003206128 |  | 19.97582 | 34.00552 | 46.2156 | 41.51827 | 20.14205 | 25.3843
1137.439 | 4.683355 | -26.61517 | 0.0003162707 |  | 19.98663 | 34.03955 | 46.23363 | 41.51682 | 20.12538 | 25.34123
1137.539 | 4.683339 | -21.06064 | 0.0003418039 |  | 19.97228 | 34.09186 | 46.23079 | 41.50516 | 20.13125 | 25.34242
1137.639 | 4.683677 | -25.26402 | 0.0003347485 |  | 19.96985 | 34.10495 | 46.21336 | 41.47898 | 20.11082 | 25.30564
1137.738 | 4.682852 | -26.84029 | 0.0003173588 |  | 19.95628 | 34.14751 | 46.21307 | 41.4082 | 20.08456 | 25.2887
1137.838 | 4.682972 | -20.69061 | 0.0003802731 |  | 19.93624 | 34.20354 | 46.19233 | 41.38831 | 20.07621 | 25.23722
1137.9375 | 4.683274 | -25.96717 | 0.0003473921 |  | 19.9702 | 34.25259 | 46.17985 | 41.36312 | 20.05849 | 25.20242
1138.037 | 4.683071 | -26.09704 | 0.0002944555 |  | 19.92483 | 34.30264 | 46.19123 | 41.31017 | 20.05446 | 25.18134
1138.137 | 4.683118 | -24.30568 | 0.0003143885 |  | 19.92064 | 34.30572 | 46.16574 | 41.28682 | 20.04589 | 25.12589
1138.236 | 4.683133 | -20.24357 | 0.0003716138 |  | 19.94067 | 34.37061 | 46.21987 | 41.26108 | 20.05616 | 25.08702
1138.336 | 4.683752 | -28.35503 | 0.0003146853 |  | 19.91865 | 34.42809 | 46.196 | 41.24666 | 20.01981 | 25.02891
1138.436 | 4.683105 | -26.69082 | 0.0002982041 |  | 19.88772 | 34.49527 | 46.22705 | 41.21378 | 20.02522 | 25.02172
1138.535 | 4.683204 | -22.54987 | 0.0003470149 |  | 19.88342 | 34.53323 | 46.22801 | 41.17402 | 20.00741 | 24.96454
1138.635 | 4.683234 | -24.08193 | 0.0003266766 |  | 19.8867 | 34.5744 | 46.26384 | 41.11283 | 20.00629 | 24.93419
1138.734375 | 4.683542 | -26.26246 | 0.0003259588 |  | 19.8798 | 34.58109 | 46.27854 | 41.11789 | 19.975 | 24.87167
1138.834 | 4.683625 | -25.40757 | 0.0003458225 |  | 19.8969 | 34.60692 | 46.29832 | 41.14253 | 19.93787 | 24.81455
1138.934 | 4.683402 | -28.7442 | 0.0003467848 |  | 19.86347 | 34.60738 | 46.32812 | 41.1076 | 19.99139 | 24.80146
1139.033 | 4.682605 | -26.36408 | 0.0003264879 |  | 19.85931 | 34.67707 | 46.31601 | 41.11796 | 19.95673 | 24.74353
1139.133 | 4.683005 | -19.49394 | 0.000302623 |  | 19.83916 | 34.73447 | 46.3057 | 41.18709 | 19.93541 | 24.70324
1139.232 | 4.683077 | -20.67147 | 0.0003292559 |  | 19.82924 | 34.74892 | 46.3064 | 41.14988 | 19.91182 | 24.69094
1139.332 | 4.683117 | -19.81248 | 0.0003650929 |  | 19.80787 | 34.77414 | 46.27851 | 41.1712 | 19.93599 | 24.6375
1139.432 | 4.683216 | -26.53087 | 0.0003196932 |  | 19.78352 | 34.83208 | 46.27377 | 41.17679 | 19.9158 | 24.57837
1139.53125 | 4.683006 | -19.12756 | 0.0003557809 |  | 19.77472 | 34.89122 | 46.30006 | 41.2131 | 19.92965 | 24.55815
1139.631 | 4.682331 | -23.03428 | 0.0003166544 |  | 19.79367 | 34.93548 | 46.28875 | 41.20904 | 19.89643 | 24.53418
1139.73 | 4.682977 | -20.1023 | 0.0002935019 |  | 19.7788 | 34.96652 | 46.2978 | 41.168 | 19.88775 | 24.49729
1139.83 | 4.682651 | -16.93109 | 0.0003046364 |  | 19.7564 | 35.0615 | 46.34304 | 41.16158 | 19.88342 | 24.49534
1139.93 | 4.682236 | -20.50423 | 0.0003340578 |  | 19.74245 | 35.08788 | 46.2971 | 41.08822 | 19.8847 | 24.4417
1140.029 | 4.683689 | -20.59081 | 0.0003320489 |  | 19.75082 | 35.1211 | 46.30056 | 41.06709 | 19.86967 | 24.46739
1140.129 | 4.682996 | -24.22867 | 0.0003327047 |  | 19.74544 | 35.13659 | 46.30886 | 41.0243 | 19.85587 | 24.41989
1140.229 | 4.682822 | -21.39877 | 0.0003466498 |  | 19.75715 | 35.16304 | 46.31286 | 41.01578 | 19.89104 | 24.44797
1140.328125 | 4.683345 | -23.88097 | 0.0002949521 |  | 19.71779 | 35.13554 | 46.30774 | 40.98987 | 19.87766 | 24.41071
1140.428 | 4.683833 | -22.74218 | 0.0003295247 |  | 19.74969 | 35.18381 | 46.32249 | 40.98295 | 19.88786 | 24.4107
1140.527 | 4.683069 | -22.05543 | 0.0003122921 |  | 19.72331 | 35.19817 | 46.29551 | 40.88416 | 19.88739 | 24.39258
1140.627 | 4.683034 | -16.61483 | 0.0002958932 |  | 19.68706 | 35.19464 | 46.29339 | 40.85218 | 19.90055 | 24.36405
1140.727 | 4.683558 | -20.81821 | 0.0002882942 |  | 19.69132 | 35.18233 | 46.27394 | 40.77764 | 19.92243 | 24.38177
1140.826 | 4.683204 | -23.13954 | 0.0003197441 |  | 19.69813 | 35.19901 | 46.2817 | 40.73617 | 19.92358 | 24.36333
1140.926 | 4.683179 | -16.6882 | 0.0003303303 |  | 19.70802 | 35.21296 | 46.24739 | 40.67788 | 19.93781 | 24.3392
1141.025 | 4.683201 | -21.10712 | 0.0003120216 |  | 19.66521 | 35.2348 | 46.20102 | 40.63778 | 19.96287 | 24.38138
1141.125 | 4.683192 | -23.9115 | 0.0003000184 |  | 19.68728 | 35.25944 | 46.1959 | 40.5855 | 19.99533 | 24.41616
1141.225 | 4.683533 | -18.30457 | 0.0003401153 |  | 19.70647 | 35.21969 | 46.18186 | 40.51706 | 19.99657 | 24.41439
1141.324 | 4.683453 | -27.65645 | 0.0003372756 |  | 19.69493 | 35.25611 | 46.14934 | 40.5163 | 20.05676 | 24.45585
1141.424 | 4.68376 | -21.00186 | 0.0003269198 |  | 19.69178 | 35.24454 | 46.18433 | 40.48922 | 20.09782 | 24.45648
1141.523 | 4.682644 | -21.76105 | 0.0003117719 |  | 19.68574 | 35.27124 | 46.19358 | 40.45066 | 20.13799 | 24.48405
1141.623 | 4.68267 | -18.06031 | 0.000353984 |  | 19.6606 | 35.25217 | 46.14593 | 40.39378 | 20.17611 | 24.49186
1141.723 | 4.683363 | -19.4224 | 0.0003051201 |  | 19.70994 | 35.26921 | 46.10713 | 40.37868 | 20.25521 | 24.54378
1141.822 | 4.683155 | -24.56862 | 0.0003694393 |  | 19.68448 | 35.27427 | 46.13478 | 40.32136 | 20.30641 | 24.5625
1141.921875 | 4.682845 | -17.34167 | 0.0003524605 |  | 19.68175 | 35.26542 | 46.07932 | 40.28816 | 20.33875 | 24.58662
1142.021 | 4.682808 | -20.26362 | 0.0003330252 |  | 19.69637 | 35.2303 | 46.08706 | 40.20026 | 20.36059 | 24.63209
1142.121 | 4.683144 | -20.44499 | 0.0002986031 |  | 19.68457 | 35.24035 | 46.06965 | 40.14344 | 20.4369 | 24.64731
1142.221 | 4.683142 | -18.76619 | 0.0003144983 |  | 19.67839 | 35.27057 | 46.07775 | 40.12358 | 20.49541 | 24.70256
1142.32 | 4.682539 | -23.94613 | 0.0003336772 |  | 19.63703 | 35.27842 | 46.03686 | 40.09373 | 20.56163 | 24.74268
1142.42 | 4.682667 | -23.6914 | 0.0003285208 |  | 19.66309 | 35.25368 | 46.02929 | 40.10665 | 20.599 | 24.79
1142.52 | 4.683297 | -14.64712 | 0.000321841 |  | 19.64304 | 35.25306 | 46.00748 | 40.03097 | 20.63983 | 24.81073
1142.619 | 4.683769 | -18.26857 | 0.000309253 |  | 19.62442 | 35.23903 | 46.05051 | 40.06908 | 20.67873 | 24.8512
1142.71875 | 4.68308 | -12.92867 | 0.0003421338 |  | 19.66309 | 35.25448 | 46.02729 | 40.07505 | 20.73593 | 24.88895
1142.818 | 4.683144 | -15.6852 | 0.0003407386 |  | 19.61555 | 35.25506 | 45.98872 | 40.0726 | 20.78317 | 24.92636
1142.918 | 4.683373 | -19.24058 | 0.0003096052 |  | 19.64524 | 35.25153 | 46.03488 | 40.11097 | 20.79866 | 24.94036
1143.018 | 4.68272 | -24.95004 | 0.0003538186 |  | 19.64779 | 35.27667 | 46.00023 | 40.12048 | 20.84804 | 24.98833
1143.117 | 4.683234 | -15.61411 | 0.0003136707 |  | 19.63254 | 35.31046 | 45.97921 | 40.09071 | 20.8544 | 24.99702
1143.217 | 4.683024 | -17.30203 | 0.0003338868 |  | 19.62273 | 35.3304 | 46.01735 | 40.06912 | 20.87682 | 25.05717
1143.316 | 4.683471 | -14.18094 | 0.000306252 |  | 19.63572 | 35.37318 | 46.0088 | 40.1184 | 20.8854 | 25.10394
1143.416 | 4.683072 | -23.05069 | 0.0003457387 |  | 19.61803 | 35.41251 | 45.99264 | 40.12936 | 20.90372 | 25.16254
1143.515625 | 4.683422 | -18.91657 | 0.0003022431 |  | 19.60534 | 35.41849 | 45.9848 | 40.13702 | 20.92207 | 25.19237
1143.615 | 4.682957 | -20.48053 | 0.0003419684 |  | 19.59918 | 35.4339 | 45.95369 | 40.11891 | 20.92441 | 25.20228
1143.715 | 4.682414 | -18.01246 | 0.0003195269 |  | 19.61722 | 35.4821 | 45.97803 | 40.15791 | 20.93301 | 25.23838
1143.814 | 4.68324 | -19.37911 | 0.000327765 |  | 19.62015 | 35.48315 | 45.96375 | 40.20997 | 20.93192 | 25.3124
1143.914 | 4.683613 | -24.20406 | 0.0003555944 |  | 19.59703 | 35.50412 | 45.95718 | 40.22341 | 20.91007 | 25.31341
1144.014 | 4.683122 | -18.35834 | 0.0003083795 |  | 19.60346 | 35.52277 | 45.9491 | 40.2947 | 20.92345 | 25.35254
1144.113 | 4.683724 | -19.38868 | 0.0003082821 |  | 19.5741 | 35.59202 | 45.95247 | 40.30891 | 20.94256 | 25.40987
1144.213 | 4.683567 | -19.05146 | 0.0003366814 |  | 19.57961 | 35.60186 | 45.93269 | 40.3325 | 20.92888 | 25.44567
1144.3125 | 4.6829 | -23.18238 | 0.0003115437 |  | 19.60082 | 35.649 | 45.92405 | 40.32441 | 20.94423 | 25.48233
1144.412 | 4.683041 | -21.81209 | 0.000340632 |  | 19.60132 | 35.70685 | 45.90006 | 40.32308 | 20.99429 | 25.49151
1144.512 | 4.682868 | -18.52649 | 0.0002986967 |  | 19.5994 | 35.73423 | 45.84428 | 40.30364 | 20.99426 | 25.57163
1144.611 | 4.682912 | -23.40112 | 0.0002989471 |  | 19.57969 | 35.74365 | 45.82244 | 40.26152 | 21.00559 | 25.5655
1144.711 | 4.682811 | -18.41758 | 0.000310452 |  | 19.57557 | 35.74308 | 45.74982 | 40.18843 | 21.03884 | 25.57296
1144.811 | 4.68314 | -19.6703 | 0.0003292495 |  | 19.57768 | 35.80989 | 45.71546 | 40.14391 | 21.09252 | 25.62988
1144.91 | 4.682996 | -19.7382 | 0.0003160521 |  | 19.55613 | 35.83498 | 45.68426 | 40.15282 | 21.06582 | 25.63403
1145.01 | 4.683292 | -18.24441 | 0.0003277779 |  | 19.5539 | 35.83588 | 45.69532 | 40.12337 | 21.07055 | 25.61118
1145.109375 | 4.682947 | -17.49251 | 0.0003334402 |  | 19.56078 | 35.82989 | 45.70795 | 40.11599 | 21.10462 | 25.66141
1145.209 | 4.683424 | -19.81567 | 0.0002996971 |  | 19.55229 | 35.8097 | 45.69923 | 40.10183 | 21.10503 | 25.62585
1145.309 | 4.683195 | -19.51855 | 0.0003232848 |  | 19.54249 | 35.78923 | 45.7222 | 40.12471 | 21.12609 | 25.65199
1145.408 | 4.683409 | -21.29943 | 0.0003105736 |  | 19.52949 | 35.76178 | 45.70787 | 40.09143 | 21.11762 | 25.63567
1145.508 | 4.683123 | -22.97458 | 0.0003319002 |  | 19.53933 | 35.73397 | 45.76192 | 40.08707 | 21.13557 | 25.66894
1145.607 | 4.683381 | -19.72088 | 0.0003432878 |  | 19.52181 | 35.75095 | 45.78241 | 40.10761 | 21.13297 | 25.65694
1145.707 | 4.682963 | -21.14449 | 0.0003150213 |  | 19.51631 | 35.71176 | 45.81597 | 40.10442 | 21.13192 | 25.62825
1145.807 | 4.683984 | -22.36258 | 0.0003345807 |  | 19.49865 | 35.71067 | 45.82752 | 40.10066 | 21.14977 | 25.61778
1145.90625 | 4.683325 | -22.44005 | 0.000307522 |  | 19.47768 | 35.70284 | 45.87051 | 40.08628 | 21.14376 | 25.64168
1146.006 | 4.683462 | -25.67597 | 0.0003061964 |  | 19.48961 | 35.68021 | 45.90371 | 40.082 | 21.11951 | 25.6415
1146.105 | 4.684066 | -16.68455 | 0.0003235168 |  | 19.50885 | 35.71112 | 45.91716 | 39.98699 | 21.11922 | 25.63398
1146.205 | 4.682902 | -22.6647 | 0.0003028534 |  | 19.47897 | 35.7201 | 45.95767 | 39.99118 | 21.09785 | 25.62748
1146.305 | 4.68343 | -22.67792 | 0.0002966616 |  | 19.44188 | 35.7222 | 45.96425 | 39.96718 | 21.09778 | 25.63472
1146.404 | 4.683589 | -22.39037 | 0.0002882131 |  | 19.47143 | 35.72197 | 46.02848 | 39.91996 | 21.08812 | 25.6242
1146.504 | 4.683965 | -19.48939 | 0.0003182686 |  | 19.45864 | 35.6875 | 46.03421 | 39.92102 | 21.0973 | 25.59112
1146.604 | 4.683172 | -18.38067 | 0.0003435132 |  | 19.46021 | 35.67892 | 46.06108 | 39.85038 | 21.06292 | 25.56743
1146.703125 | 4.683298 | -21.01872 | 0.0002974167 |  | 19.44693 | 35.67382 | 46.07595 | 39.80056 | 21.09146 | 25.54966
1146.803 | 4.683721 | -22.21265 | 0.0003133138 |  | 19.4093 | 35.67659 | 46.116 | 39.72182 | 21.06609 | 25.54825
1146.902 | 4.683353 | -20.25405 | 0.0003209945 |  | 19.40972 | 35.60305 | 46.13668 | 39.68615 | 21.03033 | 25.53371
1147.002 | 4.683739 | -21.18049 | 0.0003348334 |  | 19.41222 | 35.60605 | 46.17135 | 39.64909 | 21.02102 | 25.52448
1147.102 | 4.682849 | -23.82309 | 0.0003241218 |  | 19.40125 | 35.56976 | 46.22707 | 39.59429 | 21.00855 | 25.47106
1147.201 | 4.683695 | -18.45449 | 0.0002968332 |  | 19.39325 | 35.5337 | 46.29185 | 39.58626 | 20.98922 | 25.46725
1147.301 | 4.683075 | -25.19475 | 0.0002997093 |  | 19.39761 | 35.5124 | 46.253 | 39.54757 | 20.9553 | 25.4901
1147.4 | 4.683586 | -25.32144 | 0.0003050893 |  | 19.40768 | 35.47308 | 46.26216 | 39.53523 | 20.93675 | 25.41275
1147.5 | 4.683015 | -25.27951 | 0.0003466232 |  | 19.40934 | 35.44936 | 46.25644 | 39.59537 | 20.94294 | 25.38004
1147.6 | 4.683216 | -21.47396 | 0.0003517111 |  | 19.38267 | 35.40007 | 46.27734 | 39.56651 | 20.93209 | 25.38569
1147.699 | 4.683146 | -24.10928 | 0.0003129611 |  | 19.36865 | 35.39075 | 46.28399 | 39.60687 | 20.93403 | 25.34635
1147.799 | 4.682995 | -20.2495 | 0.0003002477 |  | 19.37543 | 35.38101 | 46.26712 | 39.61181 | 20.91831 | 25.33952
1147.898 | 4.683301 | -21.47715 | 0.0003368918 |  | 19.36555 | 35.35685 | 46.28066 | 39.61458 | 20.87977 | 25.30422
1147.998 | 4.68391 | -20.57304 | 0.0003197468 |  | 19.34827 | 35.37734 | 46.31693 | 39.59677 | 20.86681 | 25.26947
1148.098 | 4.68279 | -23.61712 | 0.0003359117 |  | 19.37023 | 35.3274 | 46.27045 | 39.54721 | 20.83751 | 25.24018
1148.197 | 4.683565 | -19.42604 | 0.0003137667 |  | 19.3624 | 35.30995 | 46.29831 | 39.55769 | 20.80144 | 25.20434
1148.296875 | 4.682867 | -24.90174 | 0.000298576 |  | 19.36745 | 35.29123 | 46.25721 | 39.54432 | 20.82347 | 25.16863
1148.396 | 4.682999 | -21.84855 | 0.0003438626 |  | 19.36055 | 35.27045 | 46.21846 | 39.54038 | 20.8032 | 25.164
1148.496 | 4.683138 | -23.39109 | 0.0003134682 |  | 19.35696 | 35.27049 | 46.19474 | 39.52832 | 20.77341 | 25.14193
1148.596 | 4.683162 | -22.83742 | 0.0003323361 |  | 19.34042 | 35.28749 | 46.09476 | 39.48852 | 20.75134 | 25.10649
1148.695 | 4.683018 | -18.97764 | 0.0003208815 |  | 19.33262 | 35.3096 | 46.02368 | 39.43293 | 20.74652 | 25.10753
1148.795 | 4.683269 | -20.84099 | 0.0003320796 |  | 19.31064 | 35.24348 | 45.99949 | 39.37061 | 20.76407 | 25.09432
1148.895 | 4.683094 | -22.35574 | 0.0003333553 |  | 19.3547 | 35.25183 | 45.92694 | 39.31598 | 20.70689 | 25.06661
1148.994 | 4.683381 | -23.68502 | 0.0003047719 |  | 19.32123 | 35.23561 | 45.83913 | 39.27248 | 20.72637 | 25.05601
1149.09375 | 4.683111 | -28.92603 | 0.0002774218 |  | 19.32799 | 35.2411 | 45.79835 | 39.24539 | 20.69888 | 25.06622
1149.193 | 4.6834 | -26.5213 | 0.0002730251 |  | 19.31429 | 35.16778 | 45.7173 | 39.17861 | 20.69776 | 25.02013
1149.293 | 4.683293 | -23.18922 | 0.0002590617 |  | 19.29602 | 35.15225 | 45.66887 | 39.13559 | 20.69641 | 25.03126
1149.393 | 4.683322 | -23.09717 | 0.0003027816 |  | 19.28505 | 35.14508 | 45.65861 | 39.08363 | 20.67386 | 25.01961
1149.492 | 4.683451 | -21.93741 | 0.0003080922 |  | 19.26902 | 35.13074 | 45.59976 | 39.0083 | 20.66354 | 25.03654
1149.592 | 4.683218 | -21.44708 | 0.0002968939 |  | 19.27247 | 35.09356 | 45.53938 | 38.86475 | 20.70065 | 25.04244
1149.691 | 4.68359 | -21.15998 | 0.0002479104 |  | 19.23145 | 35.09044 | 45.44357 | 38.77677 | 20.70145 | 25.02887
1149.791 | 4.683278 | -24.48341 | 0.0002976106 |  | 19.24665 | 35.06498 | 45.37762 | 38.70795 | 20.6438 | 25.0524
1149.890625 | 4.683497 | -23.54102 | 0.0003278746 |  | 19.23034 | 35.03964 | 45.26308 | 38.57875 | 20.71824 | 25.04842
1149.99 | 4.683442 | -24.70077 | 0.0003297499 |  | 19.24747 | 34.99118 | 45.14991 | 38.43573 | 20.67429 | 25.08306
1150.09 | 4.683113 | -24.10563 | 0.0003553813 |  | 19.18183 | 34.95934 | 45.07337 | 38.34748 | 20.67613 | 25.06042
1150.189 | 4.683704 | -26.95604 | 0.0003166298 |  | 19.19292 | 34.92094 | 44.98252 | 38.26756 | 20.66694 | 25.09542
1150.289 | 4.683565 | -27.07452 | 0.0003322879 |  | 19.19931 | 34.8327 | 44.84382 | 38.22319 | 20.68678 | 25.07273
1150.389 | 4.683274 | -29.09099 | 0.0002623519 |  | 19.17294 | 34.80286 | 44.73595 | 38.16568 | 20.69291 | 25.11797
1150.488 | 4.683664 | -26.65163 | 0.0002965641 |  | 19.14901 | 34.74164 | 44.67608 | 38.14314 | 20.64854 | 25.12676
1150.588 | 4.6835 | -26.66074 | 0.0003148778 |  | 19.14905 | 34.70753 | 44.56934 | 38.12931 | 20.66597 | 25.10889
1150.6875 | 4.683171 | -29.02947 | 0.0002871933 |  | 19.15387 | 34.6503 | 44.50375 | 38.03506 | 20.66186 | 25.13746
1150.787 | 4.683712 | -17.98603 | 0.0003053164 |  | 19.12383 | 34.58861 | 44.45868 | 38.01891 | 20.63779 | 25.10728
1150.887 | 4.682837 | -22.09052 | 0.0003122584 |  | 19.14517 | 34.53412 | 44.40861 | 37.97391 | 20.61976 | 25.15014
1150.986 | 4.683248 | -28.24521 | 0.0002984381 |  | 19.12317 | 34.45846 | 44.33051 | 37.95315 | 20.61255 | 25.15141
1151.086 | 4.683257 | -26.7177 | 0.0003364898 |  | 19.11653 | 34.40487 | 44.34252 | 37.9449 | 20.59931 | 25.13516
1151.186 | 4.682628 | -26.0615 | 0.0003129832 |  | 19.0886 | 34.35735 | 44.2956 | 37.97762 | 20.58167 | 25.1608
1151.285 | 4.682924 | -26.78059 | 0.0003185958 |  | 19.10529 | 34.37489 | 44.27369 | 37.98559 | 20.55781 | 25.11609
1151.385 | 4.682838 | -25.17835 | 0.0002847398 |  | 19.09588 | 34.30777 | 44.25328 | 38.02162 | 20.51788 | 25.10521
1151.484375 | 4.683152 | -23.12724 | 0.0002965441 |  | 19.08133 | 34.33137 | 44.22434 | 38.03954 | 20.47694 | 25.09627
1151.584 | 4.683419 | -26.95877 | 0.0003163031 |  | 19.11533 | 34.32484 | 44.22144 | 38.08988 | 20.47853 | 25.08794
1151.684 | 4.682897 | -19.19819 | 0.0003199878 |  | 19.09209 | 34.30337 | 44.20503 | 38.13511 | 20.47852 | 25.10453
1151.783 | 4.683044 | -21.49264 | 0.0003118033 |  | 19.07116 | 34.31236 | 44.2009 | 38.17927 | 20.44087 | 25.10143
1151.883 | 4.683228 | -21.62571 | 0.0003303776 |  | 19.06961 | 34.27166 | 44.23997 | 38.16497 | 20.43876 | 25.07045
1151.982 | 4.682803 | -21.80343 | 0.0002783368 |  | 19.1079 | 34.23734 | 44.27422 | 38.24762 | 20.35616 | 25.07425
1152.082 | 4.683261 | -22.12197 | 0.000321972 |  | 19.09923 | 34.23386 | 44.29572 | 38.28871 | 20.39594 | 25.02607
1152.182 | 4.683306 | -19.92959 | 0.0003083548 |  | 19.06043 | 34.18222 | 44.31496 | 38.30491 | 20.36858 | 25.00804
1152.28125 | 4.682909 | -19.88721 | 0.0003220536 |  | 19.07895 | 34.18713 | 44.30516 | 38.28182 | 20.31305 | 24.96637
1152.381 | 4.683554 | -15.641 | 0.0003398806 |  | 19.0626 | 34.15785 | 44.34757 | 38.27158 | 20.31599 | 24.94244
1152.48 | 4.682725 | -16.31133 | 0.000351178 |  | 19.06561 | 34.15544 | 44.35884 | 38.29365 | 20.25322 | 24.93944
1152.58 | 4.683028 | -16.67863 | 0.0003416616 |  | 19.0968 | 34.16423 | 44.40658 | 38.3148 | 20.26005 | 24.89835
1152.68 | 4.683384 | -20.42631 | 0.0003319329 |  | 19.07561 | 34.1329 | 44.42855 | 38.2863 | 20.26348 | 24.87537
1152.779 | 4.683612 | -17.75043 | 0.0002983974 |  | 19.09716 | 34.14255 | 44.46888 | 38.29106 | 20.21923 | 24.85111
1152.879 | 4.683697 | -22.50567 | 0.0002854551 |  | 19.11639 | 34.1363 | 44.45226 | 38.2972 | 20.20503 | 24.85592
1152.979 | 4.683069 | -17.66932 | 0.0003146991 |  | 19.07825 | 34.08259 | 44.46327 | 38.30858 | 20.2134 | 24.81936
1153.078125 | 4.682819 | -24.51576 | 0.0003275441 |  | 19.08571 | 34.07046 | 44.47784 | 38.32598 | 20.16544 | 24.7956
1153.178 | 4.683995 | -22.29969 | 0.0003093403 |  | 19.09744 | 34.03766 | 44.47954 | 38.34081 | 20.15302 | 24.75943
1153.277 | 4.68315 | -24.9268 | 0.000300404 |  | 19.10173 | 34.04333 | 44.48833 | 38.31996 | 20.14099 | 24.71386
1153.377 | 4.682904 | -21.35502 | 0.0003207565 |  | 19.10385 | 34.08009 | 44.52113 | 38.39959 | 20.15874 | 24.7422
1153.477 | 4.683245 | -22.45053 | 0.0002797639 |  | 19.10867 | 34.12455 | 44.52241 | 38.43192 | 20.12932 | 24.70269
1153.576 | 4.683303 | -18.67642 | 0.0002743893 |  | 19.11522 | 34.18619 | 44.56922 | 38.49335 | 20.1212 | 24.72657
1153.676 | 4.683569 | -22.57448 | 0.0002948639 |  | 19.10465 | 34.24522 | 44.62587 | 38.52604 | 20.11819 | 24.68812
1153.775 | 4.683322 | -21.13264 | 0.0003051606 |  | 19.10339 | 34.27393 | 44.67105 | 38.57616 | 20.11067 | 24.69161
1153.875 | 4.683063 | -23.36329 | 0.0003457976 |  | 19.1106 | 34.33562 | 44.641 | 38.59352 | 20.12596 | 24.66292
1153.975 | 4.683212 | -21.82075 | 0.0002826875 |  | 19.09871 | 34.36381 | 44.67635 | 38.60914 | 20.13775 | 24.6679
1154.074 | 4.683197 | -21.82075 | 0.0003515771 |  | 19.11734 | 34.42244 | 44.67857 | 38.65487 | 20.13142 | 24.65249
1154.174 | 4.682873 | -19.77511 | 0.0002837363 |  | 19.11232 | 34.47817 | 44.68322 | 38.70723 | 20.12436 | 24.6191
1154.273 | 4.68316 | -16.35007 | 0.0003043342 |  | 19.14461 | 34.49551 | 44.73152 | 38.73274 | 20.10966 | 24.61789
1154.373 | 4.683433 | -25.49187 | 0.0002993864 |  | 19.12311 | 34.51083 | 44.71377 | 38.79934 | 20.12446 | 24.6203
1154.473 | 4.68302 | -19.76326 | 0.0002908523 |  | 19.16682 | 34.55787 | 44.77491 | 38.84266 | 20.10545 | 24.64169
1154.572 | 4.683581 | -17.01676 | 0.0003015171 |  | 19.12796 | 34.58398 | 44.77154 | 38.85765 | 20.09466 | 24.62099
1154.671875 | 4.682885 | -28.66582 | 0.0003315827 |  | 19.12022 | 34.60666 | 44.822 | 38.9042 | 20.10902 | 24.61165
1154.771 | 4.682592 | -28.40197 | 0.0003093432 |  | 19.12208 | 34.66117 | 44.85029 | 38.93753 | 20.1084 | 24.62571
1154.871 | 4.682769 | -22.27235 | 0.0002977613 |  | 19.11701 | 34.66576 | 44.85481 | 38.97301 | 20.10206 | 24.58164
1154.971 | 4.683013 | -23.21565 | 0.000307794 |  | 19.10337 | 34.65023 | 44.87926 | 39.02655 | 20.11967 | 24.59747
1155.07 | 4.68357 | -24.54948 | 0.0002742265 |  | 19.12449 | 34.68171 | 44.96557 | 39.04915 | 20.10453 | 24.61319
1155.17 | 4.683695 | -19.19273 | 0.0003131609 |  | 19.11605 | 34.72527 | 44.95761 | 39.05761 | 20.10089 | 24.59771
1155.27 | 4.683952 | -21.38009 | 0.0003198828 |  | 19.10511 | 34.77667 | 44.97117 | 39.09949 | 20.11726 | 24.62454
1155.369 | 4.683481 | -26.09339 | 0.000312775 |  | 19.11241 | 34.7987 | 44.98837 | 39.08699 | 20.10713 | 24.60573
1155.46875 | 4.683079 | -24.2469 | 0.0003022594 |  | 19.10244 | 34.85371 | 44.98987 | 39.12589 | 20.12529 | 24.63558
1155.568 | 4.683399 | -24.25054 | 0.0002718861 |  | 19.12959 | 34.90507 | 45.02709 | 39.16332 | 20.12132 | 24.64518
1155.668 | 4.682425 | -24.99151 | 0.0003089551 |  | 19.0899 | 34.95555 | 45.00129 | 39.18126 | 20.147 | 24.64249
1155.768 | 4.683065 | -21.70682 | 0.000331806 |  | 19.12689 | 34.97564 | 44.97943 | 39.21988 | 20.16319 | 24.65893
1155.867 | 4.683573 | -18.65682 | 0.0003463631 |  | 19.10751 | 35.0142 | 44.97253 | 39.24994 | 20.15818 | 24.6488
1155.967 | 4.682762 | -20.01344 | 0.0003180381 |  | 19.1294 | 35.01843 | 44.96447 | 39.26729 | 20.14285 | 24.66417
1156.066 | 4.68353 | -23.11858 | 0.0003197708 |  | 19.10952 | 35.01538 | 44.96974 | 39.31593 | 20.13136 | 24.64632
1156.166 | 4.683294 | -24.28199 | 0.0003181437 |  | 19.13051 | 34.9973 | 44.98711 | 39.36623 | 20.1384 | 24.66177
1156.265625 | 4.682706 | -22.58268 | 0.0003308299 |  | 19.13544 | 35.00132 | 44.94592 | 39.4045 | 20.17581 | 24.69898
1156.365 | 4.68339 | -25.54519 | 0.0002944989 |  | 19.085 | 34.97454 | 44.9725 | 39.4092 | 20.14793 | 24.69784
1156.465 | 4.683261 | -18.93708 | 0.0003105509 |  | 19.12617 | 34.98218 | 44.99553 | 39.43749 | 20.15179 | 24.6955
1156.564 | 4.683253 | -21.81255 | 0.0003487854 |  | 19.12267 | 34.97182 | 44.98092 | 39.49598 | 20.17811 | 24.66916
1156.664 | 4.68255 | -20.8255 | 0.000294216 |  | 19.12091 | 34.9465 | 45.0424 | 39.53164 | 20.17136 | 24.66954
1156.764 | 4.682875 | -24.23596 | 0.0003133735 |  | 19.11884 | 34.95461 | 45.00972 | 39.5675 | 20.12285 | 24.67573
1156.863 | 4.683106 | -19.65298 | 0.0002995821 |  | 19.10374 | 34.91942 | 45.04973 | 39.58783 | 20.1277 | 24.69509
1156.963 | 4.682901 | -24.3991 | 0.0003419603 |  | 19.09324 | 34.86515 | 45.06623 | 39.64021 | 20.11451 | 24.68439
1157.0625 | 4.683289 | -22.37716 | 0.0003315997 |  | 19.09543 | 34.86771 | 45.09671 | 39.68111 | 20.11232 | 24.71365
1157.162 | 4.682945 | -20.02529 | 0.0003346098 |  | 19.12615 | 34.83121 | 45.1076 | 39.7325 | 20.13538 | 24.72532
1157.262 | 4.683153 | -20.29962 | 0.0003039894 |  | 19.11949 | 34.81562 | 45.13131 | 39.78754 | 20.14083 | 24.69164
1157.361 | 4.683856 | -21.93695 | 0.0003476839 |  | 19.10827 | 34.78408 | 45.16325 | 39.82413 | 20.12078 | 24.70984
1157.461 | 4.682894 | -26.3176 | 0.0002875657 |  | 19.10754 | 34.72944 | 45.17553 | 39.87106 | 20.11126 | 24.69021
1157.561 | 4.683071 | -24.85526 | 0.0003074229 |  | 19.09834 | 34.72709 | 45.20925 | 39.91702 | 20.11247 | 24.71408
1157.66 | 4.68314 | -30.35146 | 0.0003047574 |  | 19.06916 | 34.67863 | 45.26361 | 39.96119 | 20.12136 | 24.69307
1157.76 | 4.683499 | -27.64095 | 0.0002997917 |  | 19.10664 | 34.67788 | 45.28225 | 39.99683 | 20.1212 | 24.6703
1157.859375 | 4.682912 | -25.1902 | 0.0003194076 |  | 19.10542 | 34.64196 | 45.31647 | 39.96615 | 20.1251 | 24.65947
1157.959 | 4.684132 | -23.01013 | 0.0002843044 |  | 19.12075 | 34.65695 | 45.31829 | 40.04054 | 20.10916 | 24.66824
1158.059 | 4.684081 | -25.13688 | 0.0003419962 |  | 19.10921 | 34.64929 | 45.35888 | 40.07622 | 20.12679 | 24.68375
1158.158 | 4.683567 | -27.21852 | 0.0003334079 |  | 19.12644 | 34.61062 | 45.38268 | 40.03559 | 20.14192 | 24.65636
1158.258 | 4.682945 | -24.71536 | 0.0002945792 |  | 19.14505 | 34.60182 | 45.42017 | 40.04918 | 20.11637 | 24.6575
1158.357 | 4.683151 | -22.58405 | 0.0002992417 |  | 19.08979 | 34.56387 | 45.42782 | 40.00127 | 20.0939 | 24.66807
1158.457 | 4.683385 | -26.46843 | 0.0002813734 |  | 19.10199 | 34.55199 | 45.47768 | 40.00774 | 20.10644 | 24.63974
1158.557 | 4.683622 | -21.71639 | 0.0003121382 |  | 19.13619 | 34.55849 | 45.46444 | 39.97614 | 20.07665 | 24.59574
1158.65625 | 4.683528 | -27.97042 | 0.0002801345 |  | 19.12937 | 34.5327 | 45.47155 | 40.00443 | 20.09526 | 24.62038
1158.756 | 4.683192 | -24.17854 | 0.0002849894 |  | 19.11659 | 34.49984 | 45.50706 | 40.04292 | 20.10826 | 24.61541
1158.855 | 4.684332 | -22.15341 | 0.0003308027 |  | 19.11436 | 34.49363 | 45.51207 | 40.04962 | 20.09686 | 24.59505
1158.955 | 4.682942 | -26.16813 | 0.0002947425 |  | 19.11364 | 34.47763 | 45.54223 | 40.06647 | 20.10318 | 24.59585
1159.055 | 4.683226 | -26.07061 | 0.0003004048 |  | 19.13579 | 34.47 | 45.55712 | 40.07375 | 20.07487 | 24.56019
1159.154 | 4.683523 | -19.87126 | 0.0002859717 |  | 19.12523 | 34.47904 | 45.56345 | 40.06693 | 20.07768 | 24.56427
1159.254 | 4.683467 | -25.17516 | 0.0003203884 |  | 19.11561 | 34.44397 | 45.5727 | 40.04137 | 20.10528 | 24.54934
1159.354 | 4.683016 | -27.69518 | 0.0003007941 |  | 19.13638 | 34.45531 | 45.61053 | 40.05767 | 20.09876 | 24.51632
1159.453125 | 4.683174 | -25.13551 | 0.0002948162 |  | 19.13375 | 34.47416 | 45.64314 | 40.00778 | 20.07265 | 24.48512
1159.553 | 4.682495 | -24.73267 | 0.0002913593 |  | 19.10493 | 34.48727 | 45.66452 | 39.98468 | 20.09243 | 24.47751
1159.652 | 4.682759 | -22.39129 | 0.0002921861 |  | 19.1303 | 34.50375 | 45.75818 | 39.97212 | 20.08238 | 24.44686
1159.752 | 4.683382 | -24.25647 | 0.0003109641 |  | 19.11994 | 34.52119 | 45.73905 | 39.94815 | 20.0837 | 24.4466
1159.852 | 4.683655 | -20.5498 | 0.0003424411 |  | 19.09575 | 34.55458 | 45.75702 | 39.89502 | 20.07018 | 24.42747
1159.951 | 4.682948 | -27.66283 | 0.0003262581 |  | 19.09782 | 34.57807 | 45.78885 | 39.90745 | 20.01998 | 24.42416
1160.051 | 4.68317 | -25.55066 | 0.000342134 |  | 19.11604 | 34.62831 | 45.80732 | 39.90278 | 20.02482 | 24.40504
1160.15 | 4.683814 | -27.23766 | 0.0003350949 |  | 19.13014 | 34.66865 | 45.8159 | 39.90804 | 20.01935 | 24.37454
1160.25 | 4.683533 | -23.69641 | 0.0003172013 |  | 19.09278 | 34.69093 | 45.81352 | 39.93113 | 20.0007 | 24.34915
1160.35 | 4.683053 | -24.46837 | 0.0003234177 |  | 19.10517 | 34.67866 | 45.80232 | 39.92523 | 19.98995 | 24.33259
1160.449 | 4.683694 | -21.06611 | 0.0003179632 |  | 19.0945 | 34.72889 | 45.81287 | 39.92487 | 19.97818 | 24.32986
1160.549 | 4.683514 | -23.50001 | 0.0003175062 |  | 19.09202 | 34.72877 | 45.79845 | 39.88456 | 19.96451 | 24.32136
1160.648 | 4.683496 | -24.28472 | 0.0003044558 |  | 19.09407 | 34.7186 | 45.86723 | 39.91344 | 19.98251 | 24.31404
1160.748 | 4.683211 | -24.31799 | 0.0003038159 |  | 19.13383 | 34.71195 | 45.83263 | 39.8917 | 19.96235 | 24.27807
1160.848 | 4.682854 | -25.14782 | 0.0002827532 |  | 19.09929 | 34.73781 | 45.83709 | 39.86693 | 19.97804 | 24.26581
1160.947 | 4.682777 | -26.21598 | 0.0003367887 |  | 19.07888 | 34.7157 | 45.85289 | 39.92636 | 19.95951 | 24.26839
1161.046875 | 4.683771 | -21.58105 | 0.0002998807 |  | 19.1005 | 34.74892 | 45.86533 | 39.88424 | 19.9274 | 24.24067
1161.146 | 4.683383 | -23.11722 | 0.0002902903 |  | 19.07605 | 34.75068 | 45.88647 | 39.87089 | 19.96443 | 24.21034
1161.246 | 4.684197 | -19.22554 | 0.0003020922 |  | 19.11644 | 34.71577 | 45.90919 | 39.84991 | 19.91178 | 24.22309
1161.346 | 4.683798 | -22.77863 | 0.0002821313 |  | 19.11847 | 34.71345 | 45.92924 | 39.85736 | 19.91748 | 24.20309
1161.445 | 4.684253 | -19.18498 | 0.0003179032 |  | 19.06919 | 34.71571 | 45.93681 | 39.84089 | 19.903 | 24.18006
1161.545 | 4.683286 | -20.21349 | 0.0003068608 |  | 19.09277 | 34.65836 | 45.95409 | 39.82382 | 19.92146 | 24.22779
1161.645 | 4.683335 | -22.68658 | 0.0003075789 |  | 19.10517 | 34.64411 | 45.96612 | 39.81089 | 19.86999 | 24.19847
1161.744 | 4.683054 | -20.30737 | 0.0003066051 |  | 19.12778 | 34.59034 | 45.9983 | 39.80439 | 19.87295 | 24.18954
1161.84375 | 4.683463 | -24.95141 | 0.0002719451 |  | 19.1215 | 34.53561 | 45.98635 | 39.84425 | 19.81909 | 24.16713
1161.943 | 4.682845 | -18.65682 | 0.0003027766 |  | 19.09132 | 34.50695 | 45.98052 | 39.86253 | 19.83532 | 24.17536
1162.043 | 4.682775 | -23.06572 | 0.0003236821 |  | 19.14161 | 34.46608 | 45.98595 | 39.87561 | 19.81791 | 24.17444
1162.143 | 4.682945 | -22.79777 | 0.0002633827 |  | 19.10605 | 34.41152 | 45.98583 | 39.87451 | 19.85701 | 24.18753
1162.242 | 4.683139 | -24.86072 | 0.0003348412 |  | 19.13762 | 34.36809 | 45.96632 | 39.8994 | 19.8408 | 24.18524
1162.342 | 4.683567 | -23.30223 | 0.0003295273 |  | 19.1228 | 34.30115 | 45.96993 | 39.9334 | 19.80446 | 24.15813
1162.441 | 4.682896 | -24.72675 | 0.000310818 |  | 19.14626 | 34.24535 | 45.9544 | 39.9261 | 19.80245 | 24.149
1162.541 | 4.68359 | -21.0014 | 0.0003123822 |  | 19.09112 | 34.17186 | 45.9275 | 39.93788 | 19.78237 | 24.16857
1162.640625 | 4.683383 | -23.90102 | 0.0003349272 |  | 19.12497 | 34.14566 | 45.9381 | 39.96791 | 19.7816 | 24.13378
1162.74 | 4.683333 | -21.07705 | 0.0002882776 |  | 19.17682 | 34.09229 | 45.88754 | 39.95651 | 19.75887 | 24.16198
1162.84 | 4.683552 | -25.81132 | 0.0002636296 |  | 19.13475 | 34.05484 | 45.87421 | 39.96394 | 19.80191 | 24.15429
1162.939 | 4.683311 | -25.0225 | 0.0003331862 |  | 19.12608 | 33.99991 | 45.82032 | 39.9305 | 19.76351 | 24.16242
1163.039 | 4.683019 | -23.9876 | 0.0003100269 |  | 19.14103 | 33.95554 | 45.80267 | 39.92813 | 19.74756 | 24.15144
1163.139 | 4.683287 | -22.14338 | 0.0003006094 |  | 19.13281 | 33.91589 | 45.7709 | 39.94672 | 19.75673 | 24.16082
1163.238 | 4.683546 | -26.54408 | 0.0003147538 |  | 19.15625 | 33.82097 | 45.74165 | 39.94894 | 19.73283 | 24.16224
1163.338 | 4.683695 | -24.74634 | 0.0002919222 |  | 19.16474 | 33.7671 | 45.71658 | 39.89501 | 19.69515 | 24.14932
1163.4375 | 4.683529 | -15.24408 | 0.0003055629 |  | 19.14505 | 33.69168 | 45.69926 | 39.88385 | 19.70216 | 24.14562
1163.537 | 4.683567 | -24.26148 | 0.0002827585 |  | 19.17456 | 33.62328 | 45.69567 | 39.84856 | 19.69864 | 24.15966
1163.637 | 4.683308 | -24.26786 | 0.00029773 |  | 19.18333 | 33.5608 | 45.70106 | 39.79252 | 19.66697 | 24.1333
1163.736 | 4.683674 | -21.3368 | 0.0003085404 |  | 19.17163 | 33.52657 | 45.64375 | 39.71084 | 19.67045 | 24.12741
1163.836 | 4.683552 | -23.08076 | 0.0003147151 |  | 19.19366 | 33.46486 | 45.61087 | 39.69 | 19.65038 | 24.11611
1163.936 | 4.683647 | -23.69504 | 0.0003193662 |  | 19.1798 | 33.41653 | 45.62663 | 39.66433 | 19.62003 | 24.1294
1164.035 | 4.683395 | -26.69127 | 0.0002820661 |  | 19.17376 | 33.36882 | 45.60104 | 39.65387 | 19.5947 | 24.11607
1164.135 | 4.683102 | -27.96541 | 0.0003232227 |  | 19.16302 | 33.30707 | 45.57245 | 39.56268 | 19.623 | 24.04989
1164.234375 | 4.682965 | -26.99204 | 0.0002840257 |  | 19.17899 | 33.29669 | 45.59171 | 39.56607 | 19.64233 | 24.05829
1164.334 | 4.68334 | -29.21768 | 0.0003188718 |  | 19.17979 | 33.26878 | 45.56007 | 39.56419 | 19.59522 | 24.04648
1164.434 | 4.683071 | -25.73521 | 0.0003176095 |  | 19.19226 | 33.24421 | 45.56823 | 39.52675 | 19.58224 | 24.00391
1164.533 | 4.683087 | -24.71308 | 0.0003062292 |  | 19.13996 | 33.18465 | 45.52058 | 39.50746 | 19.55533 | 24.01996
1164.633 | 4.683236 | -25.46134 | 0.0002935486 |  | 19.16718 | 33.1733 | 45.51137 | 39.4572 | 19.55485 | 23.98414
1164.732 | 4.683629 | -26.85669 | 0.0003184685 |  | 19.16586 | 33.15243 | 45.44576 | 39.43209 | 19.56056 | 23.95216
1164.832 | 4.682869 | -25.04118 | 0.0003025559 |  | 19.14747 | 33.12749 | 45.37324 | 39.36985 | 19.50277 | 23.95974
1164.932 | 4.682697 | -26.92596 | 0.0002940329 |  | 19.16512 | 33.10404 | 45.37076 | 39.38554 | 19.533 | 23.98545
1165.03125 | 4.683333 | -23.07575 | 0.0002963556 |  | 19.15455 | 33.07318 | 45.34578 | 39.33161 | 19.49465 | 23.95106
1165.131 | 4.68348 | -21.60019 | 0.0003339986 |  | 19.11619 | 33.07941 | 45.34112 | 39.33829 | 19.51269 | 23.96013
1165.23 | 4.683397 | -27.58581 | 0.0002923869 |  | 19.15677 | 33.097 | 45.28827 | 39.32402 | 19.51029 | 23.94956
1165.33 | 4.683164 | -16.61164 | 0.0003276353 |  | 19.14715 | 33.10889 | 45.25466 | 39.33774 | 19.48847 | 23.97032
1165.43 | 4.682673 | -22.6442 | 0.0002939679 |  | 19.14449 | 33.06857 | 45.27331 | 39.32055 | 19.55107 | 23.95763
1165.529 | 4.683323 | -17.68436 | 0.0002808073 |  | 19.1213 | 33.09765 | 45.23805 | 39.32647 | 19.5604 | 23.94128
1165.629 | 4.683418 | -15.96956 | 0.0003209744 |  | 19.17404 | 33.08953 | 45.19937 | 39.29064 | 19.58662 | 23.94377
1165.729 | 4.682831 | -21.44662 | 0.0003333496 |  | 19.13119 | 33.07789 | 45.15098 | 39.2615 | 19.60215 | 23.94025
1165.828125 | 4.68348 | -20.65917 | 0.0003103829 |  | 19.15645 | 33.10044 | 45.11414 | 39.26113 | 19.61584 | 23.98962
1165.928 | 4.683115 | -19.11252 | 0.0003028424 |  | 19.14131 | 33.13066 | 45.05712 | 39.28364 | 19.64288 | 23.94523
1166.027 | 4.682935 | -14.72458 | 0.0003058898 |  | 19.11788 | 33.13542 | 45.02511 | 39.20548 | 19.6325 | 23.94172
1166.127 | 4.682748 | -20.56757 | 0.0002945659 |  | 19.14392 | 33.13651 | 44.99104 | 39.18648 | 19.64054 | 23.91069
1166.227 | 4.682848 | -23.65266 | 0.0003110059 |  | 19.14435 | 33.14536 | 44.91279 | 39.14432 | 19.65564 | 23.91246
1166.326 | 4.683013 | -18.82407 | 0.0003103543 |  | 19.13976 | 33.21265 | 44.89987 | 39.05146 | 19.66314 | 23.90582
1166.426 | 4.682965 | -28.95929 | 0.0002957378 |  | 19.17583 | 33.24625 | 44.84365 | 38.97938 | 19.66063 | 23.88184
1166.525 | 4.683451 | -19.04645 | 0.0002913246 |  | 19.17361 | 33.29735 | 44.82547 | 38.93231 | 19.71593 | 23.87762
1166.625 | 4.683114 | -19.55956 | 0.000282931 |  | 19.17275 | 33.3088 | 44.82051 | 38.87361 | 19.72682 | 23.83793
1166.725 | 4.682775 | -19.7423 | 0.0002718561 |  | 19.17023 | 33.29939 | 44.77198 | 38.84521 | 19.75078 | 23.83924
1166.824 | 4.683143 | -24.9063 | 0.0002854175 |  | 19.1724 | 33.35597 | 44.78957 | 38.79359 | 19.75529 | 23.84264
1166.924 | 4.683138 | -21.96612 | 0.0003099616 |  | 19.16717 | 33.37432 | 44.7631 | 38.73879 | 19.79519 | 23.84912
1167.023 | 4.683671 | -23.91788 | 0.0002944449 |  | 19.16321 | 33.39377 | 44.69654 | 38.71041 | 19.7908 | 23.82382
1167.123 | 4.68281 | -21.13127 | 0.0002874253 |  | 19.12954 | 33.39166 | 44.70393 | 38.64685 | 19.79816 | 23.84429
1167.223 | 4.682946 | -16.33822 | 0.0002702806 |  | 19.18454 | 33.39493 | 44.64485 | 38.62271 | 19.81165 | 23.84003
1167.322 | 4.683251 | -20.21349 | 0.0002908627 |  | 19.18963 | 33.37046 | 44.60799 | 38.60062 | 19.81983 | 23.81701
1167.421875 | 4.683 | -19.35769 | 0.0003003093 |  | 19.16047 | 33.34885 | 44.64952 | 38.61789 | 19.85989 | 23.80112
1167.521 | 4.683379 | -18.09449 | 0.0002564888 |  | 19.17176 | 33.3027 | 44.60862 | 38.59236 | 19.83155 | 23.82924
1167.621 | 4.683521 | -17.75454 | 0.000299233 |  | 19.15524 | 33.26205 | 44.59685 | 38.5844 | 19.84833 | 23.81759
1167.721 | 4.683305 | -23.65676 | 0.0003274647 |  | 19.13408 | 33.27954 | 44.61862 | 38.6065 | 19.81174 | 23.82359
1167.82 | 4.682809 | -26.12302 | 0.0003297089 |  | 19.14926 | 33.29861 | 44.6128 | 38.6321 | 19.82987 | 23.79936
1167.92 | 4.683694 | -24.20087 | 0.0003155326 |  | 19.16474 | 33.33884 | 44.62601 | 38.65589 | 19.819 | 23.77519
1168.02 | 4.68261 | -23.27626 | 0.0003075731 |  | 19.13554 | 33.40949 | 44.61034 | 38.60209 | 19.7885 | 23.7864
1168.119 | 4.68341 | -18.8473 | 0.0003104356 |  | 19.1413 | 33.46585 | 44.6141 | 38.62708 | 19.80078 | 23.78621
1168.21875 | 4.683295 | -26.30028 | 0.0003232352 |  | 19.12991 | 33.52973 | 44.6349 | 38.67764 | 19.81979 | 23.76195
1168.318 | 4.683425 | -17.34851 | 0.0003109409 |  | 19.11352 | 33.56843 | 44.62464 | 38.64312 | 19.78345 | 23.75911
1168.418 | 4.683307 | -25.28544 | 0.0002962984 |  | 19.11061 | 33.62573 | 44.61643 | 38.67312 | 19.79352 | 23.74935
1168.518 | 4.683022 | -26.10524 | 0.0002793387 |  | 19.15209 | 33.66711 | 44.61647 | 38.725 | 19.74242 | 23.73408
1168.617 | 4.683309 | -21.8727 | 0.0002951338 |  | 19.07293 | 33.68637 | 44.61217 | 38.74481 | 19.76375 | 23.71975
1168.717 | 4.682921 | -17.25372 | 0.0003031244 |  | 19.09047 | 33.68204 | 44.62614 | 38.7804 | 19.74135 | 23.68052
1168.816 | 4.683232 | -17.49023 | 0.0003026796 |  | 19.10211 | 33.71017 | 44.66833 | 38.8227 | 19.72753 | 23.67841
1168.916 | 4.683138 | -22.75676 | 0.0002945491 |  | 19.07831 | 33.73231 | 44.64579 | 38.80502 | 19.73192 | 23.68067
1169.015625 | 4.682697 | -15.03765 | 0.0003046193 |  | 19.07974 | 33.75492 | 44.68623 | 38.85303 | 19.74511 | 23.64675
1169.115 | 4.683024 | -19.35496 | 0.0003220563 |  | 19.09844 | 33.77823 | 44.7013 | 38.79974 | 19.75859 | 23.62726
1169.215 | 4.683347 | -27.03214 | 0.0003169465 |  | 19.08452 | 33.80024 | 44.69736 | 38.7303 | 19.70633 | 23.58706
1169.314 | 4.683565 | -17.76593 | 0.000308055 |  | 19.09302 | 33.80463 | 44.72968 | 38.70123 | 19.73024 | 23.60679
1169.414 | 4.682842 | -19.98428 | 0.0003366606 |  | 19.12063 | 33.80928 | 44.76789 | 38.70277 | 19.69653 | 23.58318
1169.514 | 4.683036 | -20.72616 | 0.0002935452 |  | 19.09336 | 33.82246 | 44.76519 | 38.70382 | 19.66858 | 23.55775
1169.613 | 4.683317 | -21.8007 | 0.0002776879 |  | 19.07239 | 33.85644 | 44.78916 | 38.69545 | 19.69197 | 23.54863
1169.713 | 4.683953 | -24.24189 | 0.0003096527 |  | 19.08223 | 33.88028 | 44.75731 | 38.64316 | 19.66755 | 23.5301
1169.8125 | 4.683116 | -22.50977 | 0.0002903162 |  | 19.09331 | 33.87683 | 44.77757 | 38.66225 | 19.67037 | 23.53898
1169.912 | 4.683411 | -13.17429 | 0.0003174442 |  | 19.07555 | 33.90646 | 44.76144 | 38.62672 | 19.62265 | 23.51159
1170.012 | 4.683235 | -23.17281 | 0.0003245402 |  | 19.07387 | 33.89919 | 44.74331 | 38.64066 | 19.6515 | 23.48244
1170.111 | 4.682608 | -24.9988 | 0.0003407756 |  | 19.08398 | 33.94097 | 44.7773 | 38.60785 | 19.64196 | 23.44854
1170.211 | 4.683269 | -19.10295 | 0.0002698659 |  | 19.09044 | 33.90328 | 44.80278 | 38.56989 | 19.62938 | 23.42543
1170.311 | 4.682823 | -22.02035 | 0.0003202264 |  | 19.07146 | 33.91711 | 44.79445 | 38.59587 | 19.6247 | 23.44556
1170.41 | 4.683612 | -15.29102 | 0.0003271139 |  | 19.09705 | 33.91444 | 44.76464 | 38.57979 | 19.63888 | 23.43763
1170.51 | 4.683354 | -22.87387 | 0.0002946201 |  | 19.07472 | 33.91112 | 44.74782 | 38.58775 | 19.62829 | 23.40997
1170.609375 | 4.683731 | -22.39448 | 0.0002899699 |  | 19.09031 | 33.88105 | 44.75043 | 38.59277 | 19.61649 | 23.38755
1170.709 | 4.683035 | -16.63032 | 0.0003077514 |  | 19.07853 | 33.86203 | 44.7528 | 38.61575 | 19.61836 | 23.38106
1170.809 | 4.682951 | -23.1678 | 0.0002947597 |  | 19.11676 | 33.85489 | 44.7067 | 38.59351 | 19.58329 | 23.36045
1170.908 | 4.683173 | -21.37416 | 0.0003145926 |  | 19.0913 | 33.81065 | 44.68364 | 38.58747 | 19.61444 | 23.36278
1171.008 | 4.683078 | -15.51522 | 0.0003175207 |  | 19.07109 | 33.778 | 44.67605 | 38.59373 | 19.5695 | 23.37149
1171.107 | 4.68365 | -22.33204 | 0.0003194993 |  | 19.08452 | 33.7274 | 44.62849 | 38.59539 | 19.58622 | 23.34253
1171.207 | 4.683566 | -15.93584 | 0.0003236928 |  | 19.08918 | 33.7287 | 44.63229 | 38.58234 | 19.57755 | 23.35108
1171.307 | 4.683376 | -16.05158 | 0.0002915442 |  | 19.07063 | 33.70519 | 44.58852 | 38.55492 | 19.55525 | 23.35829
1171.40625 | 4.683495 | -17.91403 | 0.0002936513 |  | 19.09686 | 33.71877 | 44.58334 | 38.52728 | 19.53267 | 23.35481
1171.506 | 4.682689 | -17.02314 | 0.0002909752 |  | 19.11526 | 33.70657 | 44.50315 | 38.52505 | 19.51943 | 23.39445
1171.605 | 4.683732 | -15.49882 | 0.0003054991 |  | 19.07807 | 33.70975 | 44.52773 | 38.52599 | 19.55881 | 23.40395
1171.705 | 4.683653 | -18.90882 | 0.0003356155 |  | 19.08563 | 33.76455 | 44.45375 | 38.45964 | 19.56856 | 23.43479
1171.805 | 4.683477 | -17.8238 | 0.0003248607 |  | 19.08057 | 33.76664 | 44.41328 | 38.43886 | 19.57199 | 23.45786
1171.904 | 4.682667 | -17.30749 | 0.0003243699 |  | 19.09 | 33.77475 | 44.38894 | 38.41161 | 19.59737 | 23.48988
1172.004 | 4.683634 | -16.35417 | 0.0003183144 |  | 19.11207 | 33.78562 | 44.29309 | 38.38788 | 19.62659 | 23.51455
1172.104 | 4.682655 | -14.72641 | 0.0003157138 |  | 19.08595 | 33.84731 | 44.30434 | 38.38596 | 19.70975 | 23.53572
1172.203125 | 4.682954 | -14.6535 | 0.0003086528 |  | 19.06853 | 33.87411 | 44.22847 | 38.32504 | 19.7535 | 23.59023
1172.303 | 4.68188 | -17.92725 | 0.0003051945 |  | 19.12734 | 33.88674 | 44.21227 | 38.29943 | 19.77324 | 23.64442
1172.402 | 4.682959 | -17.41003 | 0.0003039583 |  | 19.11614 | 33.93091 | 44.18455 | 38.29376 | 19.79107 | 23.67694
1172.502 | 4.683158 | -15.53254 | 0.0002971077 |  | 19.08002 | 34.00122 | 44.16675 | 38.2841 | 19.81446 | 23.74432
1172.602 | 4.683113 | -13.52017 | 0.0003183429 |  | 19.10558 | 34.04982 | 44.16532 | 38.25251 | 19.81819 | 23.76579
1172.701 | 4.68271 | -20.20256 | 0.000310694 |  | 19.10167 | 34.10269 | 44.11866 | 38.23624 | 19.84435 | 23.79337
1172.801 | 4.682252 | -13.99638 | 0.0003476313 |  | 19.09995 | 34.13479 | 44.09046 | 38.20731 | 19.85905 | 23.81725
1172.9 | 4.683332 | -14.14904 | 0.0003026229 |  | 19.09498 | 34.19891 | 44.04025 | 38.18079 | 19.85887 | 23.83286
1173 | 4.683078 | -19.90635 | 0.0003321475 |  | 19.10741 | 34.24196 | 44.01354 | 38.17221 | 19.86442 | 23.89692
1173.1 | 4.68234 | -14.51998 | 0.0003092797 |  | 19.09182 | 34.28622 | 43.97749 | 38.09377 | 19.88868 | 23.92626
1173.199 | 4.682949 | -13.96858 | 0.0003030759 |  | 19.10758 | 34.27451 | 43.91596 | 38.06694 | 19.87441 | 23.98129
1173.299 | 4.683159 | -16.68455 | 0.0003331836 |  | 19.12554 | 34.30656 | 43.91127 | 38.04737 | 19.88872 | 23.97677
1173.398 | 4.682532 | -12.73545 | 0.0003476161 |  | 19.09286 | 34.32416 | 43.84998 | 38.06208 | 19.89136 | 24.00158
1173.498 | 4.683631 | -18.1355 | 0.0003233582 |  | 19.11587 | 34.31237 | 43.77369 | 38.00866 | 19.89421 | 24.04427
1173.598 | 4.68329 | -14.15952 | 0.000312952 |  | 19.09018 | 34.30936 | 43.77694 | 38.05707 | 19.88111 | 24.06592
1173.697 | 4.68348 | -15.81963 | 0.0003092843 |  | 19.08484 | 34.32525 | 43.72331 | 38.07669 | 19.86023 | 24.12089
1173.796875 | 4.683047 | -17.92087 | 0.0003466592 |  | 19.07929 | 34.31208 | 43.6985 | 38.10963 | 19.88019 | 24.15833
1173.896 | 4.682657 | -13.86058 | 0.0003216371 |  | 19.11273 | 34.29071 | 43.69156 | 38.13015 | 19.85493 | 24.18028
1173.996 | 4.68375 | -16.45716 | 0.0003338233 |  | 19.11017 | 34.29976 | 43.66238 | 38.10927 | 19.85365 | 24.16514
1174.096 | 4.682789 | -13.17475 | 0.0003130779 |  | 19.06496 | 34.25652 | 43.63016 | 38.08187 | 19.87849 | 24.21283
1174.195 | 4.683376 | -23.03018 | 0.0003552254 |  | 19.08551 | 34.23656 | 43.62735 | 38.11284 | 19.84494 | 24.19572
1174.295 | 4.683232 | -14.73962 | 0.0003188138 |  | 19.11786 | 34.24323 | 43.62487 | 38.09027 | 19.85219 | 24.22896
1174.395 | 4.683193 | -20.06676 | 0.000370002 |  | 19.1062 | 34.19869 | 43.59752 | 38.07066 | 19.86986 | 24.23217
1174.494 | 4.683465 | -15.56034 | 0.0003198778 |  | 19.09052 | 34.19735 | 43.62059 | 38.09211 | 19.83961 | 24.2426
1174.59375 | 4.682594 | -18.23712 | 0.0002838512 |  | 19.0916 | 34.25749 | 43.56033 | 38.08472 | 19.82018 | 24.23699
1174.693 | 4.68364 | -21.50449 | 0.000344785 |  | 19.08533 | 34.24661 | 43.5372 | 38.09264 | 19.82445 | 24.2615
1174.793 | 4.683213 | -13.58533 | 0.00029717 |  | 19.09315 | 34.25432 | 43.50088 | 38.11654 | 19.80741 | 24.2702
1174.893 | 4.683322 | -18.45312 | 0.0003236927 |  | 19.09542 | 34.2594 | 43.45868 | 38.12679 | 19.78597 | 24.25588
1174.992 | 4.683211 | -17.29747 | 0.0003299159 |  | 19.1146 | 34.22496 | 43.4389 | 38.09371 | 19.79391 | 24.26803
1175.092 | 4.683006 | -14.93603 | 0.000307366 |  | 19.09698 | 34.20892 | 43.40429 | 38.10028 | 19.80513 | 24.28884
1175.191 | 4.683152 | -22.72987 | 0.0003263996 |  | 19.11899 | 34.20065 | 43.37194 | 38.07799 | 19.77604 | 24.25996
1175.291 | 4.682593 | -12.5436 | 0.0003232868 |  | 19.14322 | 34.16472 | 43.37302 | 38.07089 | 19.75835 | 24.26652
1175.390625 | 4.683486 | -14.14539 | 0.0003010306 |  | 19.12606 | 34.10858 | 43.34943 | 38.01718 | 19.73444 | 24.30648
1175.49 | 4.682667 | -15.94358 | 0.0003143166 |  | 19.08956 | 34.07028 | 43.33091 | 37.98024 | 19.74821 | 24.30892
1175.59 | 4.683227 | -17.64335 | 0.0003345213 |  | 19.12223 | 34.07887 | 43.3008 | 37.95567 | 19.70644 | 24.28563
1175.689 | 4.683254 | -13.61222 | 0.0003048448 |  | 19.1195 | 34.03391 | 43.28144 | 37.90091 | 19.71535 | 24.30921
1175.789 | 4.682822 | -15.66059 | 0.000377692 |  | 19.13417 | 34.04715 | 43.29435 | 37.86686 | 19.69954 | 24.32494
1175.889 | 4.683242 | -12.02274 | 0.0003487157 |  | 19.17072 | 34.0346 | 43.2655 | 37.79183 | 19.69581 | 24.29284
1175.988 | 4.683715 | -10.80875 | 0.0003011089 |  | 19.15233 | 34.00943 | 43.26056 | 37.71873 | 19.69811 | 24.30882
1176.088 | 4.683499 | -10.63285 | 0.0003106601 |  | 19.15871 | 34.01664 | 43.21484375 | 37.69465 | 19.69831 | 24.33915
1176.1875 | 4.682795 | -9.718263 | 0.0003280941 |  | 19.14583 | 34.00322 | 43.21066 | 37.62524 | 19.64033 | 24.29382
1176.287 | 4.683163 | -12.63201 | 0.0003195566 |  | 19.14232 | 33.9999 | 43.18932 | 37.57734 | 19.66641 | 24.31216
1176.387 | 4.683003 | -15.05497 | 0.00031183 |  | 19.1349 | 33.95887 | 43.1789 | 37.53057 | 19.65435 | 24.32732
1176.486 | 4.683061 | -8.7499 | 0.0003325875 |  | 19.16333 | 33.93637 | 43.16474 | 37.48115 | 19.63799 | 24.29831
1176.586 | 4.683187 | -10.74177 | 0.0003118725 |  | 19.13683 | 33.904 | 43.14529 | 37.48557 | 19.64014 | 24.34429
1176.686 | 4.683119 | -15.03856 | 0.0003360049 |  | 19.14512 | 33.89182 | 43.12401 | 37.44682 | 19.64153 | 24.33495
1176.785 | 4.682679 | -12.23099 | 0.0003561293 |  | 19.15297 | 33.77284 | 43.12396 | 37.43457 | 19.63145 | 24.3612
1176.885 | 4.683128 | -11.40663 | 0.0003460267 |  | 19.15507 | 33.73601 | 43.12359 | 37.43189 | 19.63908 | 24.35594
1176.984375 | 4.682746 | -15.17026 | 0.0003374874 |  | 19.16148 | 33.63449 | 43.07573 | 37.39103 | 19.62979 | 24.34069
1177.084 | 4.682669 | -13.14604 | 0.0003185064 |  | 19.16194 | 33.53283 | 43.04724 | 37.41896 | 19.63664 | 24.37795
1177.184 | 4.683368 | -13.59035 | 0.0003290725 |  | 19.17623 | 33.47017 | 43.05588 | 37.41158 | 19.64866 | 24.3564
1177.283 | 4.683092 | -16.08941 | 0.000307832 |  | 19.14588 | 33.39623 | 43.01466 | 37.38434 | 19.62436 | 24.36549
1177.383 | 4.682462 | -9.590667 | 0.000318581 |  | 19.18776 | 33.31865 | 43.01579 | 37.37253 | 19.6455 | 24.36108
1177.482 | 4.682865 | -13.71248 | 0.0003349708 |  | 19.18521 | 33.27105 | 42.98884 | 37.36816 | 19.64577 | 24.3574
1177.582 | 4.683424 | -15.29512 | 0.0003261982 |  | 19.21067 | 33.25257 | 42.95753 | 37.3408 | 19.71026 | 24.40292
1177.682 | 4.682687 | -12.85075 | 0.0003136029 |  | 19.22748 | 33.19609 | 42.94146 | 37.3399 | 19.6938 | 24.40522
1177.78125 | 4.68231 | -14.37597 | 0.000321184 |  | 19.26541 | 33.17236 | 42.96108 | 37.38762 | 19.71569 | 24.43602
1177.881 | 4.683347 | -13.32786 | 0.0003205663 |  | 19.27459 | 33.12555 | 42.94794 | 37.37868 | 19.75534 | 24.45934
1177.98 | 4.682426 | -12.74092 | 0.0003430825 |  | 19.27568 | 33.08562 | 42.896 | 37.38045 | 19.7819 | 24.47092
1178.08 | 4.682511 | -15.45234 | 0.0003444304 |  | 19.31203 | 33.03515 | 42.91711 | 37.36274 | 19.77457 | 24.49864
1178.18 | 4.682674 | -12.97971 | 0.000320568 |  | 19.28268 | 33.08112 | 42.85596 | 37.41456 | 19.80291 | 24.5306
1178.279 | 4.682632 | -9.54373 | 0.0003301424 |  | 19.2722 | 33.07702 | 42.87431 | 37.39199 | 19.86527 | 24.5796
1178.379 | 4.68274 | -11.32415 | 0.0002955713 |  | 19.30882 | 33.02502 | 42.86023 | 37.42298 | 19.88373 | 24.59334
1178.479 | 4.682914 | -11.69646 | 0.0003222986 |  | 19.3023 | 33.02254 | 42.8791 | 37.42771 | 19.88428 | 24.61022
1178.578125 | 4.682927 | -14.12443 | 0.0003383468 |  | 19.29396 | 32.99089 | 42.87775 | 37.44028 | 19.90966 | 24.62971
1178.678 | 4.682586 | -9.000079 | 0.0003257046 |  | 19.27971 | 32.99609 | 42.87683 | 37.52045 | 19.92911 | 24.68228
1178.777 | 4.682724 | -10.05138 | 0.0003194375 |  | 19.31046 | 32.97609 | 42.85264 | 37.5395 | 19.95181 | 24.66754
1178.877 | 4.682956 | -9.017852 | 0.0003372835 |  | 19.26259 | 33.0097 | 42.85267 | 37.55734 | 19.98738 | 24.69857
1178.977 | 4.682999 | -12.57414 | 0.000309228 |  | 19.29641 | 33.0708 | 42.84338 | 37.61616 | 19.97912 | 24.71061
1179.076 | 4.682648 | -11.07898 | 0.0003284884 |  | 19.30085 | 33.12558 | 42.831 | 37.6187 | 20.00795 | 24.75385
1179.176 | 4.682974 | -9.342766 | 0.0003128659 |  | 19.25963 | 33.18688 | 42.85907 | 37.61746 | 19.99503 | 24.75585
1179.275 | 4.683623 | -8.15749 | 0.0003338352 |  | 19.28652 | 33.20338 | 42.82403 | 37.66694 | 20.01323 | 24.75345
1179.375 | 4.683057 | -17.28243 | 0.0003446342 |  | 19.26053 | 33.26793 | 42.85982 | 37.70992 | 20.0164 | 24.77471
1179.475 | 4.68264 | -15.45052 | 0.0003305787 |  | 19.25591 | 33.30851 | 42.85197 | 37.73034 | 20.06411 | 24.77841
1179.574 | 4.683702 | -6.791301 | 0.0002966903 |  | 19.24104 | 33.34629 | 42.84004 | 37.77037 | 20.06253 | 24.82708
1179.674 | 4.68338 | -7.777891 | 0.0003076416 |  | 19.2426 | 33.40295 | 42.87284 | 37.80019 | 20.09547 | 24.80321
1179.773 | 4.683593 | -9.771124 | 0.0003077507 |  | 19.24628 | 33.51031 | 42.86564 | 37.87426 | 20.08165 | 24.8011
1179.873 | 4.682446 | -12.19727 | 0.0002836111 |  | 19.22877 | 33.54733 | 42.85044 | 37.90636 | 20.09989 | 24.83712
1179.973 | 4.682715 | -10.99559 | 0.0003684771 |  | 19.24176 | 33.57263 | 42.91228 | 37.96323 | 20.13237 | 24.83962
1180.072 | 4.683403 | -8.389441 | 0.0002724703 |  | 19.21869 | 33.62694 | 42.92266 | 38.01413 | 20.12622 | 24.86447
1180.171875 | 4.683009 | -8.831015 | 0.0003143606 |  | 19.22001 | 33.63841 | 42.92337 | 38.02325 | 20.13817 | 24.83389
1180.271 | 4.682897 | -8.404479 | 0.0003029652 |  | 19.24907 | 33.62234 | 42.95401 | 38.07345 | 20.19599 | 24.84032
1180.371 | 4.683072 | -13.28093 | 0.000334485 |  | 19.22369 | 33.64854 | 42.99896 | 38.09652 | 20.22794 | 24.83784
1180.471 | 4.682351 | -13.70245 | 0.0003050129 |  | 19.20722 | 33.63567 | 42.99246 | 38.10034 | 20.25179 | 24.87251
1180.57 | 4.683139 | -7.649839 | 0.0003366325 |  | 19.21456 | 33.61621 | 43.01558 | 38.10709 | 20.30042 | 24.896
1180.67 | 4.683174 | -11.38066 | 0.0003188772 |  | 19.20951 | 33.60946 | 43.03027 | 38.13099 | 20.35602 | 24.91342
1180.77 | 4.683206 | -13.03622 | 0.0003204384 |  | 19.22194 | 33.55096 | 43.05553 | 38.10402 | 20.39097 | 24.89818
1180.869 | 4.683255 | -10.78141 | 0.0003224757 |  | 19.18789 | 33.56882 | 43.09571 | 38.11971 | 20.45864 | 24.9292
1180.96875 | 4.682917 | -7.717284 | 0.0003081755 |  | 19.23009 | 33.55495 | 43.09928 | 38.11547 | 20.49285 | 24.91377
1181.068 | 4.682694 | -11.92203 | 0.0003356215 |  | 19.21869 | 33.59482 | 43.12793 | 38.11499 | 20.48543 | 24.92926
1181.168 | 4.68327 | -16.88415 | 0.0003565452 |  | 19.20898 | 33.5653 | 43.08442 | 38.14151 | 20.55325 | 24.89405
1181.268 | 4.682819 | -13.96767 | 0.0003314891 |  | 19.20556 | 33.6144 | 43.13382 | 38.17415 | 20.56615 | 24.87371
1181.367 | 4.682522 | -15.44095 | 0.0003438999 |  | 19.19197 | 33.65288 | 43.16283 | 38.19331 | 20.57374 | 24.89269
1181.467 | 4.683194 | -10.71716 | 0.000317085 |  | 19.2163 | 33.66412 | 43.15545 | 38.20626 | 20.6016 | 24.87911
1181.566 | 4.683049 | -11.04845 | 0.0003324458 |  | 19.20343 | 33.69421 | 43.19547 | 38.26569 | 20.59952 | 24.91298
1181.666 | 4.683197 | -11.08536 | 0.000370966 |  | 19.21377 | 33.74073 | 43.15845 | 38.2646 | 20.60861 | 24.88777
1181.765625 | 4.683 | -11.34694 | 0.0003087428 |  | 19.18506 | 33.77574 | 43.19238 | 38.28421 | 20.56837 | 24.8988
1181.865 | 4.68339 | -3.55036 | 0.000299103 |  | 19.16249 | 33.78539 | 43.21485 | 38.28241 | 20.55509 | 24.88985
1181.965 | 4.683631 | -8.076375 | 0.0003112396 |  | 19.18596 | 33.80365 | 43.30161 | 38.27588 | 20.54508 | 24.89854
1182.064 | 4.683 | -13.84007 | 0.0002798398 |  | 19.15024 | 33.83678 | 43.28949 | 38.2845 | 20.51018 | 24.88628
1182.164 | 4.6839 | -12.21277 | 0.0003084898 |  | 19.17915 | 33.87646 | 43.3183 | 38.27729 | 20.50506 | 24.86911
1182.264 | 4.682839 | -15.19624 | 0.0003484703 |  | 19.15487 | 33.87376 | 43.33828 | 38.26289 | 20.50059 | 24.92246
1182.363 | 4.6825 | -14.20964 | 0.0003193926 |  | 19.12466 | 33.90859 | 43.38467 | 38.28087 | 20.4637 | 24.86978
1182.463 | 4.683122 | -16.13999 | 0.0003146132 |  | 19.15845 | 33.90413 | 43.41124 | 38.26947 | 20.48662 | 24.88255
1182.5625 | 4.683274 | -7.950601 | 0.0003196215 |  | 19.14241 | 33.84352 | 43.45237 | 38.26002 | 20.44202 | 24.83758
1182.662 | 4.682935 | -11.18471 | 0.0003236409 |  | 19.15198 | 33.87173 | 43.47216 | 38.2408 | 20.42711 | 24.77083
1182.762 | 4.682877 | -13.89931 | 0.0003250461 |  | 19.1171 | 33.84283 | 43.48972 | 38.18021 | 20.42694 | 24.79022
1182.861 | 4.682563 | -8.3302 | 0.0003283441 |  | 19.1055 | 33.76533 | 43.51787 | 38.10885 | 20.41862 | 24.75179
1182.961 | 4.683515 | -15.78591 | 0.0003322246 |  | 19.11272 | 33.72432 | 43.51291 | 38.03464 | 20.40055 | 24.69985
1183.061 | 4.683552 | -12.35039 | 0.0003129518 |  | 19.10443 | 33.67075 | 43.51029 | 37.95756 | 20.39331 | 24.69577
1183.16 | 4.682956 | -9.978467 | 0.0003527999 |  | 19.13399 | 33.62215 | 43.4841 | 37.88156 | 20.41327 | 24.67302
1183.26 | 4.683358 | -12.85485 | 0.0003330826 |  | 19.1354 | 33.60125 | 43.47803 | 37.87869 | 20.36244 | 24.65451
1183.359375 | 4.682946 | -14.7861 | 0.0003626354 |  | 19.11177 | 33.52573 | 43.45097 | 37.82365 | 20.37495 | 24.61066
1183.459 | 4.682935 | -13.28093 | 0.0002973707 |  | 19.13317 | 33.50822 | 43.42429 | 37.82076 | 20.37881 | 24.63004
1183.559 | 4.682782 | -14.59972 | 0.0003396616 |  | 19.10969 | 33.44237 | 43.39763 | 37.83473 | 20.35792 | 24.55865
1183.658 | 4.683156 | -11.83499 | 0.0003526446 |  | 19.13028 | 33.42558 | 43.3885 | 37.79563 | 20.36822 | 24.55582
1183.758 | 4.683066 | -9.810315 | 0.0003316522 |  | 19.13891 | 33.39399 | 43.35302 | 37.75554 | 20.38007 | 24.52082
1183.857 | 4.683087 | -8.789546 | 0.0003313046 |  | 19.1317 | 33.38908 | 43.31717 | 37.69268 | 20.35424 | 24.51976
1183.957 | 4.683051 | -11.26673 | 0.0003501345 |  | 19.14098 | 33.37076 | 43.25043 | 37.60659 | 20.38147 | 24.52985
1184.057 | 4.683366 | -12.9068 | 0.0003160052 |  | 19.11312 | 33.30186 | 43.20606 | 37.53214 | 20.39855 | 24.46876
1184.15625 | 4.682854 | -15.09644 | 0.0003217691 |  | 19.13893 | 33.31317 | 43.15599 | 37.46124 | 20.415 | 24.48127
1184.256 | 4.682275 | -9.222917 | 0.0003270915 |  | 19.12098 | 33.3266 | 43.11396 | 37.41508 | 20.43442 | 24.44607
1184.355 | 4.683023 | -11.38111 | 0.0002847142 |  | 19.13316 | 33.30731 | 43.06948 | 37.31672 | 20.41845 | 24.43903
1184.455 | 4.682359 | -12.92275 | 0.0002942242 |  | 19.11738 | 33.29915 | 43.01468 | 37.25512 | 20.43133 | 24.4444
1184.555 | 4.683591 | -12.00497 | 0.0003307648 |  | 19.09604 | 33.30318 | 42.95411 | 37.25513 | 20.44152 | 24.34961
1184.654 | 4.683343 | -11.42805 | 0.0003057003 |  | 19.08969 | 33.23088 | 42.89983 | 37.21328 | 20.40844 | 24.33861
1184.754 | 4.683231 | -14.80023 | 0.0003378103 |  | 19.1048 | 33.17758 | 42.86252 | 37.20072 | 20.43205 | 24.32743
1184.854 | 4.683316 | -14.90276 | 0.0002841548 |  | 19.0894 | 33.11631 | 42.8206 | 37.24732 | 20.42525 | 24.31392
1184.953125 | 4.683236 | -16.96663 | 0.0003073219 |  | 19.126 | 33.04438 | 42.77457 | 37.25822 | 20.41716 | 24.2771
1185.053 | 4.684166 | -12.91773 | 0.0003018913 |  | 19.08998 | 32.97947 | 42.77333 | 37.27525 | 20.39375 | 24.25507
1185.152 | 4.683084 | -19.67349 | 0.0003398699 |  | 19.07716 | 32.90934 | 42.78272 | 37.25515 | 20.36548 | 24.22362
1185.252 | 4.683383 | -14.74783 | 0.0003291462 |  | 19.11953 | 32.90401 | 42.72443 | 37.2408 | 20.40774 | 24.19586
1185.352 | 4.683153 | -15.32976 | 0.0003337714 |  | 19.08893 | 32.84624 | 42.77359 | 37.18985 | 20.39645 | 24.17556
1185.451 | 4.683254 | -12.93779 | 0.0003231039 |  | 19.0858 | 32.84488 | 42.77139 | 37.11594 | 20.37346 | 24.15146
1185.551 | 4.682976 | -9.890062 | 0.0002804046 |  | 19.08382 | 32.80371 | 42.7088 | 37.07504 | 20.36517 | 24.13305
1185.65 | 4.682887 | -11.81403 | 0.0003229433 |  | 19.07912 | 32.78361 | 42.69955 | 37.02915 | 20.39425 | 24.1165
1185.75 | 4.682558 | -12.44836 | 0.0003253417 |  | 19.09818 | 32.7877 | 42.67302 | 37.02248 | 20.39098 | 24.10897
1185.85 | 4.683176 | -13.06903 | 0.0002966979 |  | 19.05512 | 32.79857 | 42.67534 | 36.93871 | 20.35617 | 24.11529
1185.949 | 4.683087 | -9.991228 | 0.0003030874 |  | 19.07845 | 32.78381 | 42.63815 | 36.88458 | 20.38917 | 24.113
1186.049 | 4.683575 | -13.73389 | 0.0003197199 |  | 19.07101 | 32.8038 | 42.61908 | 36.86338 | 20.41041 | 24.0872
1186.148 | 4.683226 | -11.48 | 0.0002976982 |  | 19.06955 | 32.7905 | 42.58701 | 36.86917 | 20.40909 | 24.05803
1186.248 | 4.683033 | -11.87054 | 0.0002763925 |  | 19.05085 | 32.77639 | 42.59882 | 36.84959 | 20.41774 | 24.07104
1186.348 | 4.681958 | -14.81891 | 0.0003099893 |  | 19.05865 | 32.76807 | 42.55814 | 36.82911 | 20.41663 | 24.05018
1186.447 | 4.683584 | -8.192578 | 0.0003407075 |  | 19.04208 | 32.75008 | 42.54309 | 36.77943 | 20.40333 | 24.01353
1186.546875 | 4.683621 | -13.53293 | 0.0002680924 |  | 19.06686 | 32.74494 | 42.54895 | 36.74986 | 20.38043 | 24.00117
1186.646 | 4.68301 | -9.288993 | 0.0003136121 |  | 19.04368 | 32.74698 | 42.56687 | 36.69417 | 20.40909 | 23.9921
1186.746 | 4.682813 | -12.13849 | 0.0002843522 |  | 19.06755 | 32.67808 | 42.52758 | 36.70159 | 20.40737 | 23.96991
1186.846 | 4.683112 | -7.912779 | 0.0002808078 |  | 19.05664 | 32.65535 | 42.52754 | 36.68266 | 20.3698 | 23.95013
1186.945 | 4.68322 | -10.06687 | 0.0003317285 |  | 19.0588 | 32.59256 | 42.56758 | 36.62929 | 20.38243 | 23.92552
1187.045 | 4.68374 | -9.12403 | 0.0003018752 |  | 19.06256 | 32.56449 | 42.58876 | 36.64817 | 20.38363 | 23.91459
1187.145 | 4.683358 | -7.488522 | 0.00029529 |  | 19.03805 | 32.50137 | 42.594 | 36.64357 | 20.38961 | 23.89126
1187.244 | 4.682578 | -10.23548 | 0.0003221558 |  | 19.05892 | 32.4277 | 42.59184 | 36.63081 | 20.34817 | 23.87292
1187.34375 | 4.683388 | -13.76807 | 0.0003234376 |  | 19.02346 | 32.41885 | 42.60594 | 36.66385 | 20.33759 | 23.8409
1187.443 | 4.683183 | -10.10697 | 0.0003246056 |  | 19.03019 | 32.37231 | 42.61072 | 36.72449 | 20.34624 | 23.8416
1187.543 | 4.683585 | -10.16941 | 0.0002749226 |  | 19.03479 | 32.30478 | 42.64576 | 36.68863 | 20.35975 | 23.83308
1187.643 | 4.682647 | -5.562733 | 0.0002830157 |  | 19.04669 | 32.27725 | 42.67408 | 36.69303 | 20.39147 | 23.83018
1187.742 | 4.683251 | -11.20931 | 0.0003264408 |  | 19.0565 | 32.22283 | 42.70358 | 36.68319 | 20.40067 | 23.85762
1187.842 | 4.682671 | -7.40285 | 0.0003059983 |  | 18.99257 | 32.1657 | 42.68884 | 36.6486 | 20.38978 | 23.87652
1187.941 | 4.68336 | -11.95347 | 0.0003171734 |  | 19.01832 | 32.10991 | 42.7139 | 36.64883 | 20.37459 | 23.88691
1188.041 | 4.683271 | -14.57694 | 0.0002900958 |  | 19.04526 | 32.15188 | 42.74414 | 36.65875 | 20.39838 | 23.87201
1188.140625 | 4.682501 | -10.97235 | 0.0003129242 |  | 19.00941 | 32.18084 | 42.74445 | 36.61477 | 20.40843 | 23.87325
1188.24 | 4.682616 | -6.90477 | 0.0003127082 |  | 19.00361 | 32.20013 | 42.7636 | 36.62411 | 20.43602 | 23.90249
1188.34 | 4.682665 | -12.39915 | 0.0003200468 |  | 19.02182 | 32.22953 | 42.8207 | 36.62807 | 20.40878 | 23.91848
1188.439 | 4.683409 | -9.187372 | 0.0002930071 |  | 18.9887 | 32.21931 | 42.81603 | 36.57862 | 20.42028 | 23.93178
1188.539 | 4.683017 | -11.26172 | 0.0003249451 |  | 18.97952 | 32.21764 | 42.81915 | 36.57631 | 20.42797 | 23.97358
1188.639 | 4.68367 | -16.64855 | 0.0002900044 |  | 18.98106 | 32.20784 | 42.813 | 36.59205 | 20.41681 | 24.01044
1188.738 | 4.683322 | -11.87236 | 0.0003270699 |  | 18.99613 | 32.19806 | 42.78402 | 36.57527 | 20.41753 | 24.02719
1188.838 | 4.683094 | -16.28809 | 0.0003204611 |  | 18.95453 | 32.16417 | 42.81623 | 36.58064 | 20.41411 | 24.04567
1188.9375 | 4.683066 | -13.66645 | 0.0003413909 |  | 18.99327 | 32.1976 | 42.80158 | 36.5673 | 20.425 | 24.08169
1189.037 | 4.68292 | -15.20307 | 0.0003350507 |  | 18.99158 | 32.18867 | 42.76782 | 36.55034 | 20.41027 | 24.13501
1189.137 | 4.682982 | -14.10666 | 0.0003108383 |  | 18.93674 | 32.22246 | 42.8224 | 36.54095 | 20.40534 | 24.16416
1189.236 | 4.683475 | -13.13784 | 0.000307619 |  | 18.97839 | 32.21146 | 42.77757 | 36.58558 | 20.42751 | 24.21325
1189.336 | 4.683647 | -10.3485 | 0.0002862204 |  | 18.98929 | 32.19598 | 42.78243 | 36.59951 | 20.43208 | 24.22622
1189.436 | 4.683087 | -12.5395 | 0.0002856268 |  | 18.94899 | 32.22358 | 42.76871 | 36.61782 | 20.42629 | 24.25559
1189.535 | 4.683587 | -18.99267 | 0.0002840993 |  | 18.93728 | 32.24295 | 42.75915 | 36.67037 | 20.45003 | 24.27982
1189.635 | 4.683022 | -9.922872 | 0.0003338935 |  | 18.93999 | 32.26827 | 42.77092 | 36.69306 | 20.42962 | 24.28875
1189.734375 | 4.683183 | -10.28196 | 0.0003050948 |  | 18.90354 | 32.29818 | 42.7365 | 36.71375 | 20.43967 | 24.33365
1189.834 | 4.683721 | -11.20612 | 0.0003028585 |  | 18.93324 | 32.31984 | 42.71456 | 36.71772 | 20.47134 | 24.37597
1189.934 | 4.683479 | -5.551796 | 0.0003009584 |  | 18.94567 | 32.34505 | 42.73621 | 36.75579 | 20.44907 | 24.40956
1190.033 | 4.683495 | -14.31947 | 0.000261899 |  | 18.93452 | 32.39406 | 42.73886 | 36.76254 | 20.47421 | 24.38701
1190.133 | 4.683205 | -11.6755 | 0.0003085943 |  | 18.87097 | 32.38203 | 42.76154 | 36.7331 | 20.48183 | 24.43654
1190.232 | 4.683381 | -11.67003 | 0.0003252387 |  | 18.8949 | 32.38968 | 42.72749 | 36.72518 | 20.46781 | 24.432
1190.332 | 4.682796 | -12.73454 | 0.0002961768 |  | 18.87925 | 32.36419 | 42.7303 | 36.69447 | 20.47248 | 24.4457
1190.432 | 4.683321 | -10.31933 | 0.0002801389 |  | 18.90305 | 32.38431 | 42.72591 | 36.65202 | 20.44778 | 24.49625
1190.53125 | 4.683265 | -13.79405 | 0.0003052541 |  | 18.89127 | 32.376 | 42.75309 | 36.61245 | 20.44887 | 24.51384
1190.631 | 4.682955 | -11.37382 | 0.0003086174 |  | 18.90333 | 32.37943 | 42.70085 | 36.52937 | 20.45605 | 24.50908
1190.73 | 4.68349 | -7.446142 | 0.0003170869 |  | 18.86298 | 32.36285 | 42.72694 | 36.4997 | 20.45537 | 24.54361
1190.83 | 4.683233 | -5.352655 | 0.0003136515 |  | 18.91569 | 32.3105 | 42.76189 | 36.45311 | 20.4237 | 24.5628
1190.93 | 4.683412 | -9.153195 | 0.0002802865 |  | 18.85919 | 32.27033 | 42.71636 | 36.43374 | 20.40867 | 24.59178
1191.029 | 4.683521 | -9.227474 | 0.0003184066 |  | 18.86503 | 32.28212 | 42.72422 | 36.47313 | 20.42587 | 24.57021
1191.129 | 4.683325 | -7.326292 | 0.0002944796 |  | 18.87707 | 32.24928 | 42.73193 | 36.45084 | 20.40761 | 24.60352
1191.229 | 4.682661 | -12.09975 | 0.0003215438 |  | 18.87135 | 32.26133 | 42.69765 | 36.46719 | 20.39382 | 24.62114
1191.328125 | 4.682542 | -10.20313 | 0.0003361925 |  | 18.83905 | 32.18955 | 42.68735 | 36.44324 | 20.3354 | 24.61674
1191.428 | 4.683384 | -6.157421 | 0.0002927604 |  | 18.90995 | 32.21951 | 42.69652 | 36.45246 | 20.32459 | 24.68713
1191.527 | 4.68311 | -7.295761 | 0.0003244484 |  | 18.87687 | 32.18399 | 42.65519 | 36.43863 | 20.31398 | 24.65467
1191.627 | 4.683402 | -9.060232 | 0.0003258613 |  | 18.84839 | 32.18224 | 42.67044 | 36.37644 | 20.32223 | 24.66215
1191.727 | 4.683484 | -8.162047 | 0.0002990185 |  | 18.84933 | 32.17761 | 42.66072 | 36.35345 | 20.29023 | 24.68159
1191.826 | 4.683028 | -5.719949 | 0.000348605 |  | 18.82198 | 32.10267 | 42.63747 | 36.30902 | 20.26678 | 24.67242
1191.926 | 4.683388 | -10.94501 | 0.0003374963 |  | 18.85007 | 32.10466 | 42.6285 | 36.24377 | 20.24129 | 24.65111
1192.025 | 4.683414 | -10.04135 | 0.0002946825 |  | 18.81671 | 32.1386 | 42.62936 | 36.22849 | 20.23857 | 24.67583
1192.125 | 4.683736 | -9.559224 | 0.0003044099 |  | 18.83275 | 32.11422 | 42.61705 | 36.22876 | 20.20372 | 24.65072
1192.225 | 4.682756 | -10.8607 | 0.0002926617 |  | 18.83324 | 32.0756 | 42.58378 | 36.18665 | 20.21374 | 24.64971
1192.324 | 4.683333 | -9.402918 | 0.0002878687 |  | 18.83293 | 32.07187 | 42.60614 | 36.19638 | 20.19047 | 24.67584
1192.424 | 4.683773 | -4.342367 | 0.0003448859 |  | 18.83029 | 32.07082 | 42.60788 | 36.2002 | 20.1488 | 24.62315
1192.523 | 4.683199 | -9.744693 | 0.0003143756 |  | 18.79693 | 32.05643 | 42.63607 | 36.23128 | 20.13712 | 24.63699
1192.623 | 4.683372 | -6.832769 | 0.000302437 |  | 18.81445 | 32.03899 | 42.63553 | 36.2733 | 20.10274 | 24.59352
1192.723 | 4.684006 | -9.377855 | 0.0003111102 |  | 18.82279 | 32.04776 | 42.6382 | 36.36438 | 20.09644 | 24.6015625
1192.822 | 4.683182 | -8.272326 | 0.000311713 |  | 18.82656 | 32.00314 | 42.60753 | 36.42482 | 20.09061 | 24.58723
1192.921875 | 4.683622 | -11.73975 | 0.0003238423 |  | 18.79069 | 31.98515 | 42.60635 | 36.49475 | 20.07834 | 24.5474
1193.021 | 4.682948 | -11.12865 | 0.0002902278 |  | 18.80446 | 31.96056 | 42.61585 | 36.57231 | 20.04783 | 24.54142
1193.121 | 4.68289 | -8.850154 | 0.0003012884 |  | 18.81892 | 31.96514 | 42.62099 | 36.64117 | 20.06067 | 24.52989
1193.221 | 4.683043 | -10.54627 | 0.0003066493 |  | 18.78116 | 31.97202 | 42.63539 | 36.65835 | 20.05043 | 24.5314
1193.32 | 4.683461 | -8.00164 | 0.0003124935 |  | 18.77016 | 31.94477 | 42.6556 | 36.64034 | 20.00707 | 24.48587
1193.42 | 4.683152 | -11.65317 | 0.0003372306 |  | 18.78935 | 31.91667 | 42.68855 | 36.65924 | 20.01412 | 24.46002
1193.52 | 4.682637 | -13.46959 | 0.0002972991 |  | 18.78017 | 31.90288 | 42.69464 | 36.63811 | 19.97499 | 24.45553
1193.619 | 4.683576 | -4.565205 | 0.0003401994 |  | 18.80033 | 31.8708 | 42.71215 | 36.63546 | 19.9849 | 24.44608
1193.71875 | 4.683799 | -7.761942 | 0.000316996 |  | 18.76409 | 31.83191 | 42.71829 | 36.59857 | 19.93708 | 24.42929
1193.818 | 4.683373 | -9.495426 | 0.0003268581 |  | 18.76921 | 31.78134 | 42.75817 | 36.55802 | 19.9381 | 24.37931
1193.918 | 4.68315 | -9.252993 | 0.0003342504 |  | 18.75447 | 31.74927 | 42.76476 | 36.51535 | 19.89779 | 24.40537
1194.018 | 4.683442 | -11.91747 | 0.0003305555 |  | 18.7672 | 31.74732 | 42.78012 | 36.49255 | 19.87729 | 24.38206
1194.117 | 4.683068 | -10.66749 | 0.0003038326 |  | 18.75504 | 31.7497 | 42.77184 | 36.40635 | 19.88571 | 24.35292
1194.217 | 4.683253 | -8.806862 | 0.0003000986 |  | 18.70269 | 31.72529 | 42.7636 | 36.32917 | 19.87606 | 24.3176
1194.316 | 4.682918 | -10.63695 | 0.0003305372 |  | 18.73407 | 31.73435 | 42.7629 | 36.30775 | 19.86918 | 24.33698
1194.416 | 4.683825 | -15.56399 | 0.0003259782 |  | 18.71255 | 31.75847 | 42.76414 | 36.29513 | 19.85544 | 24.28562
1194.515625 | 4.68309 | -11.5716 | 0.0003115475 |  | 18.70404 | 31.79348 | 42.74907 | 36.33881 | 19.88901 | 24.27997
1194.615 | 4.683599 | -12.9109 | 0.0003466255 |  | 18.69765 | 31.79683 | 42.70532 | 36.30312 | 19.86576 | 24.26621
1194.715 | 4.683351 | -4.178771 | 0.0003100413 |  | 18.69631 | 31.79214 | 42.66024 | 36.28466 | 19.87875 | 24.27067
1194.814 | 4.683137 | -5.498479 | 0.0003386223 |  | 18.67707 | 31.77199 | 42.62395 | 36.26134 | 19.88838 | 24.2481
1194.914 | 4.683411 | -11.3278 | 0.0003240624 |  | 18.6925 | 31.71571 | 42.58064 | 36.28942 | 19.88348 | 24.25226
1195.014 | 4.683331 | -5.683949 | 0.0003360269 |  | 18.71443 | 31.73996 | 42.54078 | 36.22332 | 19.87085 | 24.26201
1195.113 | 4.683013 | -10.17442 | 0.0003275118 |  | 18.69172 | 31.72775 | 42.47336 | 36.21764 | 19.85705 | 24.23942
1195.213 | 4.683009 | -4.611686 | 0.0003160689 |  | 18.69607 | 31.73812 | 42.45772 | 36.16783 | 19.84038 | 24.28417
1195.3125 | 4.683304 | -8.174806 | 0.0003219784 |  | 18.72187 | 31.73255 | 42.40242 | 36.09359 | 19.87828 | 24.29957
1195.412 | 4.683135 | -7.0711 | 0.0003063455 |  | 18.74446 | 31.7655 | 42.32476 | 36.0277 | 19.90428 | 24.32043
1195.512 | 4.683144 | -14.73188 | 0.0002959206 |  | 18.77121 | 31.76276 | 42.33633 | 35.91392 | 19.89971 | 24.35845
1195.611 | 4.683173 | -9.12722 | 0.0003033591 |  | 18.81861 | 31.72515 | 42.28925 | 35.88061 | 19.9385 | 24.38217
1195.711 | 4.683238 | -9.609351 | 0.0002857006 |  | 18.83447 | 31.7129 | 42.24395 | 35.75907 | 19.93823 | 24.40011
1195.811 | 4.682809 | -7.916425 | 0.0003412047 |  | 18.87037 | 31.74886 | 42.22259 | 35.7156 | 19.9682 | 24.45599
1195.91 | 4.682714 | -8.018957 | 0.0002831555 |  | 18.94352 | 31.71566 | 42.19749 | 35.63977 | 19.99088 | 24.48072
1196.01 | 4.68321 | -3.556285 | 0.0003126626 |  | 18.9337 | 31.73334 | 42.17733 | 35.60379 | 20.01242 | 24.49156
1196.109375 | 4.683742 | -6.529728 | 0.0003081218 |  | 18.94825 | 31.72258 | 42.12849 | 35.59301 | 20.02567 | 24.4979
1196.209 | 4.683182 | -2.248425 | 0.0003112236 |  | 18.97226 | 31.75793 | 42.10507 | 35.6074 | 20.04978 | 24.5023
1196.309 | 4.683316 | -6.994542 | 0.0003056614 |  | 18.99472 | 31.7224 | 42.1015 | 35.56318 | 20.0909 | 24.49927
1196.408 | 4.683313 | -10.25462 | 0.0003092524 |  | 18.96017 | 31.76063 | 42.06289 | 35.56257 | 20.08757 | 24.51608
1196.508 | 4.682646 | -12.07924 | 0.0002904896 |  | 18.98371 | 31.7663 | 42.0762 | 35.54132 | 20.10818 | 24.51431
1196.607 | 4.682672 | -12.33808 | 0.000324423 |  | 19.02732 | 31.81538 | 42.12945 | 35.57856 | 20.07553 | 24.49928
1196.707 | 4.683119 | -7.087505 | 0.0003243871 |  | 19.05432 | 31.81008 | 42.12739 | 35.54436 | 20.0946 | 24.50402
1196.807 | 4.683525 | -13.49556 | 0.000284636 |  | 19.11459 | 31.86311 | 42.13324 | 35.57054 | 20.0996 | 24.49738
1196.90625 | 4.683709 | -8.153388 | 0.0003100474 |  | 19.18308 | 31.83764 | 42.16925 | 35.57458 | 20.12537 | 24.51465
1197.006 | 4.68313 | -10.60278 | 0.0003259711 |  | 19.16288 | 31.87159 | 42.17366 | 35.60681 | 20.10064 | 24.52477
1197.105 | 4.683326 | -7.62432 | 0.0003187083 |  | 19.19098 | 31.91156 | 42.19438 | 35.67167 | 20.13196 | 24.5623
1197.205 | 4.683464 | -13.17703 | 0.0002978322 |  | 19.19397 | 31.92947 | 42.2576 | 35.68024 | 20.14399 | 24.5704
1197.305 | 4.683534 | -11.58937 | 0.0002872101 |  | 19.2196 | 31.916 | 42.28005 | 35.73476 | 20.13441 | 24.55721
1197.404 | 4.683855 | -8.65238 | 0.0003056012 |  | 19.21073 | 31.94836 | 42.29591 | 35.77704 | 20.1389 | 24.56286
1197.504 | 4.682775 | -13.08087 | 0.0003213823 |  | 19.21741 | 31.92244 | 42.31992 | 35.83435 | 20.14868 | 24.6004
1197.604 | 4.683178 | -10.90946 | 0.0003246648 |  | 19.21597 | 31.93456 | 42.37676 | 35.89706 | 20.1462 | 24.58087
1197.703125 | 4.68353 | -11.11681 | 0.0002990831 |  | 19.22025 | 31.95179 | 42.39378 | 35.9783 | 20.14064 | 24.59692
1197.803 | 4.682949 | -9.526413 | 0.0003219358 |  | 19.20055 | 31.93716 | 42.44059 | 36.0276 | 20.12539 | 24.60022
1197.902 | 4.683063 | -13.60083 | 0.0003347517 |  | 19.22517 | 31.91965 | 42.48584 | 36.05057 | 20.14544 | 24.60648
1198.002 | 4.683439 | -11.91565 | 0.000370363 |  | 19.19992 | 31.94704 | 42.50366 | 36.10406 | 20.14646 | 24.61195
1198.102 | 4.682895 | -7.953336 | 0.000321244 |  | 19.2133 | 31.97862 | 42.54478 | 36.13969 | 20.1084 | 24.62076
1198.201 | 4.683402 | -11.65225 | 0.0002993618 |  | 19.22983 | 31.98149 | 42.56994 | 36.19853 | 20.13704 | 24.57116
1198.301 | 4.683655 | -9.297652 | 0.0003200155 |  | 19.23635 | 32.02594 | 42.64793 | 36.22111 | 20.126 | 24.60151
1198.4 | 4.683272 | -4.642674 | 0.0002978658 |  | 19.21419 | 32.00854 | 42.65746 | 36.24773 | 20.12408 | 24.64957
1198.5 | 4.683974 | -10.70075 | 0.0003143302 |  | 19.2459 | 32.02623 | 42.71439 | 36.27602 | 20.11883 | 24.63476
1198.6 | 4.68314 | -6.402588 | 0.0003314645 |  | 19.2014 | 32.01998 | 42.73928 | 36.23152 | 20.14234 | 24.63608
1198.699 | 4.683658 | -7.502649 | 0.0002939326 |  | 19.22503 | 32.0461 | 42.81097 | 36.28973 | 20.12147 | 24.62815
1198.799 | 4.683122 | -9.715528 | 0.0003102912 |  | 19.22449 | 32.04426 | 42.83108 | 36.34464 | 20.11823 | 24.66255
1198.898 | 4.683373 | -9.856796 | 0.000343095 |  | 19.1774 | 32.03203 | 42.85684 | 36.41217 | 20.08619 | 24.66182
1198.998 | 4.683216 | -9.597046 | 0.0003382788 |  | 19.18957 | 32.06187 | 42.88408 | 36.4815 | 20.11584 | 24.68722
1199.098 | 4.682959 | -11.36607 | 0.0003189568 |  | 19.18399 | 32.04012 | 42.92357 | 36.54864 | 20.10684 | 24.67434
1199.197 | 4.683373 | -12.24694 | 0.0003248267 |  | 19.19242 | 32.03466 | 42.96644 | 36.60138 | 20.10432 | 24.67974
1199.296875 | 4.683749 | -5.501669 | 0.0003238339 |  | 19.18789 | 32.04922 | 42.97458 | 36.65394 | 20.11195 | 24.70044
1199.396 | 4.683174 | -6.432664 | 0.000284724 |  | 19.17435 | 31.99773 | 43.01442 | 36.67384 | 20.11217 | 24.67992
1199.496 | 4.682785 | -5.858026 | 0.0002896545 |  | 19.16538 | 32.01757 | 43.04535 | 36.69955 | 20.10374 | 24.69592
1199.596 | 4.683073 | -4.817663 | 0.0003075335 |  | 19.14934 | 32.01903 | 43.09953 | 36.74438 | 20.11983 | 24.70315
1199.695 | 4.683255 | -11.21661 | 0.0003283752 |  | 19.17471 | 32.03109 | 43.12837 | 36.81713 | 20.07499 | 24.71313
1199.795 | 4.68409 | -12.42148 | 0.000316125 |  | 19.16831 | 32.00744 | 43.13934 | 36.86093 | 20.08092 | 24.7151
1199.895 | 4.682417 | -12.13028 | 0.0002261397 |  | 19.15146 | 32.0191 | 43.14376 | 36.91319 | 20.08053 | 24.70901
1199.994 | 4.683205 | -8.815521 | 0.0003082807 |  | 19.15275 | 31.99422 | 43.19423 | 36.98458 | 20.08788 | 24.71186
1200.09375 | 4.682697 | -13.44726 | 0.0002665485 |  | 19.17288 | 32.01238 | 43.24491 | 36.98361 | 20.07854 | 24.71056
1200.193 | 4.684332 | -14.33223 | 0.0002719996 |  | 19.15558 | 32.01433 | 43.26872 | 37.02987 | 20.08093 | 24.72651
1200.293 | 4.683082 | -4.995842 | 0.0002845008 |  | 19.14335 | 32.00864 | 43.30864 | 37.07446 | 20.09912 | 24.72257
1200.393 | 4.683457 | -8.89299 | 0.0003166857 |  | 19.1591 | 32.0601 | 43.31155 | 37.10913 | 20.10978 | 24.73863
1200.492 | 4.682841 | -11.13503 | 0.0002654388 |  | 19.12163 | 32.06594 | 43.3638 | 37.17537 | 20.1045 | 24.76101
1200.592 | 4.683039 | -7.626599 | 0.0002730968 |  | 19.15989 | 32.06331 | 43.38986 | 37.22941 | 20.09599 | 24.75891
1200.691 | 4.683255 | -3.997858 | 0.0002673213 |  | 19.15936 | 32.09803 | 43.41602 | 37.2635 | 20.09825 | 24.76867
1200.791 | 4.68341 | -11.55428 | 0.0002958562 |  | 19.1457 | 32.0746 | 43.45296 | 37.32279 | 20.12894 | 24.78396
1200.890625 | 4.683119 | -12.38593 | 0.0003017613 |  | 19.13663 | 32.12006 | 43.4665 | 37.35086 | 20.08722 | 24.80914
1200.99 | 4.683388 | -11.3082 | 0.0003215877 |  | 19.15056 | 32.11273 | 43.49038 | 37.44418 | 20.11204 | 24.82437
1201.09 | 4.683358 | -16.24981 | 0.0002935365 |  | 19.1424 | 32.1388 | 43.52623 | 37.48911 | 20.11524 | 24.8449
1201.189 | 4.683036 | -12.88994 | 0.0003217608 |  | 19.15985 | 32.16247 | 43.54621 | 37.55922 | 20.09893 | 24.89357
1201.289 | 4.683344 | -15.88708 | 0.0002997257 |  | 19.15061 | 32.18725 | 43.56662 | 37.60492 | 20.08958 | 24.90167
1201.389 | 4.683409 | -12.82158 | 0.0003245583 |  | 19.14392 | 32.21946 | 43.58981 | 37.62798 | 20.11181 | 24.93092
1201.488 | 4.683483 | -20.07679 | 0.0003162652 |  | 19.15259 | 32.26023 | 43.60652 | 37.67078 | 20.11414 | 24.96237
1201.588 | 4.683283 | -15.8652 | 0.0003315331 |  | 19.16539 | 32.27861 | 43.64135 | 37.68872 | 20.11262 | 25.02816
1201.6875 | 4.682983 | -12.37363 | 0.0003344771 |  | 19.17189 | 32.29504 | 43.64754 | 37.73494 | 20.11292 | 25.05317
1201.787 | 4.683467 | -18.0275 | 0.0003168356 |  | 19.14913 | 32.3396 | 43.66382 | 37.7536 | 20.11457 | 25.08816
1201.887 | 4.683308 | -11.78258 | 0.0002952996 |  | 19.15139 | 32.37041 | 43.67965 | 37.80173 | 20.08228 | 25.11745
1201.986 | 4.682716 | -16.04976 | 0.0002971032 |  | 19.1512 | 32.36464 | 43.68539 | 37.84896 | 20.09214 | 25.14462
1202.086 | 4.682756 | -18.21616 | 0.0003010127 |  | 19.12534 | 32.38929 | 43.67302 | 37.88786 | 20.12099 | 25.18128
1202.186 | 4.683313 | -15.74763 | 0.0002952146 |  | 19.17536 | 32.38631 | 43.70354 | 37.91866 | 20.13798 | 25.24928
1202.285 | 4.682783 | -15.89027 | 0.0003264729 |  | 19.19297 | 32.33685 | 43.70096 | 37.96871 | 20.13433 | 25.25056
1202.385 | 4.682427 | -17.13797 | 0.0003453869 |  | 19.1458 | 32.33407 | 43.67756 | 37.99928 | 20.10959 | 25.30079
1202.484375 | 4.682843 | -15.20262 | 0.0003221417 |  | 19.19654 | 32.33476 | 43.68009 | 38.02117 | 20.1414 | 25.35228
1202.584 | 4.683159 | -15.6328 | 0.0003293036 |  | 19.18653 | 32.3243 | 43.6967 | 38.04247 | 20.11596 | 25.33488
1202.684 | 4.683931 | -18.30092 | 0.0003508613 |  | 19.18603 | 32.29114 | 43.69593 | 38.07432 | 20.12041 | 25.34574
1202.783 | 4.683281 | -11.86962 | 0.0003343142 |  | 19.18411 | 32.27844 | 43.72621 | 38.10242 | 20.16029 | 25.39353
1202.883 | 4.683174 | -17.16213 | 0.0003444605 |  | 19.18549 | 32.23531 | 43.68018 | 38.14287 | 20.1567 | 25.39317
1202.982 | 4.68357 | -15.56626 | 0.000320565 |  | 19.14533 | 32.2418 | 43.7403 | 38.12314 | 20.17613 | 25.42179
1203.082 | 4.683403 | -11.56066 | 0.0003094706 |  | 19.18843 | 32.1998 | 43.69167 | 38.20754 | 20.13526 | 25.44955
1203.182 | 4.682986 | -11.89788 | 0.0003049434 |  | 19.1688 | 32.18312 | 43.74453 | 38.21731 | 20.14755 | 25.4281
1203.28125 | 4.683148 | -20.13511 | 0.0003064425 |  | 19.18141 | 32.18192 | 43.75189 | 38.23029 | 20.16072 | 25.45295
1203.381 | 4.683468 | -13.27774 | 0.0002786802 |  | 19.17607 | 32.1501 | 43.75759 | 38.25509 | 20.1485 | 25.48215
1203.48 | 4.683444 | -8.92899 | 0.0003159904 |  | 19.1834 | 32.15228 | 43.74974 | 38.27341 | 20.15364 | 25.50338
1203.58 | 4.683491 | -15.73442 | 0.0003346056 |  | 19.15675 | 32.13367 | 43.75768 | 38.3107 | 20.17298 | 25.49987
1203.68 | 4.682668 | -12.62791 | 0.0002932854 |  | 19.18675 | 32.10909 | 43.75546 | 38.30302 | 20.19513 | 25.5249
1203.779 | 4.683516 | -13.63774 | 0.0002864983 |  | 19.16306 | 32.1102 | 43.77849 | 38.34084 | 20.19907 | 25.56203
1203.879 | 4.682855 | -15.17254 | 0.0003279735 |  | 19.17743 | 32.10372 | 43.79996 | 38.36679 | 20.18702 | 25.5488
1203.979 | 4.682825 | -15.66014 | 0.0002883783 |  | 19.15834 | 32.10002 | 43.80765 | 38.37815 | 20.20387 | 25.5541
1204.078125 | 4.683781 | -16.04566 | 0.0003117155 |  | 19.20688 | 32.0671 | 43.8381 | 38.41582 | 20.21933 | 25.56799
1204.178 | 4.683216 | -15.10418 | 0.0003135185 |  | 19.1773 | 32.06257 | 43.83449 | 38.41497 | 20.20598 | 25.57441
1204.277 | 4.682834 | -13.22214 | 0.0003020992 |  | 19.16687 | 32.09829 | 43.83407 | 38.42908 | 20.19129 | 25.60712
1204.377 | 4.682998 | -19.36407 | 0.0003017101 |  | 19.21666 | 32.08084 | 43.83621 | 38.48549 | 20.20432 | 25.61505
1204.477 | 4.683036 | -10.89807 | 0.0002834885 |  | 19.20096 | 32.11078 | 43.8516 | 38.48558 | 20.18557 | 25.59394
1204.576 | 4.683969 | -12.69945 | 0.0002889529 |  | 19.16462 | 32.09582 | 43.83688 | 38.53974 | 20.19213 | 25.62658
1204.676 | 4.683567 | -18.10862 | 0.0002690839 |  | 19.22009 | 32.07873 | 43.85542 | 38.53441 | 20.17193 | 25.62212
1204.775 | 4.682951 | -11.33873 | 0.0003109377 |  | 19.20753 | 32.11374 | 43.88402 | 38.5498 | 20.17376 | 25.59181
1204.875 | 4.683347 | -11.53195 | 0.000301878 |  | 19.20769 | 32.09296 | 43.83845 | 38.55187 | 20.14969 | 25.62332
1204.975 | 4.683341 | -15.89665 | 0.0003179355 |  | 19.20832 | 32.13802 | 43.85991 | 38.54033 | 20.16751 | 25.64306
1205.074 | 4.683831 | -13.66691 | 0.0003365698 |  | 19.21367 | 32.11331 | 43.86533 | 38.5154 | 20.13199 | 25.62101
1205.174 | 4.682711 | -15.5494 | 0.0002979954 |  | 19.19271 | 32.15898 | 43.87371 | 38.4886 | 20.12735 | 25.63274
1205.273 | 4.683019 | -12.64933 | 0.0003228672 |  | 19.19821 | 32.08278 | 43.87979 | 38.46314 | 20.12772 | 25.63248
1205.373 | 4.683187 | -10.26784 | 0.0003284239 |  | 19.20133 | 32.10332 | 43.90569 | 38.42624 | 20.12505 | 25.60677
1205.473 | 4.682545 | -13.01343 | 0.0003194737 |  | 19.19603 | 32.08564 | 43.88586 | 38.37035 | 20.18606 | 25.58106
1205.572 | 4.683267 | -14.19552 | 0.0003287104 |  | 19.18989 | 32.08506 | 43.88742 | 38.35501 | 20.17077 | 25.60415
1205.671875 | 4.683078 | -13.26817 | 0.000292244 |  | 19.21745 | 32.05875 | 43.91122 | 38.32927 | 20.14907 | 25.56341
1205.771 | 4.682498 | -18.45631 | 0.0003325219 |  | 19.2324 | 32.02082 | 43.87029 | 38.21966 | 20.17877 | 25.54315
1205.871 | 4.683118 | -17.45651 | 0.0003012526 |  | 19.21829 | 32.00716 | 43.90399 | 38.21032 | 20.19039 | 25.54125
1205.971 | 4.683374 | -17.25281 | 0.0003147663 |  | 19.21543 | 32.00831 | 43.91508 | 38.15434 | 20.17735 | 25.53144
1206.07 | 4.682935 | -18.92478 | 0.0003393946 |  | 19.21321 | 31.99647 | 43.92846 | 38.11638 | 20.17852 | 25.5159
1206.17 | 4.683515 | -18.56978 | 0.0002926534 |  | 19.17821 | 31.9737 | 43.90563 | 38.08633 | 20.18049 | 25.52255
1206.27 | 4.683174 | -17.07281 | 0.0003085134 |  | 19.20348 | 31.98562 | 43.87604 | 38.05363 | 20.18333 | 25.5125
1206.369 | 4.683674 | -16.43209 | 0.0002717263 |  | 19.21078 | 31.99695 | 43.89203 | 38.03442 | 20.16426 | 25.52793
1206.46875 | 4.683328 | -24.03955 | 0.0003306904 |  | 19.19091 | 31.97299 | 43.86669 | 38.01694 | 20.14165 | 25.52418
1206.568 | 4.68392 | -19.45566 | 0.0003370107 |  | 19.22136 | 31.96629 | 43.87813 | 38.01408 | 20.17367 | 25.5282
1206.668 | 4.683924 | -16.2211 | 0.0002752639 |  | 19.19439 | 31.98025 | 43.89158 | 38.02536 | 20.17268 | 25.53918
1206.768 | 4.683159 | -15.07639 | 0.0003046506 |  | 19.20127 | 31.98356 | 43.84377 | 38.00412 | 20.18472 | 25.50531
1206.867 | 4.683252 | -15.46282 | 0.000297873 |  | 19.20806 | 32.01896 | 43.85849 | 38.02023 | 20.18178 | 25.55584
1206.967 | 4.684407 | -16.13315 | 0.0003487021 |  | 19.23593 | 32.00049 | 43.86079 | 38.00875 | 20.2182 | 25.52418
1207.066 | 4.683689 | -14.52818 | 0.0003118336 |  | 19.18272 | 31.98568 | 43.83047 | 38.03466 | 20.23396 | 25.53228
1207.166 | 4.683263 | -17.85616 | 0.0002807484 |  | 19.20129 | 31.97344 | 43.79746 | 38.03813 | 20.25878 | 25.53765
1207.265625 | 4.683363 | -17.29109 | 0.0003340669 |  | 19.2038 | 31.96074 | 43.81151 | 38.05985 | 20.30157 | 25.53719
1207.365 | 4.682969 | -15.89665 | 0.0003089391 |  | 19.20809 | 31.94547 | 43.83748 | 38.06264 | 20.28164 | 25.53469
1207.465 | 4.683227 | -11.77666 | 0.0002664773 |  | 19.20481 | 31.94338 | 43.80423 | 38.07245 | 20.32301 | 25.54217
1207.564 | 4.682959 | -17.78644 | 0.0002961743 |  | 19.20567 | 31.89328 | 43.77962 | 38.09829 | 20.33397 | 25.56064
1207.664 | 4.682807 | -13.5744 | 0.0002962789 |  | 19.19389 | 31.88314 | 43.77399 | 38.0793 | 20.33453 | 25.57182
1207.764 | 4.683408 | -13.53339 | 0.0003175709 |  | 19.1919 | 31.92151 | 43.80716 | 38.06446 | 20.37258 | 25.57066
1207.863 | 4.683651 | -12.17494 | 0.0003068903 |  | 19.18746 | 31.88894 | 43.81948 | 38.09005 | 20.37649 | 25.58183
1207.963 | 4.682648 | -10.15346 | 0.0003198145 |  | 19.19926 | 31.88573 | 43.78919 | 38.11812 | 20.41039 | 25.60564
1208.0625 | 4.682676 | -15.01122 | 0.0003409045 |  | 19.19369 | 31.85056 | 43.8051 | 38.13428 | 20.42391 | 25.62286
1208.162 | 4.683186 | -13.04396 | 0.0003211557 |  | 19.22604 | 31.84759 | 43.80741 | 38.17219 | 20.48697 | 25.63423
1208.262 | 4.68298 | -16.08986 | 0.0002873325 |  | 19.17647 | 31.86072 | 43.78901 | 38.16996 | 20.47129 | 25.59907
1208.361 | 4.683001 | -13.55207 | 0.0003366416 |  | 19.18917 | 31.84661 | 43.78862 | 38.20516 | 20.50757 | 25.63299
1208.461 | 4.683295 | -16.40019 | 0.0002813534 |  | 19.17989 | 31.82427 | 43.78149 | 38.21764 | 20.53681 | 25.63579
1208.561 | 4.68332 | -18.06623 | 0.0003021807 |  | 19.17904 | 31.85443 | 43.749 | 38.24514 | 20.53715 | 25.61941
1208.66 | 4.683464 | -15.2974 | 0.0003246969 |  | 19.1894 | 31.82321 | 43.76117 | 38.16985 | 20.56682 | 25.65409
1208.76 | 4.682938 | -20.18843 | 0.0002944107 |  | 19.20088 | 31.79096 | 43.76694 | 38.17001 | 20.55357 | 25.69591
1208.859375 | 4.683658 | -17.34987 | 0.0002856436 |  | 19.16592 | 31.79125 | 43.74238 | 38.20419 | 20.62037 | 25.69067
1208.959 | 4.682741 | -13.6505 | 0.0003240749 |  | 19.17334 | 31.79181 | 43.73437 | 38.1648 | 20.66062 | 25.70583
1209.059 | 4.683171 | -15.30606 | 0.000289142 |  | 19.2009 | 31.70737 | 43.71134 | 38.15331 | 20.67662 | 25.71938
1209.158 | 4.682564 | -23.85408 | 0.0003160092 |  | 19.21597 | 31.68139 | 43.73336 | 38.16972 | 20.71919 | 25.7482
1209.258 | 4.682774 | -18.08264 | 0.0002946245 |  | 19.20187 | 31.68432 | 43.70965 | 38.1887 | 20.71292 | 25.78206
1209.357 | 4.683036 | -22.25321 | 0.0003115161 |  | 19.19294 | 31.61196 | 43.70848 | 38.20963 | 20.75187 | 25.78308
1209.457 | 4.682986 | -19.26974 | 0.0003150892 |  | 19.23662 | 31.5893 | 43.69051 | 38.21431 | 20.80213 | 25.83732
1209.557 | 4.682982 | -12.50715 | 0.000297505 |  | 19.2656 | 31.59924 | 43.67956 | 38.22268 | 20.78363 | 25.86487
1209.65625 | 4.683512 | -19.30164 | 0.0003027797 |  | 19.30326 | 31.56066 | 43.6461 | 38.25258 | 20.82952 | 25.89328
1209.756 | 4.683673 | -15.06636 | 0.0002834791 |  | 19.36132 | 31.59344 | 43.6106 | 38.2295 | 20.86471 | 25.94412
1209.855 | 4.682947 | -18.06305 | 0.0002888244 |  | 19.37939 | 31.58935 | 43.59346 | 38.2217 | 20.90101 | 25.98098
1209.955 | 4.683102 | -15.81735 | 0.0003196194 |  | 19.37925 | 31.57612 | 43.56212 | 38.2459 | 20.93581 | 26.03495
1210.055 | 4.683024 | -16.12586 | 0.0003246615 |  | 19.40306 | 31.56216 | 43.55029 | 38.22881 | 20.9892 | 26.09751
1210.154 | 4.683337 | -6.972669 | 0.0002810883 |  | 19.41768 | 31.57438 | 43.50841 | 38.23262 | 21.00367 | 26.13562
1210.254 | 4.682631 | -16.98349 | 0.0003159405 |  | 19.42635 | 31.57241 | 43.4795 | 38.21573 | 21.04289 | 26.17507
1210.354 | 4.682923 | -14.2862 | 0.0003162015 |  | 19.47349 | 31.59856 | 43.49248 | 38.24427 | 21.11699 | 26.23402
1210.453125 | 4.682008 | -14.98069 | 0.0003494 |  | 19.49888 | 31.5961 | 43.41728 | 38.23314 | 21.16191 | 26.25235
1210.553 | 4.682992 | -18.64771 | 0.0003061585 |  | 19.52567 | 31.58642 | 43.41108 | 38.23842 | 21.1981 | 26.3446
1210.652 | 4.683403 | -11.53468 | 0.0002906363 |  | 19.52337 | 31.63069 | 43.39555 | 38.2494 | 21.23831 | 26.38256
1210.752 | 4.682638 | -18.79627 | 0.0002829176 |  | 19.52126 | 31.6209 | 43.36858 | 38.20747 | 21.31279 | 26.41508
1210.852 | 4.683124 | -8.866559 | 0.0003085285 |  | 19.51702 | 31.62406 | 43.34529 | 38.22321 | 21.35634 | 26.47085
1210.951 | 4.682905 | -13.18113 | 0.0003015273 |  | 19.5228 | 31.59928 | 43.30299 | 38.25684 | 21.42465 | 26.5042
1211.051 | 4.683433 | -13.30781 | 0.000291176 |  | 19.52823 | 31.56647 | 43.28532 | 38.2628 | 21.51641 | 26.56225
1211.15 | 4.682686 | -9.167322 | 0.0003112789 |  | 19.49433 | 31.56003 | 43.24273 | 38.24502 | 21.52173 | 26.56918
1211.25 | 4.683233 | -7.561434 | 0.000321931 |  | 19.49012 | 31.47024 | 43.21883 | 38.22272 | 21.61034 | 26.63186
1211.35 | 4.683118 | -9.239777 | 0.0002747785 |  | 19.49041 | 31.42994 | 43.17427 | 38.18667 | 21.66373 | 26.64422
1211.449 | 4.682991 | -10.66111 | 0.0002752749 |  | 19.48294 | 31.40014 | 43.18413 | 38.16238 | 21.71256 | 26.66765
1211.549 | 4.682595 | -12.65616 | 0.0003063935 |  | 19.45159 | 31.38103 | 43.16038 | 38.13675 | 21.78431 | 26.69691
1211.648 | 4.682583 | -17.58137 | 0.0002929241 |  | 19.42865 | 31.36552 | 43.1133 | 38.10733 | 21.85661 | 26.70652
1211.748 | 4.682769 | -13.57987 | 0.0003430317 |  | 19.42772 | 31.37105 | 43.0829 | 38.0887 | 21.91006 | 26.73902
1211.848 | 4.682583 | -15.36393 | 0.0002763249 |  | 19.413 | 31.38192 | 43.0872 | 38.06962 | 21.94497 | 26.75009
1211.947 | 4.683701 | -18.04664 | 0.0003411537 |  | 19.38561 | 31.39367 | 43.05485 | 38.02318 | 21.96607 | 26.75567
1212.046875 | 4.683301 | -13.90569 | 0.0002777945 |  | 19.38401 | 31.45778 | 43.03031 | 37.98182 | 22.01199 | 26.77593
1212.146 | 4.683076 | -18.33464 | 0.0003077451 |  | 19.39812 | 31.50739 | 43.01664 | 37.98695 | 22.05526 | 26.7727
1212.246 | 4.68331 | -15.42728 | 0.0002826423 |  | 19.37364 | 31.58788 | 42.98743 | 38.02322 | 22.04202 | 26.80333
1212.346 | 4.683379 | -17.77687 | 0.0002772873 |  | 19.38286 | 31.61626 | 42.96171 | 37.9882 | 22.0546875 | 26.80434
1212.445 | 4.682717 | -14.782 | 0.0002598343 |  | 19.34725 | 31.65783 | 42.96357 | 37.99199 | 22.06209 | 26.80484
1212.545 | 4.68323 | -15.06499 | 0.0002875703 |  | 19.35491 | 31.71515 | 42.94879 | 38.02029 | 22.07835 | 26.80257
1212.645 | 4.683157 | -18.12183 | 0.0002674044 |  | 19.30927 | 31.75865 | 42.91206 | 37.97346 | 22.10578 | 26.80017
1212.744 | 4.682832 | -13.4746 | 0.0003225345 |  | 19.32463 | 31.78346 | 42.85389 | 37.98452 | 22.11349 | 26.78156
1212.84375 | 4.683134 | -22.05133 | 0.0002619617 |  | 19.31467 | 31.78983 | 42.82652 | 37.97376 | 22.12335 | 26.81554
1212.943 | 4.683373 | -12.93733 | 0.0002803426 |  | 19.3117 | 31.80621 | 42.82379 | 37.96017 | 22.11839 | 26.79554
1213.043 | 4.683724 | -12.55636 | 0.0002968541 |  | 19.30246 | 31.87139 | 42.78321 | 37.9878 | 22.13791 | 26.79711
1213.143 | 4.682511 | -17.39271 | 0.0002807475 |  | 19.28296 | 31.90279 | 42.70604 | 38.03419 | 22.13748 | 26.79737
1213.242 | 4.683316 | -25.45769 | 0.0002860744 |  | 19.29072 | 31.92081 | 42.70694 | 38.0527 | 22.12799 | 26.80758
1213.342 | 4.682528 | -19.35906 | 0.0002737646 |  | 19.27494 | 31.97106 | 42.65846 | 38.09287 | 22.13385 | 26.77402
1213.441 | 4.68294 | -14.58605 | 0.0003052072 |  | 19.25317 | 31.97379 | 42.63073 | 38.12879 | 22.15733 | 26.74709
1213.541 | 4.68275 | -16.0648 | 0.0002546862 |  | 19.26246 | 32.00127 | 42.62656 | 38.17422 | 22.12812 | 26.78478
1213.640625 | 4.683245 | -15.27781 | 0.0002844897 |  | 19.25689 | 32.00322 | 42.59998 | 38.18779 | 22.13857 | 26.79806
1213.74 | 4.682805 | -13.57303 | 0.0002772411 |  | 19.21726 | 32.03522 | 42.57003 | 38.24376 | 22.12288 | 26.80895
1213.84 | 4.683302 | -12.80609 | 0.0003058532 |  | 19.23486 | 32.05699 | 42.53865 | 38.29052 | 22.14151 | 26.80562
1213.939 | 4.682875 | -11.3164 | 0.0002730939 |  | 19.21669 | 32.05548 | 42.51767 | 38.31783 | 22.12721 | 26.814
1214.039 | 4.682954 | -15.39401 | 0.0003217114 |  | 19.18316 | 32.06236 | 42.52219 | 38.3406 | 22.10432 | 26.82814
1214.139 | 4.683548 | -16.63716 | 0.0002713751 |  | 19.21858 | 32.07937 | 42.51445 | 38.36848 | 22.12059 | 26.84222
1214.238 | 4.682711 | -17.56041 | 0.0002872546 |  | 19.20146 | 32.08751 | 42.47896 | 38.37571 | 22.09809 | 26.8332
1214.338 | 4.682602 | -13.15789 | 0.0002639005 |  | 19.16427 | 32.02591 | 42.50377 | 38.40698 | 22.08974 | 26.86581
1214.4375 | 4.682239 | -13.65096 | 0.0002613745 |  | 19.13309 | 32.06374 | 42.49593 | 38.43848 | 22.06896 | 26.87106
1214.537 | 4.683403 | -10.5563 | 0.000320522 |  | 19.17838 | 32.09622 | 42.49127 | 38.41665 | 22.04449 | 26.89913
1214.637 | 4.683179 | -15.99736 | 0.0002576739 |  | 19.16388 | 32.04876 | 42.47549 | 38.41478 | 22.02317 | 26.8871
1214.736 | 4.682784 | -13.09637 | 0.0003227247 |  | 19.09258 | 32.0808 | 42.48277 | 38.41543 | 22.02522 | 26.9212
1214.836 | 4.683244 | -16.12313 | 0.0003087719 |  | 19.10003 | 32.10433 | 42.48325 | 38.40084 | 21.97866 | 26.9162
1214.936 | 4.683127 | -20.78266 | 0.0002916639 |  | 19.09093 | 32.11639 | 42.46909 | 38.40243 | 21.99278 | 26.93464
1215.035 | 4.683316 | -17.08967 | 0.0002740215 |  | 19.09508 | 32.11872 | 42.47243 | 38.39183 | 21.99128 | 26.95567
1215.135 | 4.683254 | -11.96213 | 0.0002531266 |  | 19.08406 | 32.13101 | 42.48447 | 38.37367 | 21.94307 | 27.00159
1215.234375 | 4.683378 | -15.14337 | 0.000253609 |  | 19.09082 | 32.16229 | 42.52006 | 38.315 | 21.89224 | 26.98882
1215.334 | 4.682744 | -8.060881 | 0.0002715586 |  | 19.07036 | 32.15346 | 42.52403 | 38.32741 | 21.93561 | 26.99409
1215.434 | 4.682573 | -11.83727 | 0.0002534227 |  | 19.06227 | 32.18658 | 42.54441 | 38.32003 | 21.90873 | 26.99223
1215.533 | 4.683168 | -8.900281 | 0.0002883096 |  | 19.07189 | 32.13372 | 42.52943 | 38.33749 | 21.88118 | 27.02031
1215.633 | 4.683022 | -14.12397 | 0.0002602054 |  | 19.07004 | 32.12804 | 42.5445 | 38.28539 | 21.85599 | 27.0215
1215.732 | 4.682752 | -8.941294 | 0.0002752949 |  | 19.06077 | 32.12016 | 42.55447 | 38.27499 | 21.85941 | 27.02424
1215.832 | 4.682866 | -10.62237 | 0.0002741938 |  | 19.08969 | 32.10155 | 42.55005 | 38.2543 | 21.83718 | 26.98148
1215.932 | 4.683257 | -12.06238 | 0.000278836 |  | 19.05726 | 32.07087 | 42.57087 | 38.1669 | 21.85314 | 26.994
1216.03125 | 4.682841 | -8.197591 | 0.0002852243 |  | 19.06016 | 32.06287 | 42.55214 | 38.10762 | 21.79267 | 26.99754
1216.131 | 4.683117 | -11.43124 | 0.0002915087 |  | 19.08768 | 32.09518 | 42.54207 | 38.03321 | 21.75335 | 26.94914
1216.23 | 4.68284 | -6.78811 | 0.0002572104 |  | 19.04828 | 32.01313 | 42.5456 | 37.97643 | 21.75405 | 26.9358
1216.33 | 4.683052 | -14.24337 | 0.0002813397 |  | 19.04644 | 32.00231 | 42.54807 | 37.91257 | 21.73939 | 26.918
1216.43 | 4.682645 | -7.306697 | 0.0002630153 |  | 19.06275 | 31.99666 | 42.50103 | 37.87697 | 21.72087 | 26.89753
1216.529 | 4.68313 | -10.81513 | 0.000288266 |  | 19.02115 | 31.99061 | 42.53144 | 37.83508 | 21.67482 | 26.88825
1216.629 | 4.682866 | -19.17586 | 0.0002331678 |  | 19.03995 | 31.99511 | 42.53494 | 37.86283 | 21.64643 | 26.86468
1216.729 | 4.682959 | -14.782 | 0.0002687177 |  | 19.05238 | 31.96397 | 42.54056 | 37.83966 | 21.68282 | 26.8479
1216.828125 | 4.682179 | -15.04859 | 0.0002213245 |  | 19.03226 | 32.00418 | 42.48026 | 37.85109 | 21.6838 | 26.78735
1216.928 | 4.683098 | -7.198696 | 0.0002692069 |  | 19.01837 | 31.99729 | 42.50504 | 37.88122 | 21.64922 | 26.84113
1217.027 | 4.683456 | -11.10587 | 0.0002614075 |  | 19.03637 | 31.99768 | 42.51414 | 37.8863 | 21.64423 | 26.78006
1217.127 | 4.68384 | -15.29421 | 0.0002727411 |  | 19.03228 | 32.01859 | 42.49565 | 37.91857 | 21.61926 | 26.78015
1217.227 | 4.683048 | -16.7766 | 0.0003017354 |  | 19.03579 | 32.00525 | 42.45119 | 37.97092 | 21.62133 | 26.78102
1217.326 | 4.682849 | -16.21564 | 0.0003076521 |  | 19.05294 | 32.05518 | 42.47163 | 38.01459 | 21.6313 | 26.73701
1217.426 | 4.683613 | -6.57302 | 0.0002723132 |  | 19.00507 | 32.06869 | 42.43724 | 38.06374 | 21.5927 | 26.71462
1217.525 | 4.68334 | -9.855429 | 0.0003002977 |  | 19.00715 | 32.0618 | 42.43096 | 38.08873 | 21.5732 | 26.73918
1217.625 | 4.683382 | -14.91552 | 0.0002782893 |  | 19.00335 | 32.07315 | 42.44498 | 38.16889 | 21.53211 | 26.71265
1217.725 | 4.683974 | -8.435011 | 0.0002960344 |  | 19.0479 | 32.08508 | 42.39941 | 38.20772 | 21.51103 | 26.70049
1217.824 | 4.68301 | -10.61007 | 0.0002806459 |  | 19.00092 | 32.12642 | 42.39584 | 38.25907 | 21.49002 | 26.70121
1217.924 | 4.683447 | -11.6518 | 0.0002936582 |  | 19.03086 | 32.10965 | 42.37629 | 38.29727 | 21.48013 | 26.66427
1218.023 | 4.683168 | -13.36705 | 0.0003144544 |  | 19.05213 | 32.11594 | 42.34915 | 38.37701 | 21.46851 | 26.66624
1218.123 | 4.683024 | -8.308782 | 0.0002900377 |  | 19.02092 | 32.12223 | 42.34602 | 38.40197 | 21.44762 | 26.67079
1218.223 | 4.682471 | -10.73812 | 0.000278889 |  | 19.0213 | 32.11798 | 42.3493 | 38.43308 | 21.409 | 26.63391
1218.322 | 4.68326 | -11.50187 | 0.0002979017 |  | 19.05541 | 32.0927 | 42.34157 | 38.5053 | 21.39446 | 26.58138
1218.421875 | 4.682817 | -11.48684 | 0.0002846477 |  | 19.04557 | 32.07261 | 42.35372 | 38.51644 | 21.37207 | 26.5592
1218.521 | 4.683304 | -5.773722 | 0.0002869357 |  | 19.02912 | 32.03878 | 42.32919 | 38.5002 | 21.355 | 26.54064
1218.621 | 4.682937 | -8.150198 | 0.0003007017 |  | 19.0428 | 31.99074 | 42.32526 | 38.51232 | 21.31165 | 26.52231
1218.721 | 4.682367 | -9.948391 | 0.0002772122 |  | 19.03015 | 31.97393 | 42.33445 | 38.4492 | 21.27102 | 26.46128
1218.82 | 4.683278 | -9.872289 | 0.000293323 |  | 19.03104 | 31.92985 | 42.31847 | 38.41965 | 21.27842 | 26.46586
1218.92 | 4.682956 | -9.792542 | 0.0002966033 |  | 19.04857 | 31.93929 | 42.29632 | 38.42712 | 21.21328 | 26.42536
1219.02 | 4.682589 | -8.864736 | 0.0002602459 |  | 19.09904 | 31.88269 | 42.28614 | 38.3769 | 21.21955 | 26.41571
1219.119 | 4.682946 | -12.1198 | 0.0002595691 |  | 19.10763 | 31.88216 | 42.30247 | 38.40153 | 21.19337 | 26.38109
1219.21875 | 4.683376 | -14.76378 | 0.0002760522 |  | 19.16471 | 31.82744 | 42.28271 | 38.35318 | 21.16323 | 26.38255
1219.318 | 4.682816 | -11.14278 | 0.0003205459 |  | 19.20732 | 31.81124 | 42.28743 | 38.35937 | 21.15338 | 26.34003
1219.418 | 4.683223 | -7.698144 | 0.0002872151 |  | 19.21401 | 31.76611 | 42.28108 | 38.37135 | 21.1323 | 26.33592
1219.518 | 4.682501 | -4.358773 | 0.0003091061 |  | 19.25674 | 31.68361 | 42.29655 | 38.37962 | 21.12545 | 26.32965
1219.617 | 4.682927 | -7.887259 | 0.000291659 |  | 19.31621 | 31.63357 | 42.25457 | 38.34446 | 21.09422 | 26.29296
1219.717 | 4.682986 | -9.919227 | 0.0002839111 |  | 19.30727 | 31.60077 | 42.23299 | 38.35788 | 21.11027 | 26.2707
1219.816 | 4.682715 | -7.070189 | 0.0002854749 |  | 19.36764 | 31.51972 | 42.25278 | 38.33352 | 21.06298 | 26.26386
1219.916 | 4.682806 | -10.76592 | 0.0002930923 |  | 19.40926 | 31.4955 | 42.21325 | 38.35879 | 21.07761 | 26.23517
1220.015625 | 4.683172 | -8.700229 | 0.0002876499 |  | 19.49292 | 31.39406 | 42.17592 | 38.30697 | 21.06624 | 26.20712
1220.115 | 4.682918 | -10.96551 | 0.0002717229 |  | 19.51773 | 31.38588 | 42.15532 | 38.29166 | 21.02947 | 26.24842
1220.215 | 4.683081 | -8.780432 | 0.0003037456 |  | 19.57881 | 31.3749 | 42.12951 | 38.31202 | 21.00912 | 26.21175
1220.314 | 4.682641 | -15.57583 | 0.0002932491 |  | 19.61026 | 31.33738 | 42.09569 | 38.27477 | 20.97955 | 26.19266
1220.414 | 4.682941 | -10.98511 | 0.0002467702 |  | 19.63354 | 31.34052 | 42.0969 | 38.24464 | 20.9835 | 26.16591
1220.514 | 4.683052 | -14.08205 | 0.0002850953 |  | 19.6925 | 31.32207 | 42.10564 | 38.25113 | 20.96277 | 26.15159
1220.613 | 4.6824 | -10.47609 | 0.0002885421 |  | 19.72801 | 31.2657 | 42.04647 | 38.22142 | 20.96849 | 26.14222
1220.713 | 4.683171 | -12.93141 | 0.0002765941 |  | 19.76165 | 31.30037 | 42.0359 | 38.21433 | 20.98581 | 26.16758
1220.8125 | 4.683024 | -9.383779 | 0.0002796986 |  | 19.85379 | 31.28316 | 42.01842 | 38.19733 | 20.94972 | 26.12952
1220.912 | 4.682848 | -14.16225 | 0.0002700097 |  | 19.86407 | 31.27455 | 41.97971 | 38.20025 | 20.93735 | 26.16292
1221.012 | 4.68302 | -14.09298 | 0.0002737738 |  | 19.89498 | 31.29093 | 41.98753 | 38.15588 | 20.95103 | 26.16533
1221.111 | 4.682447 | -13.6227 | 0.0002698924 |  | 19.94771 | 31.30932 | 42.00492 | 38.21036 | 20.96265 | 26.16813
1221.211 | 4.682603 | -9.622566 | 0.0002840798 |  | 19.97404 | 31.36183 | 41.99151 | 38.20142 | 20.93164 | 26.17689
1221.311 | 4.682341 | -15.56353 | 0.00029537 |  | 19.97829 | 31.32121 | 41.9568 | 38.22085 | 21.0005 | 26.15887
1221.41 | 4.682748 | -14.43704 | 0.0002815857 |  | 20.01674 | 31.27706 | 41.96071 | 38.19921 | 20.99128 | 26.17556
1221.51 | 4.682857 | -13.7421 | 0.0002706323 |  | 20.01259 | 31.25616 | 41.95005 | 38.25029 | 21.02042 | 26.15178
1221.609375 | 4.682316 | -11.32096 | 0.0002722599 |  | 20.0026 | 31.13899 | 41.94824 | 38.24572 | 21.01717 | 26.16332
1221.709 | 4.682709 | -13.30417 | 0.0002771953 |  | 19.9884 | 31.08693 | 41.92465 | 38.25563 | 21.00707 | 26.15175
1221.809 | 4.683174 | -14.18914 | 0.0002828647 |  | 20.01962 | 31.08046 | 41.96289 | 38.304 | 21.01546 | 26.16234
1221.908 | 4.683025 | -15.90941 | 0.0002690093 |  | 20.01442 | 30.99266 | 41.98021 | 38.28362 | 21.03921 | 26.14148
1222.008 | 4.682531 | -20.26818 | 0.0002710703 |  | 20.03082 | 30.91946 | 41.9273 | 38.28072 | 21.02366 | 26.13614
1222.107 | 4.682608 | -12.02638 | 0.0002993453 |  | 20.02571 | 30.8958 | 41.98209 | 38.25096 | 21.06054 | 26.09807
1222.207 | 4.682265 | -13.93577 | 0.0002779572 |  | 20.03588 | 30.84594 | 41.94337 | 38.24442 | 21.03485 | 26.10357
1222.307 | 4.682553 | -19.25379 | 0.0002907376 |  | 20.0839 | 30.80023 | 41.93543 | 38.20422 | 21.0236 | 26.09417
1222.40625 | 4.683442 | -15.96409 | 0.000247093 |  | 20.06254 | 30.7683 | 41.94862 | 38.19629 | 21.002 | 26.08189
1222.506 | 4.682817 | -14.3304 | 0.0002994135 |  | 20.11269 | 30.72669 | 41.96267 | 38.1464 | 20.98464 | 26.09992
1222.605 | 4.682405 | -7.13581 | 0.0002447813 |  | 20.13937 | 30.7044 | 41.93152 | 38.1727 | 20.9973 | 26.06609
1222.705 | 4.68294 | -7.259304 | 0.000308986 |  | 20.15595 | 30.6529 | 41.95457 | 38.14738 | 20.97142 | 26.01248
1222.805 | 4.682894 | -15.33067 | 0.0002835573 |  | 20.17248 | 30.6942 | 41.92044 | 38.15675 | 20.96617 | 25.9889
1222.904 | 4.68259 | -15.1657 | 0.0002846706 |  | 20.18169 | 30.6622 | 41.89832 | 38.19604 | 20.95207 | 25.97012
1223.004 | 4.682508 | -15.9609 | 0.0002461101 |  | 20.17884 | 30.62343 | 41.93603 | 38.18662 | 20.9514 | 25.97692
1223.104 | 4.682191 | -9.457147 | 0.0003002232 |  | 20.23286 | 30.58426 | 41.94466 | 38.19734 | 20.92735 | 25.94436
1223.203125 | 4.682678 | -13.36751 | 0.0002494899 |  | 20.26558 | 30.52078 | 41.88267 | 38.1476 | 20.91236 | 25.92436
1223.303 | 4.68272 | -15.65786 | 0.0003105729 |  | 20.30735 | 30.40062 | 41.88618 | 38.10355 | 20.91817 | 25.92795
1223.402 | 4.681856 | -18.46908 | 0.0002469431 |  | 20.47672 | 30.2791 | 41.86016 | 38.09283 | 20.87591 | 25.89397
1223.502 | 4.682339 | -11.46587 | 0.0002880146 |  | 20.52643 | 30.15961 | 41.8198 | 38.08781 | 20.88728 | 25.84643
1223.602 | 4.68289 | -14.53501 | 0.0002800731 |  | 20.58339 | 30.08245 | 41.78442 | 38.0016 | 20.86849 | 25.86699
1223.701 | 4.682656 | -17.38633 | 0.0002877312 |  | 20.6244 | 29.92191 | 41.79155 | 38.00366 | 20.87017 | 25.87611
1223.801 | 4.682332 | -9.910112 | 0.0002637728 |  | 20.70749 | 29.87215 | 41.74999 | 37.96302 | 20.86503 | 25.83243
1223.9 | 4.682571 | -11.84593 | 0.0002681251 |  | 20.78028 | 29.86839 | 41.7033 | 37.94946 | 20.89383 | 25.84932
1224 | 4.683118 | -15.76495 | 0.0002813427 |  | 20.81841 | 29.88684 | 41.67513 | 37.90763 | 20.90951 | 25.84087
1224.1 | 4.682942 | -11.13503 | 0.0002963469 |  | 20.86983 | 29.99147 | 41.65892 | 37.85885 | 20.8928 | 25.8228
1224.199 | 4.681878 | -12.66528 | 0.0002825682 |  | 20.91153 | 30.08546 | 41.60924 | 37.81859 | 20.89527 | 25.80871
1224.299 | 4.682583 | -12.77237 | 0.000250351 |  | 20.94944 | 30.1191 | 41.59723 | 37.77999 | 20.89904 | 25.7766
1224.398 | 4.682232 | -9.1336 | 0.0002770827 |  | 20.95785 | 30.09306 | 41.51954 | 37.70816 | 20.88691 | 25.77328
1224.498 | 4.682426 | -10.46698 | 0.0003060652 |  | 20.97852 | 30.01529 | 41.47005 | 37.64712 | 20.8837 | 25.74801
1224.598 | 4.6834 | -15.01806 | 0.000279279 |  | 20.98882 | 29.89619 | 41.41581 | 37.6401 | 20.84717 | 25.75847
1224.697 | 4.682434 | -11.62901 | 0.0002930286 |  | 20.97251 | 29.84463 | 41.4227 | 37.56697 | 20.84591 | 25.73583
1224.796875 | 4.682397 | -11.09174 | 0.0002768483 |  | 20.96618 | 29.78431 | 41.36448 | 37.45807 | 20.81931 | 25.72798
1224.896 | 4.682785 | -7.869031 | 0.0002897511 |  | 20.95327 | 29.75738 | 41.3595 | 37.4202 | 20.83407 | 25.74089
1224.996 | 4.681862 | -10.58364 | 0.0002831296 |  | 20.99063 | 29.69358 | 41.33696 | 37.33992 | 20.77924 | 25.7278
1225.096 | 4.682605 | -11.50962 | 0.00024811 |  | 21.05703 | 29.61157 | 41.30231 | 37.27782 | 20.74095 | 25.7311
1225.195 | 4.681711 | -4.525559 | 0.0002868734 |  | 21.12513 | 29.58113 | 41.28821 | 37.22018 | 20.7267 | 25.734
1225.295 | 4.683238 | -6.575755 | 0.0003019337 |  | 21.17115 | 29.61143 | 41.26071 | 37.20095 | 20.72828 | 25.70959
1225.395 | 4.682507 | -14.23152 | 0.0003267458 |  | 21.21078 | 29.64358 | 41.21446 | 37.16706 | 20.70262 | 25.69737
1225.494 | 4.682102 | -7.908222 | 0.0003008769 |  | 21.24505 | 29.68704 | 41.15005 | 37.12979 | 20.68867 | 25.70518
1225.59375 | 4.682527 | -11.012 | 0.0002529486 |  | 21.32342 | 29.70405 | 41.11084 | 37.13111 | 20.65558 | 25.70579
1225.693 | 4.68216 | -15.16661 | 0.0003049553 |  | 21.38527 | 29.74891 | 41.05242 | 37.06082 | 20.62975 | 25.68899
1225.793 | 4.682562 | -16.40202 | 0.0002841342 |  | 21.41447 | 29.67802 | 41.01779 | 37.00188 | 20.60993 | 25.67328
1225.893 | 4.68209 | -11.14643 | 0.0002955366 |  | 21.49448 | 29.71307 | 40.95729 | 36.97478 | 20.62232 | 25.66359
1225.992 | 4.682486 | -8.786356 | 0.0002829633 |  | 21.55143 | 29.67399 | 40.94601 | 36.8824 | 20.56561 | 25.66883
1226.092 | 4.682387 | -10.03497 | 0.0002736028 |  | 21.60155 | 29.66687 | 40.87509 | 36.83028 | 20.57786 | 25.64779
1226.191 | 4.681827 | -15.31244 | 0.0003061134 |  | 21.66578 | 29.61083 | 40.86269 | 36.79792 | 20.54998 | 25.59484
1226.291 | 4.682146 | -13.60584 | 0.0002681567 |  | 21.69101 | 29.53485 | 40.84476 | 36.80697 | 20.53201 | 25.6187
1226.390625 | 4.682167 | -10.03543 | 0.0002563349 |  | 21.67716 | 29.50886 | 40.82684 | 36.7844 | 20.5304 | 25.58676
1226.49 | 4.682053 | -9.708693 | 0.0003027594 |  | 21.70253 | 29.4485 | 40.86396 | 36.76282 | 20.53115 | 25.58229
1226.59 | 4.681827 | -8.941294 | 0.0003035203 |  | 21.74566 | 29.43062 | 40.86547 | 36.79391 | 20.46805 | 25.56774
1226.689 | 4.682431 | -16.0452 | 0.0003199803 |  | 21.79478 | 29.43433 | 40.8544 | 36.7708 | 20.502 | 25.56006
1226.789 | 4.681892 | -14.45572 | 0.0003031543 |  | 21.83874 | 29.39521 | 40.8604 | 36.76994 | 20.48353 | 25.56352
1226.889 | 4.682271 | -11.61352 | 0.0003017626 |  | 21.93012 | 29.3027 | 40.84849 | 36.81448 | 20.45448 | 25.54895
1226.988 | 4.682379 | -13.10457 | 0.0002936695 |  | 22.03417 | 29.26688 | 40.81227 | 36.79407 | 20.474 | 25.52297
1227.088 | 4.682669 | -12.00907 | 0.0003240498 |  | 22.0431 | 29.28657 | 40.80925 | 36.77174 | 20.41737 | 25.50734
1227.1875 | 4.682734 | -9.121295 | 0.0003213719 |  | 22.13906 | 29.32887 | 40.81958 | 36.77509 | 20.43803 | 25.49586
1227.287 | 4.682224 | -11.97762 | 0.0002894257 |  | 22.18077 | 29.35798 | 40.77871 | 36.74559 | 20.41982 | 25.50736
1227.387 | 4.682512 | -9.13679 | 0.0002754297 |  | 22.23071 | 29.38716 | 40.77227 | 36.73965 | 20.43421 | 25.47229
1227.486 | 4.681935 | -10.13158 | 0.0003090454 |  | 22.27379 | 29.45653 | 40.77013 | 36.70722 | 20.40458 | 25.48005
1227.586 | 4.682355 | -10.51392 | 0.0003224751 |  | 22.289 | 29.52165 | 40.7407 | 36.67738 | 20.44193 | 25.50497
1227.686 | 4.683018 | -7.386445 | 0.0002896696 |  | 22.30331 | 29.55858 | 40.70525 | 36.63346 | 20.44066 | 25.47289
1227.785 | 4.682681 | -9.687276 | 0.0002725614 |  | 22.31237 | 29.57475 | 40.67194 | 36.60006 | 20.43771 | 25.51261
1227.885 | 4.68276 | -9.324538 | 0.0002846304 |  | 22.32315 | 29.61045 | 40.64769 | 36.57277 | 20.47242 | 25.55219
1227.984375 | 4.682592 | -16.77478 | 0.0002859694 |  | 22.32507 | 29.61844 | 40.62951 | 36.55238 | 20.47539 | 25.55107
1228.084 | 4.682275 | -11.35104 | 0.0002709829 |  | 22.3263 | 29.69291 | 40.58714 | 36.52449 | 20.48266 | 25.57402
1228.184 | 4.682343 | -9.946112 | 0.0002759045 |  | 22.29689 | 29.72564 | 40.57944 | 36.47024 | 20.51171 | 25.55526
1228.283 | 4.682381 | -11.47043 | 0.0002913298 |  | 22.29254 | 29.80732 | 40.54767 | 36.45243 | 20.51037 | 25.59558
1228.383 | 4.682564 | -7.72184 | 0.0002900055 |  | 22.29111 | 29.82218 | 40.52371 | 36.43022 | 20.53392 | 25.62812
1228.482 | 4.682578 | -12.08335 | 0.0002954564 |  | 22.22476 | 29.87099 | 40.48918 | 36.40086 | 20.53962 | 25.62602
1228.582 | 4.682861 | -9.928796 | 0.0003043679 |  | 22.27466 | 29.90075 | 40.44095 | 36.341 | 20.55212 | 25.65285
1228.682 | 4.681779 | -11.9521 | 0.0003196893 |  | 22.21011 | 29.94735 | 40.41133 | 36.30898 | 20.54442 | 25.64553
1228.78125 | 4.682741 | -11.70694 | 0.0002625906 |  | 22.16791 | 29.96341 | 40.35606 | 36.28185 | 20.54968 | 25.64462
1228.881 | 4.682333 | -12.65525 | 0.0002853513 |  | 22.15082 | 30.05378 | 40.31738 | 36.29362 | 20.52065 | 25.67272
1228.98 | 4.682054 | -12.90179 | 0.0002743025 |  | 22.12557 | 30.04495 | 40.25807 | 36.20709 | 20.53814 | 25.66945
1229.08 | 4.68278 | -6.592615 | 0.0002893525 |  | 22.08118 | 30.12132 | 40.23083 | 36.1909 | 20.56158 | 25.69875
1229.18 | 4.681886 | -11.91109 | 0.000288715 |  | 22.06582 | 30.19066 | 40.18378 | 36.13879 | 20.54772 | 25.73394
1229.279 | 4.683043 | -8.940838 | 0.0002649267 |  | 22.05158 | 30.22258 | 40.16872 | 36.09752 | 20.55201 | 25.76759
1229.379 | 4.682624 | -7.549585 | 0.0002785099 |  | 22.05141 | 30.27773 | 40.11624 | 36.05353 | 20.55791 | 25.81023
1229.479 | 4.682923 | -9.027421 | 0.0003129617 |  | 21.9711 | 30.33031 | 40.08414 | 35.95606 | 20.53331 | 25.81454
1229.578125 | 4.682387 | -8.861091 | 0.0002805157 |  | 21.9982 | 30.37373 | 40.03128 | 35.92437 | 20.55298 | 25.84982
1229.678 | 4.682227 | -13.10366 | 0.0003164167 |  | 21.93596 | 30.44783 | 40.01402 | 35.89003 | 20.568 | 25.86274
1229.777 | 4.682152 | -10.32298 | 0.0002850917 |  | 21.90682 | 30.44465 | 39.99279 | 35.84038 | 20.57886 | 25.9076
1229.877 | 4.682134 | -9.949759 | 0.0002957494 |  | 21.89 | 30.48172 | 39.95022 | 35.73385 | 20.56764 | 25.93381
1229.977 | 4.682126 | -10.81559 | 0.0002579916 |  | 21.84786 | 30.51474 | 39.94178 | 35.69696 | 20.56262 | 25.98348
1230.076 | 4.682388 | -7.563257 | 0.0002809968 |  | 21.81067 | 30.55103 | 39.94059 | 35.618 | 20.55423 | 25.96642
1230.176 | 4.681986 | -14.53456 | 0.0002863136 |  | 21.81941 | 30.57197 | 39.92961 | 35.5645 | 20.59485 | 25.99341
1230.275 | 4.682467 | -6.717477 | 0.0002902552 |  | 21.77971 | 30.55753 | 39.88908 | 35.49813 | 20.56824 | 26.03115
1230.375 | 4.682379 | -12.12117 | 0.0002923229 |  | 21.75643 | 30.6142 | 39.92161 | 35.40073 | 20.54255 | 26.04213
1230.475 | 4.682658 | -9.223828 | 0.0002721522 |  | 21.7166 | 30.65858 | 39.89923 | 35.30768 | 20.52135 | 26.04389
1230.574 | 4.682325 | -5.761874 | 0.0002862819 |  | 21.69115 | 30.67677 | 39.90336 | 35.21357 | 20.53923 | 26.08559
1230.674 | 4.68163 | -9.506362 | 0.0002798714 |  | 21.67717 | 30.74179 | 39.90312 | 35.13705 | 20.51408 | 26.122
1230.773 | 4.682428 | -9.831276 | 0.0002568092 |  | 21.66179 | 30.77646 | 39.88819 | 35.0121 | 20.53405 | 26.12643
1230.873 | 4.681692 | -15.4692 | 0.0002893966 |  | 21.62295 | 30.78887 | 39.90897 | 34.89177 | 20.51065 | 26.15521
1230.973 | 4.682521 | -13.72979 | 0.0002794046 |  | 21.63208 | 30.87621 | 39.84739 | 34.78965 | 20.49771 | 26.18203
1231.072 | 4.682773 | -14.458 | 0.0002700254 |  | 21.59435 | 30.9321 | 39.85062 | 34.6523 | 20.48948 | 26.19065
1231.171875 | 4.682556 | -16.13817 | 0.0002780474 |  | 21.52746 | 30.95229 | 39.85657 | 34.52969 | 20.45708 | 26.23118
1231.271 | 4.682495 | -16.11812 | 0.0002656432 |  | 21.53436 | 31.02594 | 39.84904 | 34.46901 | 20.48163 | 26.24571
1231.371 | 4.68278 | -12.09383 | 0.0002721887 |  | 21.48488 | 31.03931 | 39.82454 | 34.40099 | 20.45204 | 26.2667
1231.471 | 4.682298 | -14.36549 | 0.000281206 |  | 21.48815 | 31.09004 | 39.85735 | 34.31561 | 20.44315 | 26.28208
1231.57 | 4.682657 | -10.24642 | 0.000281059 |  | 21.46836 | 31.07677 | 39.83317 | 34.22264 | 20.43821 | 26.29276
1231.67 | 4.682508 | -13.85238 | 0.0002948363 |  | 21.47924 | 31.09781 | 39.84864 | 34.18102 | 20.42046 | 26.29101
1231.77 | 4.68284 | -12.38456 | 0.0002670376 |  | 21.41404 | 31.10614 | 39.84414 | 34.17048 | 20.42404 | 26.31013
1231.869 | 4.682077 | -7.460724 | 0.0002750167 |  | 21.3959 | 31.12732 | 39.83776 | 34.15347 | 20.42664 | 26.35344
1231.96875 | 4.682292 | -11.31868 | 0.0002516348 |  | 21.42293 | 31.13221 | 39.83693 | 34.14977 | 20.44643 | 26.39072
1232.068 | 4.683047 | -8.959522 | 0.0002886063 |  | 21.36778 | 31.14108 | 39.84519 | 34.17598 | 20.43245 | 26.39089
1232.168 | 4.683177 | -4.601205 | 0.0002627056 |  | 21.35921 | 31.07854 | 39.84562 | 34.22625 | 20.42561 | 26.41825
1232.268 | 4.682315 | -9.576996 | 0.0002987173 |  | 21.35282 | 31.03458 | 39.87414 | 34.26167 | 20.43456 | 26.42958
1232.367 | 4.682845 | -7.558699 | 0.000279931 |  | 21.32962 | 31.01522 | 39.89131 | 34.31288 | 20.38723 | 26.4636
1232.467 | 4.683196 | -6.511045 | 0.0003016294 |  | 21.3036 | 30.99246 | 39.89788 | 34.38831 | 20.42806 | 26.49064
1232.566 | 4.681489 | -9.6253 | 0.0002496243 |  | 21.28976 | 30.95221 | 39.9381 | 34.4314 | 20.41298 | 26.55323
1232.666 | 4.682779 | -1.874295 | 0.0002932388 |  | 21.28452 | 30.90985 | 39.96065 | 34.47745 | 20.41911 | 26.564
1232.765625 | 4.682238 | -10.31569 | 0.0003107314 |  | 21.31256 | 30.8832 | 39.93089 | 34.55355 | 20.43292 | 26.60611
1232.865 | 4.682702 | -10.78415 | 0.0002622509 |  | 21.25233 | 30.86196 | 39.98259 | 34.65571 | 20.43223 | 26.61704
1232.965 | 4.683016 | -6.438133 | 0.0002565521 |  | 21.25432 | 30.86987 | 40.0614 | 34.7023 | 20.41713 | 26.61037
1233.064 | 4.682418 | -10.64744 | 0.000264639 |  | 21.23986 | 30.85573 | 40.06944 | 34.80779 | 20.41219 | 26.67571
1233.164 | 4.682624 | -9.96343 | 0.0003166798 |  | 21.23234 | 30.84746 | 40.09935 | 34.8429 | 20.39537 | 26.70491
1233.264 | 4.683197 | -7.785638 | 0.0002571224 |  | 21.24103 | 30.84041 | 40.14622 | 34.93053 | 20.39521 | 26.68954
1233.363 | 4.683358 | -8.725292 | 0.0002962641 |  | 21.18479 | 30.83853 | 40.17112 | 35.00952 | 20.39441 | 26.68287
1233.463 | 4.682885 | -6.60902 | 0.0002738852 |  | 21.16944 | 30.86969 | 40.22129 | 35.05885 | 20.36636 | 26.68635
1233.5625 | 4.682268 | -6.953074 | 0.0003004225 |  | 21.16998 | 30.85748 | 40.28748 | 35.0912 | 20.35083 | 26.67999
1233.662 | 4.682392 | -11.6199 | 0.0002974009 |  | 21.13909 | 30.89365 | 40.31247 | 35.14508 | 20.32126 | 26.66923
1233.762 | 4.682718 | -8.455973 | 0.0002892979 |  | 21.1091 | 30.86277 | 40.32852 | 35.16985 | 20.33274 | 26.64311
1233.861 | 4.683119 | -3.121547 | 0.0002576731 |  | 21.13877 | 30.8555 | 40.36287 | 35.23891 | 20.30011 | 26.66298
1233.961 | 4.682938 | -0.6192967 | 0.000271102 |  | 21.09806 | 30.87201 | 40.39512 | 35.21107 | 20.27575 | 26.59755
1234.061 | 4.682958 | -3.464689 | 0.000272644 |  | 21.10707 | 30.87964 | 40.41917 | 35.26653 | 20.25624 | 26.59192
1234.16 | 4.682413 | -6.641831 | 0.0002662771 |  | 21.10624 | 30.843 | 40.38956 | 35.30627 | 20.22185 | 26.55577
1234.26 | 4.682898 | -7.690397 | 0.0002496153 |  | 21.13439 | 30.87956 | 40.3843 | 35.32722 | 20.22383 | 26.49809
1234.359375 | 4.682708 | -7.645283 | 0.0002637543 |  | 21.12558 | 30.85245 | 40.37217 | 35.32321 | 20.16813 | 26.48367
1234.459 | 4.682863 | -7.392825 | 0.0002504564 |  | 21.15523 | 30.85286 | 40.39747 | 35.37847 | 20.16712 | 26.43737
1234.559 | 4.682808 | -13.44543 | 0.0002470406 |  | 21.17557 | 30.87859 | 40.39463 | 35.41925 | 20.14327 | 26.37877
1234.658 | 4.683387 | -11.54471 | 0.0002815309 |  | 21.18892 | 30.88751 | 40.35252 | 35.42326 | 20.11821 | 26.35135
1234.758 | 4.682455 | -4.879638 | 0.000232293 |  | 21.17041 | 30.92841 | 40.34175 | 35.42175 | 20.08895 | 26.33655
1234.857 | 4.682715 | -8.240883 | 0.0002384324 |  | 21.19317 | 30.93544 | 40.3468 | 35.44537 | 20.07401 | 26.29305
1234.957 | 4.682534 | -4.146416 | 0.0002917374 |  | 21.18394 | 30.92883 | 40.38517 | 35.40047 | 20.05424 | 26.24975
1235.057 | 4.683016 | -3.984187 | 0.0002497732 |  | 21.18988 | 30.91662 | 40.42186 | 35.39018 | 20.04453 | 26.21833
1235.15625 | 4.682794 | -12.42284 | 0.0002628296 |  | 21.2333 | 30.91126 | 40.42426 | 35.39505 | 20.05955 | 26.17236
1235.256 | 4.683039 | -13.36022 | 0.0002489984 |  | 21.23687 | 30.92136 | 40.44989 | 35.38057 | 20.05113 | 26.11849
1235.355 | 4.683101 | -8.504278 | 0.0002769656 |  | 21.25279 | 30.90066 | 40.42774 | 35.34906 | 20.07354 | 26.05262
1235.455 | 4.682106 | -5.467947 | 0.0002579257 |  | 21.24562 | 30.89971 | 40.44288 | 35.38487 | 20.04347 | 25.98849
1235.555 | 4.683132 | -3.387676 | 0.0002612272 |  | 21.19771 | 30.9178 | 40.43738 | 35.37227 | 20.03459 | 25.9587
1235.654 | 4.682706 | -8.637798 | 0.0002934432 |  | 21.23116 | 30.8341 | 40.46112 | 35.3418 | 20.03273 | 25.91485
1235.754 | 4.683103 | -4.475432 | 0.0002899228 |  | 21.19505 | 30.84972 | 40.4745 | 35.34318 | 20.00168 | 25.87876
1235.854 | 4.682708 | -4.367887 | 0.000258915 |  | 21.191 | 30.8397 | 40.50149 | 35.33223 | 19.9932 | 25.85392
1235.953125 | 4.682943 | -6.643198 | 0.0002966821 |  | 21.16745 | 30.89201 | 40.48386 | 35.27192 | 19.99002 | 25.80402
1236.053 | 4.683424 | -11.79945 | 0.0003008992 |  | 21.18939 | 30.85948 | 40.51405 | 35.29115 | 19.95537 | 25.76324
1236.152 | 4.683275 | -8.161591 | 0.0002692475 |  | 21.13239 | 30.85493 | 40.5155 | 35.24204 | 19.95424 | 25.72155
1236.252 | 4.682259 | -4.504597 | 0.0002873439 |  | 21.1412 | 30.84712 | 40.52176 | 35.20726 | 19.95754 | 25.67023
1236.352 | 4.68292 | -8.020779 | 0.0002721405 |  | 21.14628 | 30.80248 | 40.51447 | 35.18075 | 19.91499 | 25.64428
1236.451 | 4.682756 | -5.789671 | 0.00027917 |  | 21.16746 | 30.82765 | 40.49232 | 35.19318 | 19.93171 | 25.58473
1236.551 | 4.682963 | -4.956195 | 0.0002877676 |  | 21.14948 | 30.77856 | 40.47489 | 35.14934 | 19.92116 | 25.56165
1236.65 | 4.682432 | -10.8206 | 0.000248711 |  | 21.14472 | 30.7706 | 40.48957 | 35.213 | 19.87677 | 25.55058
1236.75 | 4.682697 | -12.00588 | 0.0002220168 |  | 21.13552 | 30.75594 | 40.46931 | 35.20692 | 19.88827 | 25.50759
1236.85 | 4.682565 | -8.248629 | 0.0002833067 |  | 21.12599 | 30.75043 | 40.42907 | 35.19204 | 19.86156 | 25.48066
1236.949 | 4.683154 | -8.793191 | 0.0002825695 |  | 21.14329 | 30.74117 | 40.44098 | 35.19213 | 19.86404 | 25.46284
1237.049 | 4.683114 | -10.05366 | 0.0002503817 |  | 21.15155 | 30.71021 | 40.45444 | 35.19459 | 19.82792 | 25.39928
1237.148 | 4.682958 | -8.651013 | 0.0002640876 |  | 21.14156 | 30.6736 | 40.41727 | 35.20422 | 19.79386 | 25.36757
1237.248 | 4.682745 | -8.179363 | 0.0002797534 |  | 21.13266 | 30.64764 | 40.43252 | 35.20636 | 19.81532 | 25.34243
1237.348 | 4.683198 | -11.40162 | 0.0002737087 |  | 21.1618 | 30.63508 | 40.43557 | 35.22914 | 19.79107 | 25.29808
1237.447 | 4.683176 | -13.54478 | 0.0002605229 |  | 21.17056 | 30.56514 | 40.43906 | 35.20164 | 19.77768 | 25.31296
1237.546875 | 4.682534 | -7.037378 | 0.0002590173 |  | 21.16728 | 30.51273 | 40.44853 | 35.20319 | 19.76658 | 25.30114
1237.646 | 4.683215 | -11.78441 | 0.0002644936 |  | 21.20579 | 30.46951 | 40.47132 | 35.22305 | 19.75969 | 25.24184
1237.746 | 4.683019 | -8.103717 | 0.0002681467 |  | 21.23043 | 30.42898 | 40.4646 | 35.20374 | 19.74338 | 25.22711
1237.846 | 4.683027 | -16.23386 | 0.0002723873 |  | 21.20451 | 30.36938 | 40.4922 | 35.22324 | 19.71162 | 25.19004
1237.945 | 4.682935 | -8.656026 | 0.0002947993 |  | 21.21718 | 30.37225 | 40.49467 | 35.22251 | 19.74792 | 25.21222
1238.045 | 4.68319 | -9.990316 | 0.0002434372 |  | 21.19727 | 30.32897 | 40.52258 | 35.20836 | 19.74082 | 25.19222
1238.145 | 4.683003 | -8.012577 | 0.0003036851 |  | 21.20836 | 30.31852 | 40.55493 | 35.21241 | 19.74093 | 25.151
1238.244 | 4.683315 | -10.58592 | 0.0002830131 |  | 21.207 | 30.29083 | 40.54396 | 35.23478 | 19.76013 | 25.13908
1238.34375 | 4.682114 | -7.318546 | 0.0002655344 |  | 21.17616 | 30.29247 | 40.58274 | 35.25701 | 19.73311 | 25.0958
1238.443 | 4.683408 | -13.62544 | 0.0002459062 |  | 21.17502 | 30.28064 | 40.63104 | 35.24582 | 19.75675 | 25.10205
1238.543 | 4.682801 | -14.49446 | 0.0002494686 |  | 21.17287 | 30.25076 | 40.66397 | 35.2971 | 19.76351 | 25.05311
1238.643 | 4.683054 | -16.78298 | 0.0002437203 |  | 21.17216 | 30.22237 | 40.73006 | 35.24146 | 19.77937 | 25.04561
1238.742 | 4.682994 | -14.78246 | 0.0002441515 |  | 21.13736 | 30.22574 | 40.72643 | 35.25948 | 19.78158 | 24.98618
1238.842 | 4.682928 | -10.25645 | 0.0002857671 |  | 21.13603 | 30.19615 | 40.79155 | 35.24363 | 19.78456 | 24.98933
1238.941 | 4.683322 | -11.46952 | 0.0002866468 |  | 21.11688 | 30.16996 | 40.82285 | 35.22894 | 19.83505 | 24.93502
1239.041 | 4.683078 | -12.82432 | 0.0002941928 |  | 21.106 | 30.25524 | 40.85064 | 35.19742 | 19.80342 | 24.9002
1239.140625 | 4.68354 | -14.65395 | 0.0002588859 |  | 21.05316 | 30.27793 | 40.86084 | 35.2023 | 19.86033 | 24.86266
1239.24 | 4.683187 | -17.4761 | 0.0002714611 |  | 21.06973 | 30.29635 | 40.90668 | 35.20546 | 19.83607 | 24.85316
1239.34 | 4.683085 | -11.08673 | 0.0002336327 |  | 21.05098 | 30.3089 | 40.95675 | 35.14638 | 19.8802 | 24.80102
1239.439 | 4.683027 | -13.14285 | 0.0002639232 |  | 21.00262 | 30.32731 | 40.98897 | 35.17703 | 19.9234 | 24.80494
1239.539 | 4.683114 | -13.11369 | 0.0002650235 |  | 21.02187 | 30.41046 | 41.05297 | 35.19888 | 19.9955 | 24.75237
1239.639 | 4.684027 | -10.46424 | 0.0002572938 |  | 21.00613 | 30.41566 | 41.08101 | 35.21926 | 20.02526 | 24.70876
1239.738 | 4.683625 | -10.8042 | 0.0002623399 |  | 20.99633 | 30.41635 | 41.10863 | 35.20251 | 20.03922 | 24.68955
1239.838 | 4.683501 | -11.39615 | 0.0002490373 |  | 21.02566 | 30.47144 | 41.18526 | 35.26186 | 20.0883 | 24.68041
1239.9375 | 4.682979 | -13.7544 | 0.0002961862 |  | 21.02059 | 30.45191 | 41.21444 | 35.23034 | 20.11959 | 24.67397
1240.037 | 4.683358 | -13.02847 | 0.0002579829 |  | 20.9992 | 30.47716 | 41.21539 | 35.24676 | 20.16252 | 24.65196
1240.137 | 4.683712 | -12.37727 | 0.0002358706 |  | 20.98914 | 30.48856 | 41.26735 | 35.25259 | 20.19106 | 24.6345
1240.236 | 4.683634 | -7.158594 | 0.0002472948 |  | 20.99624 | 30.49764 | 41.28517 | 35.29982 | 20.23141 | 24.62171
1240.336 | 4.683301 | -8.74033 | 0.0002503287 |  | 21.00703 | 30.52154 | 41.32355 | 35.24873 | 20.27463 | 24.5989
1240.436 | 4.684445 | -13.97724 | 0.0002503678 |  | 20.97198 | 30.50345 | 41.37887 | 35.2944 | 20.26163 | 24.60702
1240.535 | 4.683178 | -8.195769 | 0.0002628769 |  | 20.97205 | 30.49636 | 41.43733 | 35.31997 | 20.27722 | 24.58442
1240.635 | 4.683162 | -11.5037 | 0.0002625456 |  | 20.96755 | 30.52496 | 41.44997 | 35.35412 | 20.28722 | 24.50454
1240.734375 | 4.682842 | -10.0213 | 0.0002692508 |  | 20.9538 | 30.51825 | 41.45142 | 35.38923 | 20.29763 | 24.51054
1240.834 | 4.682733 | -10.31341 | 0.0002487839 |  | 20.97244 | 30.50985 | 41.52299 | 35.40948 | 20.29463 | 24.51412
1240.934 | 4.683521 | -10.83291 | 0.0002528316 |  | 20.95102 | 30.48863 | 41.5516 | 35.42463 | 20.30863 | 24.47064
1241.033 | 4.683548 | -6.724769 | 0.0002486158 |  | 20.93279 | 30.44587 | 41.57918 | 35.48511 | 20.31895 | 24.42659
1241.133 | 4.683169 | -10.7003 | 0.0002786727 |  | 20.93795 | 30.43094 | 41.56742 | 35.48991 | 20.30243 | 24.37567
1241.232 | 4.683259 | -12.84254 | 0.0002691243 |  | 20.92042 | 30.41273 | 41.5918 | 35.51174 | 20.3371 | 24.36355
1241.332 | 4.683216 | -10.64333 | 0.0002932088 |  | 20.91572 | 30.39534 | 41.60323 | 35.52169 | 20.33362 | 24.33877
1241.432 | 4.683405 | -7.428825 | 0.0002566703 |  | 20.934 | 30.41364 | 41.56666 | 35.55521 | 20.33286 | 24.28307
1241.53125 | 4.682929 | -11.7876 | 0.0002437289 |  | 20.9125 | 30.39039 | 41.61205 | 35.539 | 20.36339 | 24.2527
1241.631 | 4.683004 | -9.985759 | 0.0002456073 |  | 20.92676 | 30.39465 | 41.61011 | 35.55862 | 20.35637 | 24.24747
1241.73 | 4.683435 | -7.263406 | 0.0002474312 |  | 20.91946 | 30.42298 | 41.62227 | 35.52886 | 20.3826 | 24.21612
1241.83 | 4.683714 | -7.602903 | 0.0002677097 |  | 20.92589 | 30.4039 | 41.64521 | 35.55729 | 20.36895 | 24.15667
1241.93 | 4.683117 | -8.574911 | 0.0002471667 |  | 20.91518 | 30.38345 | 41.64825 | 35.54483 | 20.35715 | 24.14513
1242.029 | 4.683578 | -11.23529 | 0.0002568198 |  | 20.93147 | 30.41383 | 41.68304 | 35.5333 | 20.40394 | 24.10586
1242.129 | 4.683163 | -9.47264 | 0.00026402 |  | 20.91163 | 30.35483 | 41.64494 | 35.47568 | 20.38554 | 24.05872
1242.229 | 4.683575 | -9.307677 | 0.0002682268 |  | 20.90272 | 30.31263 | 41.65222 | 35.43716 | 20.31866 | 24.00332
1242.328125 | 4.683448 | -11.09767 | 0.0002733538 |  | 20.89103 | 30.29731 | 41.6549 | 35.42344 | 20.35007 | 23.96315
1242.428 | 4.683778 | -12.40872 | 0.00024914 |  | 20.87818 | 30.2457 | 41.66703 | 35.3899 | 20.32678 | 23.94588
1242.527 | 4.683239 | -11.05939 | 0.0002825028 |  | 20.87477 | 30.17661 | 41.64911 | 35.37643 | 20.28107 | 23.91999
1242.627 | 4.683079 | -12.93551 | 0.0002735064 |  | 20.89216 | 30.12994 | 41.63216 | 35.34715 | 20.28671 | 23.89456
1242.727 | 4.683611 | -14.50995 | 0.0002576093 |  | 20.9351 | 30.05665 | 41.60225 | 35.31741 | 20.24836 | 23.89847
1242.826 | 4.683612 | -7.048315 | 0.0002640285 |  | 20.9194 | 30.02046 | 41.58763 | 35.27965 | 20.22084 | 23.83378
1242.926 | 4.683143 | -7.087961 | 0.0002673426 |  | 20.91427 | 29.96783 | 41.55999 | 35.24163 | 20.22575 | 23.82893
1243.025 | 4.682932 | -6.283195 | 0.0002326969 |  | 20.9382 | 29.96417 | 41.51249 | 35.25237 | 20.18992 | 23.81652
1243.125 | 4.683412 | -11.11316 | 0.000248672 |  | 20.93484 | 29.94588 | 41.44774 | 35.21309 | 20.2229 | 23.82886
1243.225 | 4.683398 | -4.243025 | 0.0002670613 |  | 20.93062 | 29.95071 | 41.42846 | 35.18937 | 20.20282 | 23.82288
1243.324 | 4.683512 | -5.027741 | 0.0002554919 |  | 20.93499 | 29.95954 | 41.37436 | 35.1716 | 20.21215 | 23.79078
1243.424 | 4.683539 | -7.4548 | 0.0002661801 |  | 20.92652 | 29.94809 | 41.29884 | 35.13683 | 20.21671 | 23.82915
1243.523 | 4.683364 | -9.035624 | 0.0002967035 |  | 20.9398 | 29.92859 | 41.2753 | 35.0973 | 20.21072 | 23.80479
1243.623 | 4.683904 | -3.103774 | 0.0002874049 |  | 20.91855 | 29.92997 | 41.21065 | 35.05778 | 20.20101 | 23.8026
1243.723 | 4.683418 | -3.974617 | 0.0002606715 |  | 20.93897 | 29.89853 | 41.1804 | 34.95871 | 20.18674 | 23.78705
1243.822 | 4.68335 | -1.247707 | 0.0002974367 |  | 20.88711 | 29.84336 | 41.18229 | 34.90863 | 20.17974 | 23.79943
1243.921875 | 4.682687 | -4.173758 | 0.0002740528 |  | 20.88835 | 29.91015 | 41.12704 | 34.92402 | 20.15864 | 23.80736
1244.021 | 4.683002 | -2.385591 | 0.0002842618 |  | 20.89541 | 29.9035 | 41.0635 | 34.8628 | 20.15864 | 23.7743
1244.121 | 4.68292 | -10.67295 | 0.0002653885 |  | 20.87274 | 29.91823 | 41.03276 | 34.8201 | 20.21863 | 23.809
1244.221 | 4.683533 | -4.255784 | 0.000261558 |  | 20.84312 | 29.94636 | 40.9927 | 34.75104 | 20.17487 | 23.82513
1244.32 | 4.68387 | -6.246283 | 0.0002937671 |  | 20.87669 | 30.01236 | 40.95264 | 34.6583 | 20.18771 | 23.80224
1244.42 | 4.68352 | -7.593333 | 0.0002796724 |  | 20.87236 | 30.06978 | 40.88312 | 34.56541 | 20.21155 | 23.85199
1244.52 | 4.683397 | -2.59658 | 0.0002407792 |  | 20.82297 | 30.13613 | 40.83836 | 34.51356 | 20.19007 | 23.90694
1244.619 | 4.683566 | -9.192385 | 0.0002934897 |  | 20.83778 | 30.20882 | 40.76303 | 34.39445 | 20.1959 | 23.91256
1244.71875 | 4.682895 | -3.169395 | 0.0002840552 |  | 20.79738 | 30.24968 | 40.74181 | 34.32718 | 20.22686 | 23.93414
1244.818 | 4.68362 | -5.759139 | 0.0002634878 |  | 20.7925 | 30.32581 | 40.70769 | 34.25749 | 20.31065 | 24.02167
1244.918 | 4.682705 | -7.159506 | 0.0002702477 |  | 20.78916 | 30.37376 | 40.66308 | 34.20448 | 20.2874 | 24.04332
1245.018 | 4.683369 | -0.4734725 | 0.0002850423 |  | 20.72012 | 30.42042 | 40.63794 | 34.21297 | 20.3358 | 24.07809
1245.117 | 4.683152 | -4.002415 | 0.0002831546 |  | 20.71212 | 30.43828 | 40.57497 | 34.14304 | 20.3231 | 24.16511
1245.217 | 4.682819 | -7.026897 | 0.0002454796 |  | 20.74121 | 30.48084 | 40.56426 | 34.10263 | 20.354 | 24.23622
1245.316 | 4.682784 | -4.241658 | 0.0002502972 |  | 20.69638 | 30.52087 | 40.55006 | 34.03895 | 20.38387 | 24.25829
1245.416 | 4.682912 | -5.271084 | 0.0002640663 |  | 20.68957 | 30.52625 | 40.4981 | 34.00941 | 20.44604 | 24.32493
1245.515625 | 4.684079 | -5.868963 | 0.0002516427 |  | 20.68323 | 30.56908 | 40.46763 | 33.96555 | 20.42674 | 24.41786
1245.615 | 4.68296 | -8.756735 | 0.0002497135 |  | 20.70693 | 30.56754 | 40.42387 | 33.88821 | 20.46637 | 24.49309
1245.715 | 4.683749 | -6.554792 | 0.0002212581 |  | 20.66128 | 30.54268 | 40.35857 | 33.8315 | 20.47483 | 24.52201
1245.814 | 4.683668 | -9.211524 | 0.0002747694 |  | 20.6714 | 30.54177 | 40.3442 | 33.81102 | 20.51307 | 24.54893
1245.914 | 4.683815 | -3.314308 | 0.0002719362 |  | 20.66954 | 30.54028 | 40.32022 | 33.748 | 20.5666 | 24.64941
1246.014 | 4.683061 | -6.484158 | 0.0002736681 |  | 20.62987 | 30.51157 | 40.26707 | 33.70003 | 20.61839 | 24.68228
1246.113 | 4.683241 | -11.18015 | 0.0002837555 |  | 20.63208 | 30.52042 | 40.21555 | 33.67082 | 20.63205 | 24.75166
1246.213 | 4.683192 | -12.05145 | 0.0002649473 |  | 20.61943 | 30.52642 | 40.18354 | 33.5983 | 20.67395 | 24.83873
1246.3125 | 4.684329 | -9.201043 | 0.0002936223 |  | 20.61495 | 30.52362 | 40.1759 | 33.57006 | 20.72037 | 24.91492
1246.412 | 4.683452 | -6.717477 | 0.0003017959 |  | 20.61302 | 30.52888 | 40.11888 | 33.54092 | 20.73978 | 24.94404
1246.512 | 4.68378 | -8.277339 | 0.0002768403 |  | 20.5994 | 30.5425 | 40.06413 | 33.47688 | 20.79785 | 25.00723
1246.611 | 4.683503 | -8.505645 | 0.0003018247 |  | 20.61407 | 30.56038 | 40.05629 | 33.46803 | 20.81499 | 25.06337
1246.711 | 4.683334 | -5.838887 | 0.0002693421 |  | 20.55074 | 30.52573 | 40.0686 | 33.46861 | 20.89915 | 25.14046
1246.811 | 4.683388 | -4.408444 | 0.000260166 |  | 20.61013 | 30.48451 | 40.04606 | 33.44874 | 20.94038 | 25.21338
1246.91 | 4.683261 | -9.751985 | 0.000338215 |  | 20.57416 | 30.458 | 40.03025 | 33.43177 | 20.95918 | 25.26509
1247.01 | 4.683836 | -11.13458 | 0.0002786458 |  | 20.59938 | 30.37827 | 39.96236 | 33.43234 | 20.97998 | 25.35864
1247.109375 | 4.683198 | -10.66111 | 0.0002927224 |  | 20.65078 | 30.3337 | 40.03447 | 33.42601 | 21.03463 | 25.40455
1247.209 | 4.683541 | -11.51327 | 0.0002756655 |  | 20.69728 | 30.23134 | 39.97666 | 33.39586 | 21.1083 | 25.47777
1247.309 | 4.683788 | -11.79945 | 0.000279617 |  | 20.76388 | 30.1513 | 39.96609 | 33.37274 | 21.15546 | 25.56142
1247.408 | 4.683145 | -15.20262 | 0.0002641166 |  | 20.8675 | 30.08735 | 39.98063 | 33.38024 | 21.22736 | 25.60892
1247.508 | 4.683713 | -11.33281 | 0.0002611226 |  | 20.92338 | 30.02748 | 39.96814 | 33.3728 | 21.27054 | 25.65077
1247.607 | 4.683811 | -12.82751 | 0.0002882413 |  | 20.96759 | 29.97283 | 40.01204 | 33.39854 | 21.29976 | 25.72306
1247.707 | 4.683147 | -13.04852 | 0.000268713 |  | 21.0344 | 29.93019 | 40.02913 | 33.42019 | 21.38805 | 25.75424
1247.807 | 4.683194 | -14.28392 | 0.0002937889 |  | 21.04569 | 29.89378 | 39.9992 | 33.47828 | 21.42781 | 25.82274
1247.90625 | 4.682931 | -12.01682 | 0.0002884531 |  | 21.07203 | 29.87473 | 39.9924 | 33.4892 | 21.48239 | 25.86982
1248.006 | 4.683308 | -10.09923 | 0.0002871439 |  | 21.08208 | 29.87019 | 40.02438 | 33.54546 | 21.5439 | 25.93344
1248.105 | 4.683531 | -16.13088 | 0.0002570984 |  | 21.12464 | 29.88075 | 40.02229 | 33.58113 | 21.62582 | 25.95075
1248.205 | 4.683769 | -9.574717 | 0.0002642792 |  | 21.13963 | 29.8721 | 40.03529 | 33.5871 | 21.6701 | 26.02474
1248.305 | 4.683954 | -15.9732 | 0.0002570325 |  | 21.11108 | 29.89866 | 40.01941 | 33.6769 | 21.70304 | 26.04079
1248.404 | 4.683539 | -10.54354 | 0.0002641976 |  | 21.13908 | 29.93638 | 40.01443 | 33.70232 | 21.73067 | 26.08163
1248.504 | 4.682852 | -8.125591 | 0.0002760703 |  | 21.13219 | 29.91641 | 39.98276 | 33.7469 | 21.796 | 26.1359
1248.604 | 4.682873 | -8.866104 | 0.0002629454 |  | 21.12415 | 29.9951 | 40.01093 | 33.75082 | 21.85466 | 26.16438
1248.703125 | 4.683805 | -14.63618 | 0.0002866718 |  | 21.13165 | 30.01782 | 40.01186 | 33.76632 | 21.84917 | 26.19069
1248.803 | 4.683258 | -14.99163 | 0.0002931093 |  | 21.16033 | 30.00738 | 40.01705 | 33.75714 | 21.88445 | 26.22633
1248.902 | 4.683504 | -10.13432 | 0.0002793892 |  | 21.14039 | 30.04628 | 40.01994 | 33.76433 | 21.96788 | 26.25212
1249.002 | 4.683162 | -12.45019 | 0.0002847244 |  | 21.13607 | 30.06752 | 40.02507 | 33.79892 | 21.93591 | 26.29869
1249.102 | 4.683315 | -7.941488 | 0.0002457575 |  | 21.16439 | 30.08921 | 39.97475 | 33.77655 | 21.94906 | 26.36746
1249.201 | 4.68371 | -10.45513 | 0.0002824315 |  | 21.1702 | 30.03824 | 39.97979 | 33.79534 | 21.98415 | 26.38842
1249.301 | 4.68328 | -11.24212 | 0.0002692387 |  | 21.17035 | 30.06043 | 40.0077 | 33.80838 | 21.98611 | 26.41962
1249.4 | 4.683518 | -12.29707 | 0.0002593263 |  | 21.19286 | 30.08068 | 39.99174 | 33.79408 | 22.03513 | 26.45683
1249.5 | 4.683507 | -10.43964 | 0.0002363444 |  | 21.16818 | 30.07178 | 40.03875 | 33.84137 | 22.03923 | 26.49935
1249.6 | 4.683971 | -9.269398 | 0.0002509034 |  | 21.17858 | 30.05928 | 40.02343 | 33.87039 | 22.08561 | 26.51613
1249.699 | 4.683433 | -6.037572 | 0.0002571511 |  | 21.16308 | 30.07524 | 40.03306 | 33.88457 | 22.06336 | 26.60052
1249.799 | 4.683286 | -7.0711 | 0.0002608454 |  | 21.14059 | 30.07718 | 40.06347 | 33.93673 | 22.06383 | 26.59675
1249.898 | 4.682667 | -13.89065 | 0.0002803424 |  | 21.14361 | 30.07765 | 40.07494 | 34.00875 | 22.11112 | 26.66876
1249.998 | 4.68329 | -12.12937 | 0.0002778224 |  | 21.10502 | 30.09911 | 40.06201 | 34.01094 | 22.06129 | 26.69049
1250.098 | 4.683865 | -7.993893 | 0.0002968514 |  | 21.10783 | 30.12266 | 40.06503 | 34.03587 | 22.11147 | 26.74962
1250.197 | 4.683853 | -16.06161 | 0.0002663851 |  | 21.06827 | 30.12814 | 40.11481 | 34.07709 | 22.13119 | 26.75179
1250.296875 | 4.683708 | -12.41008 | 0.0002750191 |  | 21.07629 | 30.14525 | 40.0996 | 34.09966 | 22.12171 | 26.76878
1250.396 | 4.683083 | -17.84796 | 0.0002766753 |  | 21.03025 | 30.10633 | 40.10454 | 34.1173 | 22.09489 | 26.80494
1250.496 | 4.683968 | -9.770668 | 0.0002831776 |  | 21.02346 | 30.11953 | 40.12531 | 34.13102 | 22.09665 | 26.85858
1250.596 | 4.683 | -13.99364 | 0.000304191 |  | 21.00353 | 30.09481 | 40.1575 | 34.18369 | 22.1083 | 26.87267
1250.695 | 4.683868 | -13.55025 | 0.000298474 |  | 21.00811 | 30.08301 | 40.15445 | 34.20672 | 22.10201 | 26.88657
1250.795 | 4.683775 | -16.45078 | 0.0002840931 |  | 20.97309 | 30.02748 | 40.16986 | 34.25612 | 22.06199 | 26.93389
1250.895 | 4.683643 | -14.41881 | 0.0002732367 |  | 20.96571 | 30.0009 | 40.16859 | 34.30162 | 22.07758 | 26.92873
1250.994 | 4.68346 | -12.92913 | 0.0002767212 |  | 20.89542 | 30.00011 | 40.15779 | 34.34629 | 22.0923 | 26.98188
1251.09375 | 4.682917 | -10.58409 | 0.0002648631 |  | 20.90679 | 29.93257 | 40.1784 | 34.39381 | 22.0661 | 27.0026
1251.193 | 4.68362 | -9.667224 | 0.0002865636 |  | 20.87625 | 29.9464 | 40.188 | 34.43814 | 22.00979 | 27.01186
1251.293 | 4.682958 | -9.331374 | 0.0002872537 |  | 20.88566 | 29.91729 | 40.20152 | 34.47268 | 22.02337 | 27.00403
1251.393 | 4.683179 | -12.81383 | 0.0002888176 |  | 20.86542 | 29.87775 | 40.1734 | 34.52186 | 22.00336 | 27.03741
1251.492 | 4.683784 | -15.67609 | 0.0002915669 |  | 20.84702 | 29.84597 | 40.20867 | 34.56199 | 21.99514 | 27.05796
1251.592 | 4.683059 | -16.42799 | 0.0002728256 |  | 20.82205 | 29.85952 | 40.22487 | 34.58147 | 22.00623 | 27.05758
1251.691 | 4.682888 | -6.701983 | 0.0002866864 |  | 20.84051 | 29.83096 | 40.23771 | 34.69282 | 21.97515 | 27.09914
1251.791 | 4.683091 | -12.88766 | 0.0002780291 |  | 20.84381 | 29.81993 | 40.21082 | 34.70744 | 21.9836 | 27.08303
1251.890625 | 4.683237 | -11.95347 | 0.0002696268 |  | 20.85735 | 29.81663 | 40.23442 | 34.72548 | 21.98858 | 27.08149
1251.99 | 4.683353 | -12.3791 | 0.0003035302 |  | 20.87444 | 29.8173 | 40.2069 | 34.71223 | 21.97368 | 27.09607
1252.09 | 4.683261 | -14.33314 | 0.0002806353 |  | 20.85821 | 29.7988 | 40.22888 | 34.75237 | 21.93565 | 27.09622
1252.189 | 4.683511 | -10.81377 | 0.0002981915 |  | 20.85489 | 29.82333 | 40.21322 | 34.73516 | 21.92396 | 27.09945
1252.289 | 4.683397 | -14.93193 | 0.0002627494 |  | 20.82918 | 29.79734 | 40.19271 | 34.74227 | 21.91736 | 27.07015
1252.389 | 4.683697 | -11.68233 | 0.0002658364 |  | 20.83372 | 29.80733 | 40.18879 | 34.71918 | 21.91739 | 27.10478
1252.488 | 4.683543 | -8.793647 | 0.0002614869 |  | 20.79495 | 29.85861 | 40.22187 | 34.72735 | 21.87041 | 27.11173
1252.588 | 4.682864 | -11.37291 | 0.0002696263 |  | 20.7997 | 29.8908 | 40.24062 | 34.73054 | 21.84115 | 27.06947
1252.6875 | 4.683681 | -8.156578 | 0.0003149395 |  | 20.81797 | 29.8805 | 40.2277 | 34.74614 | 21.8072 | 27.06862
1252.787 | 4.683173 | -15.06499 | 0.0002761534 |  | 20.75084 | 29.92071 | 40.23459 | 34.68762 | 21.79756 | 27.08304
1252.887 | 4.683606 | -9.877758 | 0.0002647217 |  | 20.73526 | 29.92205 | 40.27051 | 34.7316 | 21.76499 | 27.06735
1252.986 | 4.68365 | -15.61457 | 0.0003017485 |  | 20.7246 | 29.95395 | 40.25175 | 34.74021 | 21.74315 | 27.07771
1253.086 | 4.682864 | -5.254223 | 0.0002815292 |  | 20.74832 | 29.973 | 40.2868 | 34.71672 | 21.70575 | 27.07344
1253.186 | 4.683798 | -16.05158 | 0.0002882622 |  | 20.73254 | 29.96641 | 40.30615 | 34.71601 | 21.69244 | 27.07272
1253.285 | 4.683596 | -7.16224 | 0.0002696122 |  | 20.69109 | 29.97778 | 40.29298 | 34.70516 | 21.65373 | 27.0675
1253.385 | 4.683807 | -9.409754 | 0.0002897764 |  | 20.69382 | 29.96249 | 40.30881 | 34.71642 | 21.62496 | 27.04194
1253.484375 | 4.683804 | -8.003007 | 0.0002646846 |  | 20.67495 | 29.99571 | 40.34403 | 34.68836 | 21.6003 | 27.03268
1253.584 | 4.682697 | -10.59457 | 0.0002511675 |  | 20.64004 | 30.01956 | 40.34481 | 34.71359 | 21.55554 | 27.04986
1253.684 | 4.683414 | -8.711165 | 0.0002555714 |  | 20.63946 | 30.05834 | 40.37194 | 34.74707 | 21.54806 | 27.01349
1253.783 | 4.683527 | -6.948517 | 0.0002668645 |  | 20.63043 | 30.07583 | 40.38865 | 34.78469 | 21.51477 | 27.0319
1253.883 | 4.683402 | -6.347449 | 0.0002690479 |  | 20.61521 | 30.11649 | 40.42532 | 34.77374 | 21.47784 | 27.04775
1253.982 | 4.683265 | -6.603096 | 0.0003153436 |  | 20.63922 | 30.1553 | 40.45493 | 34.82272 | 21.44996 | 27.03889
1254.082 | 4.683191 | -16.16779 | 0.0002540475 |  | 20.60582 | 30.19112 | 40.48117 | 34.80829 | 21.43436 | 27.03286
1254.182 | 4.682901 | -7.551864 | 0.0002892429 |  | 20.59365 | 30.22556 | 40.51546 | 34.82027 | 21.45638 | 27.03804
1254.28125 | 4.68391 | -11.14871 | 0.0002833338 |  | 20.5253 | 30.26285 | 40.53618 | 34.86404 | 21.41461 | 27.01549
1254.381 | 4.683627 | -11.07215 | 0.0003099013 |  | 20.54784 | 30.30584 | 40.57251 | 34.87359 | 21.39605 | 27.04919
1254.48 | 4.683166 | -18.41576 | 0.0002539675 |  | 20.49508 | 30.32174 | 40.61794 | 34.88119 | 21.39138 | 27.05807
1254.58 | 4.683627 | -10.42688 | 0.0002997303 |  | 20.51693 | 30.36299 | 40.62991 | 34.92889 | 21.40026 | 27.06716
1254.68 | 4.683129 | -13.73708 | 0.0002818631 |  | 20.4673 | 30.38405 | 40.6627 | 34.92842 | 21.39942 | 27.0824
1254.779 | 4.682926 | -13.34746 | 0.0002781714 |  | 20.48811 | 30.40112 | 40.71294 | 34.94746 | 21.43415 | 27.10717
1254.879 | 4.683127 | -13.74483 | 0.0002740218 |  | 20.39593 | 30.41477 | 40.71528 | 35.02654 | 21.44791 | 27.10341
1254.979 | 4.683433 | -14.65486 | 0.0003058559 |  | 20.45842 | 30.40836 | 40.72827 | 35.05684 | 21.44794 | 27.0967
1255.078125 | 4.683431 | -11.36926 | 0.0002878612 |  | 20.41612 | 30.38467 | 40.73869 | 35.05589 | 21.43989 | 27.10313
1255.178 | 4.683515 | -16.3528 | 0.0003264001 |  | 20.38239 | 30.36204 | 40.80281 | 35.04241 | 21.48957 | 27.13737
1255.277 | 4.683227 | -17.26056 | 0.0002540443 |  | 20.38609 | 30.31927 | 40.7522 | 35.07248 | 21.45443 | 27.14754
1255.377 | 4.683524 | -14.27435 | 0.0003059139 |  | 20.35641 | 30.32693 | 40.75604 | 35.09082 | 21.46281 | 27.16813
1255.477 | 4.683286 | -7.571915 | 0.0003007148 |  | 20.32939 | 30.25867 | 40.76035 | 35.09985 | 21.45202 | 27.21138
1255.576 | 4.683643 | -8.255921 | 0.0003338754 |  | 20.34098 | 30.27054 | 40.76803 | 35.11089 | 21.47991 | 27.18479
1255.676 | 4.683072 | -12.8348 | 0.0003246945 |  | 20.31936 | 30.24415 | 40.74171 | 35.08239 | 21.43817 | 27.20521
1255.775 | 4.683361 | -3.411372 | 0.0002955816 |  | 20.31494 | 30.21179 | 40.75492 | 35.05929 | 21.43337 | 27.26011
1255.875 | 4.683118 | -11.3843 | 0.0002791037 |  | 20.30629 | 30.20915 | 40.74873 | 35.02864 | 21.47332 | 27.24787
1255.975 | 4.683193 | -8.573544 | 0.0002736015 |  | 20.28955 | 30.19217 | 40.74018 | 35.01301 | 21.43458 | 27.27063
1256.074 | 4.683568 | -0.04329157 | 0.0002848485 |  | 20.29778 | 30.1043 | 40.76306 | 34.98816 | 21.46668 | 27.28244
1256.174 | 4.682861 | -6.697882 | 0.0002917189 |  | 20.33805 | 30.11334 | 40.76146 | 34.95066 | 21.48781 | 27.29103
1256.273 | 4.683554 | -7.591054 | 0.0002898321 |  | 20.31506 | 30.10405 | 40.75087 | 34.96965 | 21.46712 | 27.29148
1256.373 | 4.682874 | -4.855941 | 0.0002907111 |  | 20.31717 | 30.07836 | 40.72863 | 34.97365 | 21.45232 | 27.29232
1256.473 | 4.683111 | -9.273044 | 0.0002824686 |  | 20.33091 | 30.06104 | 40.71509 | 34.95748 | 21.43919 | 27.32418
1256.572 | 4.683941 | -7.358191 | 0.0002856042 |  | 20.35652 | 30.05212 | 40.71533 | 34.93245 | 21.4388 | 27.34346
1256.671875 | 4.683251 | -4.689155 | 0.0002956805 |  | 20.31554 | 29.99322 | 40.7102 | 34.87747 | 21.43437 | 27.3273
1256.771 | 4.683831 | -8.538911 | 0.0002578867 |  | 20.33212 | 30.02135 | 40.70273 | 34.87592 | 21.42553 | 27.40655
1256.871 | 4.683394 | -11.45084 | 0.0002786604 |  | 20.35624 | 29.94765 | 40.70061 | 34.83755 | 21.4211 | 27.40809
1256.971 | 4.683371 | -8.77952 | 0.000260209 |  | 20.35246 | 29.91436 | 40.69823 | 34.82116 | 21.40471 | 27.41407
1257.07 | 4.683489 | 0.3463322 | 0.0002825847 |  | 20.3566 | 29.87177 | 40.69098 | 34.8089 | 21.40539 | 27.42432
1257.17 | 4.683951 | -5.685772 | 0.0002522999 |  | 20.34469 | 29.86061 | 40.72748 | 34.77293 | 21.38625 | 27.42857
1257.27 | 4.683549 | -5.632455 | 0.0002824009 |  | 20.3632 | 29.81285 | 40.68951 | 34.76804 | 21.39707 | 27.40993
1257.369 | 4.682619 | -0.8594506 | 0.0002592014 |  | 20.32018 | 29.8365 | 40.64573 | 34.8005 | 21.34608 | 27.44147
1257.46875 | 4.682743 | -8.982307 | 0.0002850583 |  | 20.32994 | 29.80408 | 40.63383 | 34.77048 | 21.34936 | 27.44489
1257.568 | 4.683561 | -8.838306 | 0.0002654076 |  | 20.30775 | 29.79661 | 40.63408 | 34.79337 | 21.34439 | 27.43104
1257.668 | 4.683436 | -9.942467 | 0.0002511671 |  | 20.31235 | 29.81173 | 40.6471 | 34.75658 | 21.31707 | 27.45428
1257.768 | 4.683154 | -8.012577 | 0.000258917 |  | 20.31581 | 29.82001 | 40.66761 | 34.80348 | 21.278 | 27.4458
1257.867 | 4.68324 | -9.177802 | 0.0002734331 |  | 20.28908 | 29.82271 | 40.66777 | 34.77889 | 21.25571 | 27.45862
1257.967 | 4.683843 | -5.470225 | 0.0002713138 |  | 20.25396 | 29.88596 | 40.70528 | 34.7923 | 21.24883 | 27.40032
1258.066 | 4.682947 | -10.0646 | 0.0003045455 |  | 20.30841 | 29.87565 | 40.7048 | 34.80886 | 21.22136 | 27.41141
1258.166 | 4.683063 | -8.940838 | 0.0002747456 |  | 20.27798 | 29.92736 | 40.73128 | 34.7849 | 21.16911 | 27.38954
1258.265625 | 4.683206 | -8.289187 | 0.0003038991 |  | 20.26713 | 29.95498 | 40.77629 | 34.79158 | 21.18265 | 27.39116
1258.365 | 4.683274 | -9.785706 | 0.0002744391 |  | 20.27025 | 29.97077 | 40.77748 | 34.80485 | 21.14518 | 27.34764
1258.465 | 4.683433 | -6.452259 | 0.000276695 |  | 20.25184 | 30.01284 | 40.76633 | 34.88203 | 21.12067 | 27.30419
1258.564 | 4.683695 | -5.419643 | 0.0002733165 |  | 20.2069 | 30.07844 | 40.77819 | 34.87861 | 21.11059 | 27.3011
1258.664 | 4.683595 | -11.04116 | 0.0002437324 |  | 20.24462 | 30.07649 | 40.78894 | 34.89331 | 21.07096 | 27.29178
1258.764 | 4.683324 | -7.900019 | 0.0003070899 |  | 20.20334 | 30.14699 | 40.77949 | 34.9226 | 21.03771 | 27.27968
1258.863 | 4.682374 | -10.26966 | 0.000288544 |  | 20.2048 | 30.16294 | 40.75742 | 34.93375 | 20.98113 | 27.19197
1258.963 | 4.683727 | -6.163801 | 0.0002572185 |  | 20.18224 | 30.19962 | 40.73417 | 34.95315 | 20.96515 | 27.16448
1259.0625 | 4.68373 | -8.898003 | 0.0002681968 |  | 20.17068 | 30.24609 | 40.72794 | 34.95608 | 20.92161 | 27.13951
1259.162 | 4.683278 | -7.070189 | 0.000253325 |  | 20.14198 | 30.31701 | 40.70903 | 34.96231 | 20.94531 | 27.12024
1259.262 | 4.683277 | -7.82255 | 0.0002580974 |  | 20.14483 | 30.35241 | 40.671875 | 34.91833 | 20.86402 | 27.11474
1259.361 | 4.683147 | -14.18823 | 0.0002447085 |  | 20.12971 | 30.396 | 40.65537 | 34.96222 | 20.85614 | 27.06987
1259.461 | 4.683276 | -8.544835 | 0.0002855447 |  | 20.099 | 30.42799 | 40.6595 | 34.91183 | 20.84038 | 27.06299
1259.561 | 4.683339 | -10.83017 | 0.0002926444 |  | 20.08989 | 30.43831 | 40.63515 | 34.95036 | 20.82198 | 27.02548
1259.66 | 4.683404 | -4.622623 | 0.0002671107 |  | 20.08225 | 30.43712 | 40.60576 | 34.94373 | 20.78772 | 26.97676
1259.76 | 4.683727 | -2.87 | 0.000291727 |  | 20.06726 | 30.42694 | 40.61246 | 34.93437 | 20.77643 | 26.98309
1259.859375 | 4.683052 | -5.451997 | 0.0002789243 |  | 20.08051 | 30.42621 | 40.62486 | 34.9034 | 20.75065 | 26.93979
1259.959 | 4.683316 | 0.2483565 | 0.0002893669 |  | 20.09148 | 30.35916 | 40.58956 | 34.90059 | 20.74168 | 26.93067
1260.059 | 4.683617 | -12.26244 | 0.0002664028 |  | 20.09758 | 30.30553 | 40.61013 | 34.87186 | 20.70273 | 26.88447
1260.158 | 4.683484 | -8.550759 | 0.0003075913 |  | 20.17604 | 30.21347 | 40.6218 | 34.89822 | 20.68613 | 26.83905
1260.258 | 4.683378 | -8.574456 | 0.0003230659 |  | 20.19798 | 30.14397 | 40.60352 | 34.85845 | 20.66167 | 26.80346
1260.357 | 4.6836 | -6.77125 | 0.0002780907 |  | 20.26711 | 30.09283 | 40.59454 | 34.8431 | 20.6428 | 26.80593
1260.457 | 4.683474 | -7.982956 | 0.0002983805 |  | 20.3122 | 30.07599 | 40.60381 | 34.86239 | 20.61547 | 26.76027
1260.557 | 4.684043 | -12.19135 | 0.0002683417 |  | 20.35497 | 30.07086 | 40.61301 | 34.8429 | 20.60712 | 26.69998
1260.65625 | 4.683147 | -11.05802 | 0.0002578206 |  | 20.42304 | 30.06443 | 40.58955 | 34.81668 | 20.55072 | 26.68975
1260.756 | 4.683061 | -3.016735 | 0.0003012307 |  | 20.48056 | 30.07368 | 40.57798 | 34.82512 | 20.54023 | 26.67964
1260.855 | 4.683302 | -10.0327 | 0.0002697854 |  | 20.51482 | 30.08335 | 40.57921 | 34.8663 | 20.49051 | 26.63233
1260.955 | 4.683309 | -12.03368 | 0.0002640244 |  | 20.55572 | 30.10479 | 40.54094 | 34.84409 | 20.49417 | 26.59499
1261.055 | 4.683123 | -14.91416 | 0.0002677962 |  | 20.5141 | 30.12251 | 40.52089 | 34.83183 | 20.46329 | 26.57019
1261.154 | 4.683532 | -14.7697 | 0.0002696281 |  | 20.54474 | 30.16213 | 40.52184 | 34.85788 | 20.43355 | 26.51548
1261.254 | 4.683481 | -13.27181 | 0.0002315149 |  | 20.60245 | 30.15932 | 40.48486 | 34.8531 | 20.43186 | 26.50658
1261.354 | 4.68337 | -11.33053 | 0.0002993614 |  | 20.57514 | 30.18032 | 40.48922 | 34.81166 | 20.40294 | 26.4912
1261.453125 | 4.683216 | -9.666314 | 0.0002585747 |  | 20.55767 | 30.19696 | 40.50961 | 34.80861 | 20.39297 | 26.4304
1261.553 | 4.683014 | -9.908289 | 0.0003040752 |  | 20.53888 | 30.23203 | 40.47249 | 34.80659 | 20.37589 | 26.43544
1261.652 | 4.68321 | -6.184308 | 0.0002809727 |  | 20.53952 | 30.24227 | 40.48173 | 34.76622 | 20.34154 | 26.39681
1261.752 | 4.683677 | -14.15997 | 0.0002717242 |  | 20.547 | 30.22882 | 40.47392 | 34.81441 | 20.3682 | 26.35723
1261.852 | 4.683365 | -12.16674 | 0.0002500847 |  | 20.52514 | 30.25997 | 40.47356 | 34.77973 | 20.32867 | 26.34114
1261.951 | 4.683327 | -7.828018 | 0.00024873 |  | 20.4617 | 30.24433 | 40.4422 | 34.79576 | 20.33582 | 26.30333
1262.051 | 4.683305 | -9.761099 | 0.0002876462 |  | 20.45146 | 30.25005 | 40.51615 | 34.74363 | 20.35099 | 26.27491
1262.15 | 4.683381 | -5.914078 | 0.0002788825 |  | 20.51533 | 30.25854 | 40.49318 | 34.71559 | 20.325 | 26.24054
1262.25 | 4.683055 | -6.670996 | 0.0002609447 |  | 20.45394 | 30.22515 | 40.4987 | 34.68459 | 20.32064 | 26.24668
1262.35 | 4.68312 | -11.91246 | 0.0002743066 |  | 20.41051 | 30.15207 | 40.47143 | 34.62796 | 20.33482 | 26.22632
1262.449 | 4.683402 | -5.509416 | 0.0002685346 |  | 20.37186 | 30.04758 | 40.48405 | 34.55357 | 20.30782 | 26.18468
1262.549 | 4.683026 | -9.390614 | 0.0002832754 |  | 20.34974 | 29.91087 | 40.46851 | 34.48582 | 20.3152 | 26.16776
1262.648 | 4.683415 | -11.82132 | 0.0003125465 |  | 20.34285 | 29.79165 | 40.46492 | 34.42394 | 20.29524 | 26.15476
1262.748 | 4.683659 | -14.24063 | 0.0002825489 |  | 20.36534 | 29.67537 | 40.45336 | 34.4234 | 20.31047 | 26.10637
1262.848 | 4.684035 | -14.41243 | 0.0002813081 |  | 20.30443 | 29.53189 | 40.45813 | 34.40754 | 20.30188 | 26.08437
1262.947 | 4.684074 | -3.814667 | 0.0002532836 |  | 20.31063 | 29.4031 | 40.43061 | 34.39515 | 20.31825 | 26.11876
1263.046875 | 4.683754 | -9.487223 | 0.0002643264 |  | 20.32235 | 29.2944 | 40.44485 | 34.41521 | 20.31447 | 26.09797
1263.146 | 4.683179 | -6.806794 | 0.0002897624 |  | 20.28286 | 29.28869 | 40.41756 | 34.40256 | 20.31254 | 26.04144
1263.246 | 4.683125 | -7.326748 | 0.0002835139 |  | 20.27665 | 29.23769 | 40.42974 | 34.40378 | 20.30737 | 26.05319
1263.346 | 4.683277 | -13.64275 | 0.0002449703 |  | 20.24877 | 29.29651 | 40.42518 | 34.43172 | 20.31655 | 26.06773
1263.445 | 4.682863 | -15.5608 | 0.0002798564 |  | 20.29413 | 29.29733 | 40.38813 | 34.48729 | 20.27714 | 26.05379
1263.545 | 4.683192 | -8.216275 | 0.000265023 |  | 20.26573 | 29.38348 | 40.39019 | 34.47138 | 20.30406 | 26.04308
1263.645 | 4.683041 | -10.72764 | 0.0002672421 |  | 20.28603 | 29.43535 | 40.34138 | 34.51739 | 20.3336 | 26.05998
1263.744 | 4.683128 | -8.976838 | 0.0002706232 |  | 20.28964 | 29.51852 | 40.33969 | 34.54903 | 20.30638 | 26.03901
1263.84375 | 4.683202 | -14.70134 | 0.0002663687 |  | 20.31534 | 29.58165 | 40.32415 | 34.58872 | 20.2949 | 26.03601
1263.943 | 4.683421 | -9.772947 | 0.0002798634 |  | 20.33999 | 29.63 | 40.32235 | 34.63861 | 20.33376 | 26.04146
1264.043 | 4.682474 | -11.70101 | 0.0002751595 |  | 20.36327 | 29.66305 | 40.31579 | 34.67065 | 20.30373 | 26.10135
1264.143 | 4.683267 | -7.23971 | 0.0002580732 |  | 20.35616 | 29.76768 | 40.29728 | 34.71256 | 20.31659 | 26.08398
1264.242 | 4.683655 | -10.43189 | 0.0002665309 |  | 20.41173 | 29.85502 | 40.28937 | 34.76164 | 20.34736 | 26.05604
1264.342 | 4.68338 | -8.630962 | 0.0002849422 |  | 20.46383 | 29.8686 | 40.27731 | 34.79961 | 20.30219 | 26.08771
1264.441 | 4.683373 | -5.878533 | 0.0002745796 |  | 20.48391 | 29.97164 | 40.2739 | 34.8165 | 20.36294 | 26.08544
1264.541 | 4.683423 | -16.00282 | 0.0002590328 |  | 20.54593 | 30.0187 | 40.24083 | 34.86159 | 20.2833 | 26.10738
1264.640625 | 4.683135 | -11.78167 | 0.0002726278 |  | 20.5269 | 30.11993 | 40.25645 | 34.87863 | 20.27701 | 26.06514
1264.74 | 4.682831 | -14.54094 | 0.0002828349 |  | 20.53249 | 30.14347 | 40.23689 | 34.86555 | 20.28463 | 26.07156
1264.84 | 4.683024 | -17.49023 | 0.0002813179 |  | 20.51826 | 30.22528 | 40.23601 | 34.85627 | 20.28324 | 26.12039
1264.939 | 4.683611 | -13.98179 | 0.0002941281 |  | 20.54784 | 30.21638 | 40.2407 | 34.85019 | 20.29689 | 26.05951
1265.039 | 4.682425 | -13.04989 | 0.0002676948 |  | 20.50426 | 30.16314 | 40.22907 | 34.80691 | 20.27658 | 26.09106
1265.139 | 4.683272 | -9.748795 | 0.0003057581 |  | 20.50848 | 30.04716 | 40.22108 | 34.76793 | 20.29493 | 26.07404
1265.238 | 4.683326 | -12.57322 | 0.0003056726 |  | 20.49555 | 29.9923 | 40.25767 | 34.77995 | 20.28637 | 26.12131
1265.338 | 4.684007 | -15.4815 | 0.0002670232 |  | 20.49777 | 29.86025 | 40.24746 | 34.74403 | 20.30847 | 26.11159
1265.4375 | 4.683335 | -11.39797 | 0.0002785394 |  | 20.5212 | 29.77193 | 40.22315 | 34.6824 | 20.30725 | 26.13319
1265.537 | 4.683767 | -7.46756 | 0.0002599533 |  | 20.475 | 29.71107 | 40.20112 | 34.61361 | 20.34963 | 26.13583
1265.637 | 4.683297 | -17.71762 | 0.0002623855 |  | 20.46776 | 29.72372 | 40.18778 | 34.56596 | 20.33533 | 26.12445
1265.736 | 4.683075 | -15.97229 | 0.000264216 |  | 20.46414 | 29.71032 | 40.20594 | 34.50063 | 20.36567 | 26.16007
1265.836 | 4.683262 | -15.76358 | 0.0002443394 |  | 20.43905 | 29.68295 | 40.15801 | 34.42942 | 20.38232 | 26.18518
1265.936 | 4.683599 | -12.78649 | 0.0002946616 |  | 20.45088 | 29.70636 | 40.13387 | 34.40774 | 20.42603 | 26.16978
1266.035 | 4.682787 | -12.30937 | 0.0002421449 |  | 20.35693 | 29.6901 | 40.06939 | 34.34484 | 20.40792 | 26.15345
1266.135 | 4.68307 | -17.86573 | 0.000280608 |  | 20.34509 | 29.7058 | 40.06406 | 34.32638 | 20.4843 | 26.15548
1266.234375 | 4.683543 | -16.55878 | 0.0003088323 |  | 20.31207 | 29.72988 | 40.09734 | 34.28936 | 20.50645 | 26.1912
1266.334 | 4.683144 | -18.94665 | 0.0002741005 |  | 20.29852 | 29.75765 | 40.07627 | 34.21406 | 20.5262 | 26.21366
1266.434 | 4.682752 | -19.9738 | 0.000312043 |  | 20.26247 | 29.79022 | 40.04729 | 34.24838 | 20.56149 | 26.23343
1266.533 | 4.683238 | -13.15424 | 0.0002880232 |  | 20.26662 | 29.83472 | 40.09333 | 34.1592 | 20.61015 | 26.16894
1266.633 | 4.682318 | -12.98016 | 0.000285168 |  | 20.21873 | 29.84594 | 40.08628 | 34.14053 | 20.65002 | 26.20307
1266.732 | 4.683374 | -13.03849 | 0.0002910328 |  | 20.20485 | 29.88735 | 40.11579 | 34.09435 | 20.67409 | 26.25225
1266.832 | 4.683647 | -12.86533 | 0.0003023928 |  | 20.20448 | 29.93616 | 40.10424 | 34.08447 | 20.69869 | 26.2768
1266.932 | 4.683039 | -9.421602 | 0.000278524 |  | 20.18368 | 30.02977 | 40.10999 | 34.04866 | 20.74645 | 26.23319
1267.03125 | 4.682775 | -5.330325 | 0.0002875468 |  | 20.14408 | 30.05738 | 40.15069 | 34.05771 | 20.77434 | 26.3032
1267.131 | 4.683421 | -9.068435 | 0.0003156214 |  | 20.14162 | 30.11123 | 40.096 | 34.02737 | 20.7542 | 26.30105
1267.23 | 4.682687 | -11.44856 | 0.00028755 |  | 20.10282 | 30.15813 | 40.08996 | 34.00319 | 20.80166 | 26.31989
1267.33 | 4.683078 | -14.9693 | 0.0002934379 |  | 20.05316 | 30.22296 | 40.10794 | 34.00813 | 20.84293 | 26.3325
1267.43 | 4.68323 | -8.280529 | 0.0003011196 |  | 20.0179 | 30.25751 | 40.10264 | 33.98388 | 20.85396 | 26.35539
1267.529 | 4.682211 | -9.280791 | 0.0002749598 |  | 20.01529 | 30.24236 | 40.1269 | 34.02102 | 20.88543 | 26.38716
1267.629 | 4.682996 | -10.92815 | 0.0002936099 |  | 20.01157 | 30.23579 | 40.12003 | 33.98404 | 20.90363 | 26.38607
1267.729 | 4.683026 | -13.36979 | 0.0003168105 |  | 20.01402 | 30.21847 | 40.14307 | 33.96759 | 20.90437 | 26.40666
1267.828125 | 4.683379 | -10.83701 | 0.0003250776 |  | 19.97554 | 30.24106 | 40.13507 | 33.9213 | 20.92277 | 26.41298
1267.928 | 4.683058 | -9.374665 | 0.0002669249 |  | 20.01 | 30.25825 | 40.09681 | 33.9058 | 20.95368 | 26.4269
1268.027 | 4.683769 | -7.585586 | 0.0002941281 |  | 19.95727 | 30.20656 | 40.13422 | 33.8794 | 21.01496 | 26.46095
1268.127 | 4.682949 | -18.31596 | 0.0002851946 |  | 19.98554 | 30.16414 | 40.1741 | 33.85691 | 21.01802 | 26.4782
1268.227 | 4.683314 | -13.56209 | 0.0002808475 |  | 19.97833 | 30.06967 | 40.11853 | 33.82296 | 21.06618 | 26.53573
1268.326 | 4.683238 | -10.92405 | 0.0003306661 |  | 19.93991 | 30.02229 | 40.12645 | 33.83993 | 21.10408 | 26.54466
1268.426 | 4.68369 | -13.21166 | 0.000311383 |  | 19.96185 | 29.97459 | 40.10407 | 33.85526 | 21.10976 | 26.5361
1268.525 | 4.683224 | -13.65825 | 0.0003072217 |  | 19.94355 | 29.903 | 40.0993 | 33.85213 | 21.16726 | 26.59754
1268.625 | 4.683004 | -15.95589 | 0.0003053559 |  | 19.92859 | 29.88145 | 40.11206 | 33.84319 | 21.23583 | 26.58616
1268.725 | 4.682988 | -10.17305 | 0.0002927618 |  | 19.91602 | 29.85919 | 40.14074 | 33.87757 | 21.26882 | 26.62783
1268.824 | 4.682873 | -14.38919 | 0.0002878217 |  | 19.90479 | 29.80914 | 40.13184 | 33.83914 | 21.27837 | 26.62786
1268.924 | 4.683126 | -13.31374 | 0.000282356 |  | 19.8859 | 29.78903 | 40.16125 | 33.82207 | 21.30512 | 26.69353
1269.023 | 4.682872 | -11.29088 | 0.0002576558 |  | 19.87555 | 29.7614 | 40.17737 | 33.82991 | 21.35541 | 26.67996
1269.123 | 4.684095 | -14.70271 | 0.0002968264 |  | 19.88579 | 29.80009 | 40.17164 | 33.81368 | 21.35689 | 26.69269
1269.223 | 4.682866 | -14.05243 | 0.0002632567 |  | 19.86335 | 29.80822 | 40.20433 | 33.78376 | 21.3777 | 26.72032
1269.322 | 4.682863 | -15.29694 | 0.0002952527 |  | 19.85509 | 29.84174 | 40.19197 | 33.7605 | 21.36954 | 26.7135
1269.421875 | 4.683592 | -14.24519 | 0.0002955183 |  | 19.82851 | 29.82633 | 40.20653 | 33.81288 | 21.39371 | 26.72193
1269.521 | 4.682576 | -14.9456 | 0.0002769261 |  | 19.84816 | 29.87375 | 40.21217 | 33.80086 | 21.39629 | 26.74005
1269.621 | 4.683549 | -10.33893 | 0.0002768005 |  | 19.86938 | 29.89206 | 40.23057 | 33.86617 | 21.38496 | 26.73139
1269.721 | 4.683548 | -15.24408 | 0.0003061797 |  | 19.81624 | 29.92354 | 40.2336 | 33.88677 | 21.38962 | 26.69684
1269.82 | 4.683106 | -16.02607 | 0.0002944383 |  | 19.83598 | 29.92107 | 40.22396 | 33.94073 | 21.376 | 26.6919
1269.92 | 4.683319 | -12.64477 | 0.0002593413 |  | 19.82261 | 29.95326 | 40.22363 | 33.96008 | 21.35465 | 26.67487
1270.02 | 4.683182 | -18.90017 | 0.0002749629 |  | 19.78681 | 29.99311 | 40.2699 | 34.00427 | 21.35978 | 26.65291
1270.119 | 4.683493 | -18.59622 | 0.0003012346 |  | 19.7922 | 30.05209 | 40.26665 | 34.03793 | 21.32677 | 26.61604
1270.21875 | 4.683186 | -13.18933 | 0.0002902805 |  | 19.78165 | 30.10466 | 40.31702 | 34.06815 | 21.30112 | 26.60092
1270.318 | 4.682336 | -15.64282 | 0.0002761137 |  | 19.75677 | 30.12131 | 40.29857 | 34.10665 | 21.27996 | 26.57213
1270.418 | 4.68293 | -16.8559 | 0.0002722404 |  | 19.76364 | 30.19159 | 40.32942 | 34.13853 | 21.26175 | 26.53352
1270.518 | 4.682773 | -20.84829 | 0.0002782961 |  | 19.74971 | 30.21587 | 40.30218 | 34.111 | 21.25265 | 26.55582
1270.617 | 4.682444 | -17.28106 | 0.0002875016 |  | 19.74126 | 30.26846 | 40.34186 | 34.14526 | 21.20873 | 26.51561
1270.717 | 4.683258 | -17.24552 | 0.0003115216 |  | 19.76557 | 30.28624 | 40.31417 | 34.18394 | 21.16182 | 26.51712
1270.816 | 4.682781 | -16.5966 | 0.0002538397 |  | 19.73198 | 30.30753 | 40.31783 | 34.19981 | 21.19109 | 26.47239
1270.916 | 4.683378 | -16.58339 | 0.0002775341 |  | 19.73562 | 30.33401 | 40.33133 | 34.20574 | 21.18358 | 26.44455
1271.015625 | 4.68292 | -19.98884 | 0.0002861009 |  | 19.72512 | 30.37881 | 40.34818 | 34.22022 | 21.14607 | 26.43341
1271.115 | 4.683328 | -16.47812 | 0.00032981 |  | 19.74871 | 30.46167 | 40.3386 | 34.24685 | 21.13456 | 26.40326
1271.215 | 4.683379 | -15.84014 | 0.0002662684 |  | 19.67998 | 30.4854 | 40.34067 | 34.29059 | 21.11296 | 26.3747
1271.314 | 4.682974 | -16.08485 | 0.0003107023 |  | 19.71776 | 30.54111 | 40.37306 | 34.31056 | 21.09285 | 26.327
1271.414 | 4.682737 | -16.70779 | 0.0003096933 |  | 19.72289 | 30.60228 | 40.36889 | 34.33559 | 21.0853 | 26.28301
1271.514 | 4.683103 | -12.19272 | 0.0002847137 |  | 19.69574 | 30.69338 | 40.37856 | 34.30362 | 21.07037 | 26.27662
1271.613 | 4.682659 | -12.15125 | 0.0003002966 |  | 19.67983 | 30.71205 | 40.41059 | 34.28581 | 21.03288 | 26.22559
1271.713 | 4.68306 | -12.60512 | 0.000292075 |  | 19.68809 | 30.72192 | 40.42217 | 34.25848 | 21.0064 | 26.15934
1271.8125 | 4.683209 | -13.6587 | 0.0003352306 |  | 19.66851 | 30.75118 | 40.43963 | 34.34902 | 20.97008 | 26.14645
1271.912 | 4.682637 | -17.61373 | 0.0002629622 |  | 19.62651 | 30.73926 | 40.47252 | 34.34251 | 20.96531 | 26.09036
1272.012 | 4.683313 | -12.78421 | 0.000308253 |  | 19.64839 | 30.75376 | 40.48104 | 34.39444 | 20.93275 | 26.04346
1272.111 | 4.683323 | -12.34948 | 0.0002936254 |  | 19.64721 | 30.72755 | 40.54564 | 34.3929 | 20.92597 | 25.99446
1272.211 | 4.682893 | -6.386639 | 0.0002819142 |  | 19.6753 | 30.71886 | 40.51704 | 34.44915 | 20.88659 | 25.94184
1272.311 | 4.68284 | -16.21974 | 0.0002990642 |  | 19.66589 | 30.70356 | 40.5395 | 34.41707 | 20.8653 | 25.88678
1272.41 | 4.683283 | -14.92965 | 0.0003110794 |  | 19.63403 | 30.67654 | 40.52249 | 34.41735 | 20.84869 | 25.86523
1272.51 | 4.682951 | -15.85882 | 0.0003105071 |  | 19.64272 | 30.64449 | 40.55451 | 34.45322 | 20.82097 | 25.82496
1272.609375 | 4.683399 | -17.63423 | 0.0003152699 |  | 19.63996 | 30.57519 | 40.59113 | 34.45758 | 20.81969 | 25.80306
1272.709 | 4.682985 | -8.504733 | 0.0002692139 |  | 19.62901 | 30.55524 | 40.57185 | 34.46714 | 20.79729 | 25.73134
1272.809 | 4.683302 | -9.855429 | 0.000297103 |  | 19.6117 | 30.51331 | 40.60443 | 34.47611 | 20.78141 | 25.67674
1272.908 | 4.683428 | -17.56724 | 0.0002804042 |  | 19.64978 | 30.48642 | 40.56763 | 34.54449 | 20.70993 | 25.6445
1273.008 | 4.683373 | -12.93961 | 0.0003250091 |  | 19.59719 | 30.44673 | 40.60117 | 34.54495 | 20.69597 | 25.59783
1273.107 | 4.682932 | -12.76006 | 0.0002897438 |  | 19.59587 | 30.36357 | 40.62142 | 34.58635 | 20.67207 | 25.54729
1273.207 | 4.682508 | -15.37624 | 0.0002973571 |  | 19.60763 | 30.27217 | 40.61915 | 34.64973 | 20.65344 | 25.47115
1273.307 | 4.682958 | -14.73507 | 0.0002790492 |  | 19.587 | 30.21738 | 40.61259 | 34.65631 | 20.63968 | 25.47304
1273.40625 | 4.682864 | -12.39778 | 0.0002959411 |  | 19.56383 | 30.18378 | 40.65707 | 34.61656 | 20.58897 | 25.39297
1273.506 | 4.682887 | -18.59439 | 0.0002816767 |  | 19.5708 | 30.14654 | 40.65731 | 34.63403 | 20.5743 | 25.35918
1273.605 | 4.68308 | -13.64139 | 0.0002787583 |  | 19.56395 | 30.15116 | 40.64084 | 34.61225 | 20.55528 | 25.31181
1273.705 | 4.682983 | -15.41634 | 0.0002917467 |  | 19.566 | 30.15866 | 40.63896 | 34.53593 | 20.54066 | 25.2968
1273.805 | 4.682592 | -23.00238 | 0.000276099 |  | 19.55969 | 30.12992 | 40.62251 | 34.56243 | 20.52289 | 25.28444
1273.904 | 4.6836 | -18.92067 | 0.0002720568 |  | 19.5731 | 30.18466 | 40.59946 | 34.52711 | 20.47845 | 25.25285
1274.004 | 4.682529 | -12.60558 | 0.0003303678 |  | 19.54381 | 30.16533 | 40.57066 | 34.47376 | 20.43074 | 25.2171
1274.104 | 4.682644 | -13.70564 | 0.0003082 |  | 19.55222 | 30.23873 | 40.58561 | 34.42301 | 20.43686 | 25.17827
1274.203125 | 4.683161 | -12.07651 | 0.0003141219 |  | 19.5197 | 30.24764 | 40.56083 | 34.407 | 20.44007 | 25.15765
1274.303 | 4.683182 | -16.9402 | 0.0002871208 |  | 19.54258 | 30.26612 | 40.52594 | 34.34166 | 20.38335 | 25.10461
1274.402 | 4.683198 | -13.51926 | 0.0003054931 |  | 19.54966 | 30.3584 | 40.53657 | 34.28214 | 20.39541 | 25.15233
1274.502 | 4.682919 | -14.89411 | 0.0003246703 |  | 19.51704 | 30.39755 | 40.54507 | 34.27122 | 20.33773 | 25.08993
1274.602 | 4.682949 | -18.0152 | 0.0003047322 |  | 19.50717 | 30.41669 | 40.52376 | 34.19992 | 20.28427 | 25.06941
1274.701 | 4.68292 | -11.22481 | 0.0002711861 |  | 19.49581 | 30.45412 | 40.51355 | 34.17714 | 20.26405 | 25.0357
1274.801 | 4.683153 | -9.119017 | 0.000293857 |  | 19.53311 | 30.46938 | 40.53035 | 34.09069 | 20.22204 | 25.01592
1274.9 | 4.682443 | -10.5727 | 0.0003014695 |  | 19.50398 | 30.53022 | 40.54201 | 34.01591 | 20.21053 | 24.99713
1275 | 4.682522 | -15.30515 | 0.0003442066 |  | 19.49518 | 30.58695 | 40.52184 | 34.02274 | 20.19241 | 24.9843
1275.1 | 4.682983 | -17.19494 | 0.0002998485 |  | 19.47988 | 30.58683 | 40.51848 | 33.9868 | 20.14422 | 24.94726
1275.199 | 4.683335 | -10.78004 | 0.0003084608 |  | 19.50914 | 30.62488 | 40.51761 | 33.97503 | 20.14527 | 24.93031
1275.299 | 4.682845 | -11.2918 | 0.0002592271 |  | 19.47421 | 30.65298 | 40.50721 | 33.94369 | 20.11527 | 24.88826
1275.398 | 4.683352 | -8.117388 | 0.0003201644 |  | 19.49438 | 30.66309 | 40.50078 | 33.96409 | 20.08421 | 24.87469
1275.498 | 4.682874 | -12.99566 | 0.00029516 |  | 19.49153 | 30.67509 | 40.50099 | 33.9622 | 20.04804 | 24.82628
1275.598 | 4.682839 | -16.11174 | 0.0003025628 |  | 19.46078 | 30.66549 | 40.5215 | 33.94087 | 20.02961 | 24.83088
1275.697 | 4.682759 | -10.27331 | 0.0002894008 |  | 19.49754 | 30.57387 | 40.54178 | 33.937 | 20.00007 | 24.80714
1275.796875 | 4.683377 | -11.00698 | 0.000294098 |  | 19.45646 | 30.52956 | 40.56571 | 33.97401 | 19.98023 | 24.77085
1275.896 | 4.682923 | -11.07488 | 0.0002664104 |  | 19.47313 | 30.41786 | 40.5393 | 33.98073 | 19.9673 | 24.74216
1275.996 | 4.683098 | -7.743714 | 0.0002655851 |  | 19.43656 | 30.31397 | 40.54812 | 34.01663 | 19.90471 | 24.73627
1276.096 | 4.682595 | -7.977033 | 0.0003001522 |  | 19.46992 | 30.23603 | 40.558 | 34.00652 | 19.91486 | 24.75013
1276.195 | 4.683445 | -6.124155 | 0.0003157705 |  | 19.43997 | 30.22315 | 40.57118 | 34.02113 | 19.86536 | 24.70242
1276.295 | 4.683173 | -7.398293 | 0.000267627 |  | 19.42785 | 30.19842 | 40.57592 | 34.02647 | 19.84973 | 24.73124
1276.395 | 4.682689 | -11.40937 | 0.000315275 |  | 19.42742 | 30.14864 | 40.5972 | 34.05168 | 19.85884 | 24.70345
1276.494 | 4.68309 | -15.67107 | 0.0003196918 |  | 19.402 | 30.11783 | 40.60053 | 34.0024 | 19.83504 | 24.69504
1276.59375 | 4.683729 | -15.12059 | 0.0002982533 |  | 19.41356 | 30.08322 | 40.61677 | 34.02644 | 19.85423 | 24.71648
1276.693 | 4.682387 | -12.75186 | 0.0003121335 |  | 19.42619 | 30.04388 | 40.61776 | 34.04528 | 19.82918 | 24.66252
1276.793 | 4.683065 | -6.446791 | 0.000290093 |  | 19.41209 | 29.97486 | 40.64883 | 34.06054 | 19.81611 | 24.65002
1276.893 | 4.682881 | -7.046037 | 0.0002986539 |  | 19.42787 | 29.93157 | 40.64007 | 34.06365 | 19.78964 | 24.63906
1276.992 | 4.68322 | -6.144662 | 0.0003039627 |  | 19.41879 | 29.84519 | 40.63238 | 34.06941 | 19.79813 | 24.66116
1277.092 | 4.683319 | -8.7859 | 0.0002986191 |  | 19.42016 | 29.77884 | 40.66968 | 34.08494 | 19.77626 | 24.62271
1277.191 | 4.683344 | -8.294656 | 0.0002802396 |  | 19.40129 | 29.73779 | 40.65538 | 34.09006 | 19.79231 | 24.61335
1277.291 | 4.683436 | -11.94026 | 0.0002964069 |  | 19.41147 | 29.67729 | 40.65864 | 34.10987 | 19.78468 | 24.64106
1277.390625 | 4.6833 | -4.142771 | 0.0002848975 |  | 19.3781 | 29.60673 | 40.6459 | 34.11174 | 19.75282 | 24.64256
1277.49 | 4.68304 | -7.565079 | 0.0002806307 |  | 19.39773 | 29.52147 | 40.62593 | 34.10212 | 19.76285 | 24.64338
1277.59 | 4.68255 | -7.107556 | 0.0002809263 |  | 19.37008 | 29.45433 | 40.66381 | 34.09423 | 19.74576 | 24.65067
1277.689 | 4.683338 | -7.769689 | 0.0003317781 |  | 19.37344 | 29.38262 | 40.62278 | 34.07903 | 19.71082 | 24.64511
1277.789 | 4.68265 | -6.692413 | 0.0002728131 |  | 19.35801 | 29.31864 | 40.62561 | 34.10912 | 19.72597 | 24.66808
1277.889 | 4.683152 | -6.145573 | 0.0002673993 |  | 19.3865 | 29.26048 | 40.63387 | 34.10148 | 19.70675 | 24.66782
1277.988 | 4.682986 | -7.496269 | 0.0003049557 |  | 19.36107 | 29.21647 | 40.60239 | 34.07695 | 19.6978 | 24.65953
1278.088 | 4.683334 | -6.953074 | 0.0003165525 |  | 19.36703 | 29.14961 | 40.57537 | 34.10216 | 19.70197 | 24.60942
1278.1875 | 4.682536 | -9.259828 | 0.0002967516 |  | 19.3442 | 29.12066 | 40.56567 | 34.14333 | 19.73486 | 24.64519
1278.287 | 4.682676 | -8.150654 | 0.0002906175 |  | 19.35772 | 29.09013 | 40.5526 | 34.17699 | 19.65553 | 24.62303
1278.387 | 4.683146 | -3.309295 | 0.0003082319 |  | 19.3312 | 29.053 | 40.5103 | 34.19898 | 19.6693 | 24.63394
1278.486 | 4.68231 | -11.40845 | 0.0002949634 |  | 19.35407 | 28.97314 | 40.48106 | 34.20318 | 19.67197 | 24.64542
1278.586 | 4.682935 | -6.51788 | 0.000274936 |  | 19.33895 | 28.95599 | 40.46255 | 34.22955 | 19.66222 | 24.63121
1278.686 | 4.683147 | -10.31569 | 0.0003035871 |  | 19.41964 | 28.92772 | 40.3974 | 34.20764 | 19.63205 | 24.62196
1278.785 | 4.682743 | -10.21315 | 0.0002926854 |  | 19.46132 | 28.86807 | 40.34763 | 34.16364 | 19.66727 | 24.62153
1278.885 | 4.683481 | -7.142645 | 0.0002932895 |  | 19.52159 | 28.84825 | 40.34164 | 34.18747 | 19.65567 | 24.61843
1278.984375 | 4.682402 | -13.6824 | 0.0002977368 |  | 19.55333 | 28.82739 | 40.28596 | 34.14851 | 19.64271 | 24.57878
1279.084 | 4.683503 | -5.018171 | 0.0003034367 |  | 19.54328 | 28.80363 | 40.26797 | 34.10309 | 19.63713 | 24.60758
1279.184 | 4.683615 | -8.000273 | 0.0002746696 |  | 19.54576 | 28.75405 | 40.252 | 34.09713 | 19.61447 | 24.61421
1279.283 | 4.683158 | -8.445037 | 0.000284795 |  | 19.58406 | 28.74512 | 40.26184 | 34.09152 | 19.59401 | 24.56129
1279.383 | 4.683345 | -3.01309 | 0.0002789941 |  | 19.59717 | 28.72246 | 40.19761 | 34.06739 | 19.60045 | 24.56236
1279.482 | 4.682598 | -10.09968 | 0.0003203855 |  | 19.62431 | 28.68492 | 40.20461 | 34.03268 | 19.57624 | 24.57222
1279.582 | 4.6827 | -9.248436 | 0.0002726168 |  | 19.6524 | 28.66566 | 40.18089 | 34.0272 | 19.56149 | 24.5568
1279.682 | 4.683206 | -13.43541 | 0.0002867171 |  | 19.69421 | 28.60504 | 40.13764 | 33.97061 | 19.55026 | 24.49759
1279.78125 | 4.682842 | -7.643004 | 0.0002883919 |  | 19.68508 | 28.54448 | 40.16789 | 33.98049 | 19.56371 | 24.52639
1279.881 | 4.683193 | -10.99194 | 0.0003249527 |  | 19.6811 | 28.50502 | 40.17382 | 33.95233 | 19.52677 | 24.51007
1279.98 | 4.682944 | -6.844617 | 0.0003290901 |  | 19.67189 | 28.46071 | 40.13066 | 33.93668 | 19.50681 | 24.50368
1280.08 | 4.683381 | -7.685384 | 0.000301287 |  | 19.63626 | 28.44314 | 40.10194 | 33.90284 | 19.51003 | 24.4808
1280.18 | 4.682985 | -8.721191 | 0.0003290529 |  | 19.62154 | 28.44349 | 40.08593 | 33.931 | 19.48769 | 24.51129
1280.279 | 4.682977 | -11.43033 | 0.0003022348 |  | 19.68445 | 28.45026 | 40.06814 | 33.92523 | 19.47689 | 24.49865
1280.379 | 4.683388 | -6.222131 | 0.0002877255 |  | 19.64312 | 28.50031 | 40.03794 | 33.92897 | 19.49176 | 24.50592
1280.479 | 4.683156 | -8.430454 | 0.000291068 |  | 19.61992 | 28.55027 | 40.07734 | 33.91349 | 19.50044 | 24.50977
1280.578125 | 4.682568 | -9.567427 | 0.0002864587 |  | 19.60086 | 28.57833 | 40.03074 | 33.91327 | 19.50572 | 24.52419
1280.678 | 4.682618 | -10.48657 | 0.0002786114 |  | 19.61029 | 28.63222 | 40.01606 | 33.91016 | 19.53647 | 24.53307
1280.777 | 4.683048 | -9.597046 | 0.000283069 |  | 19.6003 | 28.68464 | 40.00752 | 33.87809 | 19.54073 | 24.55396
1280.877 | 4.683457 | -7.886804 | 0.0002915952 |  | 19.60892 | 28.72377 | 40.01892 | 33.86624 | 19.53728 | 24.55637
1280.977 | 4.682836 | -7.258849 | 0.0002858152 |  | 19.60269 | 28.77509 | 39.99178 | 33.80099 | 19.54776 | 24.56978
1281.076 | 4.682608 | -1.751256 | 0.0002930218 |  | 19.58291 | 28.8315 | 40.01388 | 33.74874 | 19.56423 | 24.55227
1281.176 | 4.683438 | -6.783553 | 0.0002729279 |  | 19.57 | 28.87048 | 39.96597 | 33.70575 | 19.55187 | 24.53728
1281.275 | 4.682685 | -6.727958 | 0.0002798765 |  | 19.54049 | 28.91346 | 39.93422 | 33.68651 | 19.56631 | 24.56528
1281.375 | 4.682438 | -7.015961 | 0.0002860943 |  | 19.54098 | 28.92165 | 39.91817 | 33.63444 | 19.59498 | 24.57252
1281.475 | 4.6835 | -6.292309 | 0.0002805684 |  | 19.53558 | 28.93951 | 39.93843 | 33.60032 | 19.55855 | 24.57834
1281.574 | 4.683539 | -8.086856 | 0.0002942054 |  | 19.53256 | 28.96057 | 39.93181 | 33.58786 | 19.54584 | 24.55807
1281.674 | 4.682854 | -5.1084 | 0.000268878 |  | 19.53588 | 28.96664 | 39.90558 | 33.55559 | 19.55823 | 24.61082
1281.773 | 4.683145 | -5.885368 | 0.0002998854 |  | 19.51913 | 28.97204 | 39.93142 | 33.5187 | 19.59215 | 24.59935
1281.873 | 4.683251 | -2.999419 | 0.000285014 |  | 19.55533 | 28.99208 | 39.90559 | 33.48645 | 19.57138 | 24.59388
1281.973 | 4.682855 | -11.2845 | 0.0002903688 |  | 19.52337 | 28.97985 | 39.90199 | 33.4597 | 19.58012 | 24.61723
1282.072 | 4.682709 | -9.48859 | 0.0002891706 |  | 19.54725 | 28.94409 | 39.91133 | 33.42509 | 19.55049 | 24.61924
1282.171875 | 4.682819 | -11.45448 | 0.0002905211 |  | 19.52415 | 28.99646 | 39.92222 | 33.39086 | 19.53755 | 24.60974
1282.271 | 4.683003 | -12.86168 | 0.0003130726 |  | 19.50613 | 28.97769 | 39.91917 | 33.32983 | 19.56297 | 24.62963
1282.371 | 4.683329 | -6.828212 | 0.0002820399 |  | 19.49526 | 28.97343 | 39.87552 | 33.33579 | 19.58616 | 24.64729
1282.471 | 4.682968 | -15.44095 | 0.0002971554 |  | 19.48229 | 28.95316 | 39.94363 | 33.30541 | 19.56724 | 24.67462
1282.57 | 4.683155 | -14.31127 | 0.000271993 |  | 19.48529 | 28.93772 | 39.88114 | 33.30154 | 19.5557 | 24.64775
1282.67 | 4.682948 | -13.45227 | 0.0002886743 |  | 19.49335 | 28.88814 | 39.93251 | 33.30593 | 19.56274 | 24.70008
1282.77 | 4.683292 | -10.83701 | 0.000294011 |  | 19.48627 | 28.88248 | 39.92343 | 33.2992 | 19.58934 | 24.68248
1282.869 | 4.683495 | -10.05685 | 0.0002511498 |  | 19.47907 | 28.83378 | 39.92692 | 33.33905 | 19.59418 | 24.67933
1282.96875 | 4.682994 | -14.87314 | 0.0002439221 |  | 19.44605 | 28.80516 | 39.92807 | 33.3634 | 19.58346 | 24.67104
1283.068 | 4.682807 | -11.05711 | 0.000300718 |  | 19.48453 | 28.75117 | 39.91705 | 33.38277 | 19.59175 | 24.65619
1283.168 | 4.683456 | -14.0383 | 0.0002773207 |  | 19.49232 | 28.68667 | 39.93533 | 33.40461 | 19.59982 | 24.70217
1283.268 | 4.683301 | -15.91487 | 0.0002775975 |  | 19.47835 | 28.65001 | 39.88334 | 33.42678 | 19.57106 | 24.67037
1283.367 | 4.682779 | -12.11251 | 0.0002550639 |  | 19.50091 | 28.57519 | 39.90292 | 33.48335 | 19.5913 | 24.69388
1283.467 | 4.683384 | -5.934584 | 0.0002672829 |  | 19.48841 | 28.5458 | 39.87508 | 33.50549 | 19.5696 | 24.66879
1283.566 | 4.682857 | -13.99455 | 0.000282265 |  | 19.48616 | 28.49976 | 39.88634 | 33.47574 | 19.57529 | 24.65196
1283.666 | 4.683105 | -9.832188 | 0.0002388156 |  | 19.47042 | 28.4595 | 39.89091 | 33.50266 | 19.55951 | 24.65401
1283.765625 | 4.683596 | -11.46724 | 0.0002622709 |  | 19.491 | 28.41159 | 39.9021 | 33.51012 | 19.55109 | 24.64581
1283.865 | 4.683035 | -11.75752 | 0.0003087333 |  | 19.4857 | 28.36791 | 39.86334 | 33.49963 | 19.53605 | 24.61111
1283.965 | 4.682953 | -9.911024 | 0.0002745782 |  | 19.48994 | 28.34603 | 39.89126 | 33.50488 | 19.54533 | 24.62526
1284.064 | 4.68318 | -9.596591 | 0.0002768711 |  | 19.47326 | 28.30068 | 39.89521 | 33.56823 | 19.52341 | 24.59607
1284.164 | 4.683174 | -9.553299 | 0.0002810281 |  | 19.50416 | 28.31437 | 39.90118 | 33.58135 | 19.5442 | 24.54541
1284.264 | 4.682876 | -13.42538 | 0.0002896909 |  | 19.49115 | 28.28607 | 39.92309 | 33.57926 | 19.49298 | 24.54949
1284.363 | 4.682119 | -10.22591 | 0.0002728642 |  | 19.56011 | 28.28424 | 39.97548 | 33.60721 | 19.48657 | 24.52945
1284.463 | 4.68341 | -11.12774 | 0.0002862024 |  | 19.56855 | 28.27275 | 39.93908 | 33.61556 | 19.50903 | 24.5143
1284.5625 | 4.682965 | -7.23333 | 0.0003271352 |  | 19.60608 | 28.26558 | 39.95189 | 33.60345 | 19.45793 | 24.47462
1284.662 | 4.682865 | -13.93805 | 0.0002612371 |  | 19.57261 | 28.21774 | 39.93208 | 33.59805 | 19.4577 | 24.49143
1284.762 | 4.682929 | -6.615856 | 0.0002705104 |  | 19.62191 | 28.22244 | 39.93373 | 33.60429 | 19.45304 | 24.41243
1284.861 | 4.682986 | -8.572177 | 0.0003022905 |  | 19.60615 | 28.21614 | 39.868 | 33.58111 | 19.43836 | 24.41802
1284.961 | 4.683091 | -11.47043 | 0.0002780403 |  | 19.60696 | 28.21844 | 39.87112 | 33.56905 | 19.4225 | 24.39866
1285.061 | 4.683106 | -4.418925 | 0.0003012921 |  | 19.61329 | 28.19546 | 39.83752 | 33.56613 | 19.40799 | 24.39009
1285.16 | 4.682882 | -4.418925 | 0.0002946448 |  | 19.62363 | 28.20259 | 39.81925 | 33.61552 | 19.39863 | 24.37158
1285.26 | 4.682259 | -7.717284 | 0.0002909838 |  | 19.62807 | 28.20377 | 39.8051 | 33.62174 | 19.42017 | 24.40016
1285.359375 | 4.683297 | -3.813755 | 0.000244471 |  | 19.61893 | 28.21246 | 39.79638 | 33.63097 | 19.44887 | 24.38934
1285.459 | 4.683036 | -2.425692 | 0.0002742172 |  | 19.64267 | 28.1776 | 39.81285 | 33.62399 | 19.4398 | 24.29704
1285.559 | 4.683081 | -6.364765 | 0.0002834923 |  | 19.65606 | 28.1227 | 39.79107 | 33.59489 | 19.46841 | 24.31037
1285.658 | 4.682578 | -7.769233 | 0.000277277 |  | 19.63266 | 28.15006 | 39.82842 | 33.62996 | 19.43519 | 24.28218
1285.758 | 4.683135 | -4.676851 | 0.0002500921 |  | 19.61739 | 28.10458 | 39.82758 | 33.64471 | 19.47099 | 24.2818
1285.857 | 4.683355 | -5.653873 | 0.0002672063 |  | 19.61183 | 28.06297 | 39.80532 | 33.64194 | 19.45582 | 24.25987
1285.957 | 4.683349 | -6.129624 | 0.0003004463 |  | 19.60605 | 28.01815 | 39.82168 | 33.64262 | 19.47328 | 24.23278
1286.057 | 4.683352 | -11.77529 | 0.0002965209 |  | 19.60686 | 27.98203 | 39.8325 | 33.62548 | 19.45296 | 24.20012
1286.15625 | 4.68272 | -6.685122 | 0.0002824185 |  | 19.60918 | 27.99736 | 39.80722 | 33.61203 | 19.45406 | 24.16447
1286.256 | 4.682839 | -7.535003 | 0.0002410544 |  | 19.61592 | 27.96652 | 39.83979 | 33.57908 | 19.47706 | 24.13363
1286.355 | 4.682873 | -4.521458 | 0.0002990844 |  | 19.6193 | 28.01949 | 39.80529 | 33.61147 | 19.43314 | 24.1488
1286.455 | 4.682524 | -7.198241 | 0.0002925532 |  | 19.65271 | 27.99714 | 39.84179 | 33.58422 | 19.43687 | 24.08952
1286.555 | 4.683072 | -4.131378 | 0.00023619 |  | 19.63539 | 28.04672 | 39.82033 | 33.56367 | 19.417 | 24.08583
1286.654 | 4.683037 | -7.279811 | 0.000311735 |  | 19.65551 | 28.05286 | 39.82081 | 33.54319 | 19.41936 | 24.0458
1286.754 | 4.683706 | -10.93954 | 0.0003014737 |  | 19.63849 | 28.07707 | 39.86163 | 33.56529 | 19.42661 | 24.02068
1286.854 | 4.683243 | -8.681089 | 0.0002997283 |  | 19.61094 | 28.07761 | 39.842 | 33.53082 | 19.42187 | 23.95127
1286.953125 | 4.683033 | -5.549973 | 0.0002804417 |  | 19.59389 | 28.09916 | 39.89071 | 33.51809 | 19.3953 | 23.94582
1287.053 | 4.683403 | -14.89593 | 0.0002942133 |  | 19.64246 | 28.10341 | 39.9081 | 33.54422 | 19.39966 | 23.92672
1287.152 | 4.683233 | -5.791038 | 0.0002849748 |  | 19.62023 | 28.07791 | 39.93225 | 33.53568 | 19.40014 | 23.91094
1287.252 | 4.683885 | -4.684598 | 0.0002971252 |  | 19.61018 | 28.09127 | 39.96512 | 33.5563 | 19.40543 | 23.92747
1287.352 | 4.682445 | -3.802363 | 0.0002987773 |  | 19.6354 | 28.0851 | 39.96018 | 33.53015 | 19.38131 | 23.86913
1287.451 | 4.682781 | -9.13041 | 0.0002769757 |  | 19.5841 | 28.08674 | 39.98475 | 33.50023 | 19.42065 | 23.85309
1287.551 | 4.68321 | -6.429019 | 0.0003036507 |  | 19.5665 | 28.10086 | 40.01087 | 33.52984 | 19.42378 | 23.85602
1287.65 | 4.683388 | -6.860111 | 0.0002864387 |  | 19.57362 | 28.12246 | 39.99846 | 33.48275 | 19.45643 | 23.81376
1287.75 | 4.683178 | -9.071624 | 0.0002599026 |  | 19.61011 | 28.14528 | 40.01661 | 33.45927 | 19.46408 | 23.7976
1287.85 | 4.682896 | -7.333584 | 0.0002968559 |  | 19.59853 | 28.14199 | 40.0326 | 33.40911 | 19.46861 | 23.77804
1287.949 | 4.682521 | -10.34303 | 0.0003115909 |  | 19.61856 | 28.144 | 40.05666 | 33.40286 | 19.48104 | 23.7617
1288.049 | 4.682955 | -7.979311 | 0.0002868161 |  | 19.61105 | 28.13754 | 40.05727 | 33.33854 | 19.50302 | 23.71034
1288.148 | 4.682726 | -8.734406 | 0.0002933753 |  | 19.61231 | 28.16143 | 40.08364 | 33.32449 | 19.52472 | 23.6953125
1288.248 | 4.682846 | -10.27923 | 0.0002794968 |  | 19.62244 | 28.17917 | 40.07723 | 33.25499 | 19.50786 | 23.70093
1288.348 | 4.683043 | -7.056973 | 0.0002744401 |  | 19.58803 | 28.17761 | 40.11986 | 33.20298 | 19.47584 | 23.68044
1288.447 | 4.683414 | -5.729063 | 0.0003084115 |  | 19.59304 | 28.16099 | 40.15266 | 33.15379 | 19.52758 | 23.64163
1288.546875 | 4.682933 | -9.522312 | 0.0002561391 |  | 19.54939 | 28.1666 | 40.20217 | 33.12313 | 19.48335 | 23.62342
1288.646 | 4.682926 | -8.406302 | 0.0002860833 |  | 19.57207 | 28.19691 | 40.19381 | 33.10727 | 19.4726 | 23.63104
1288.746 | 4.6825 | -5.807443 | 0.0003366873 |  | 19.57091 | 28.22197 | 40.25134 | 33.04078 | 19.48535 | 23.56852
1288.846 | 4.682956 | -3.718969 | 0.0002857536 |  | 19.5823 | 28.22138 | 40.2543 | 33.05094 | 19.49932 | 23.57403
1288.945 | 4.682503 | -8.033539 | 0.0002899535 |  | 19.60538 | 28.29074 | 40.26123 | 33.0452 | 19.46621 | 23.54521
1289.045 | 4.682177 | -6.528817 | 0.0002597394 |  | 19.60835 | 28.33752 | 40.29657 | 33.03296 | 19.45781 | 23.58381
1289.145 | 4.682987 | -2.455313 | 0.0003232116 |  | 19.61674 | 28.3798 | 40.2739 | 33.05347 | 19.46075 | 23.56859
1289.244 | 4.682973 | -7.185937 | 0.0003042154 |  | 19.65387 | 28.39453 | 40.29815 | 33.07119 | 19.45774 | 23.52116
1289.34375 | 4.683367 | -10.24596 | 0.0003001682 |  | 19.68815 | 28.41809 | 40.28868 | 33.03409 | 19.4149 | 23.52391
1289.443 | 4.682418 | -11.59347 | 0.000300306 |  | 19.65778 | 28.42988 | 40.28771 | 33.04798 | 19.43589 | 23.49703
1289.543 | 4.682396 | -13.77992 | 0.0002739936 |  | 19.66337 | 28.38606 | 40.23257 | 33.02024 | 19.39466 | 23.49365
1289.643 | 4.683295 | -6.557526 | 0.0002894999 |  | 19.69414 | 28.38359 | 40.23708 | 33.02843 | 19.4114 | 23.46788
1289.742 | 4.682161 | -6.163346 | 0.0003072184 |  | 19.66174 | 28.35902 | 40.21186 | 33.01781 | 19.38624 | 23.49677
1289.842 | 4.682878 | -1.497887 | 0.0002719573 |  | 19.66463 | 28.35608 | 40.23624 | 32.9995 | 19.38963 | 23.44031
1289.941 | 4.683346 | -5.600556 | 0.0002990677 |  | 19.70071 | 28.33735 | 40.20393 | 33.04492 | 19.35622 | 23.44529
1290.041 | 4.682011 | -6.475045 | 0.0002732817 |  | 19.64665 | 28.2479 | 40.22531 | 33.03767 | 19.32301 | 23.45278
1290.140625 | 4.68307 | -8.085945 | 0.0002913675 |  | 19.65364 | 28.20136 | 40.21559 | 33.01646 | 19.34731 | 23.43771
1290.24 | 4.682777 | -12.26791 | 0.0003125527 |  | 19.65057 | 28.10168 | 40.21794 | 33.02674 | 19.34814 | 23.42249
1290.34 | 4.68296 | -6.563906 | 0.0002893343 |  | 19.66211 | 28.03821 | 40.21207 | 33.00423 | 19.34422 | 23.40256
1290.439 | 4.683048 | -6.770338 | 0.0002712044 |  | 19.65088 | 27.95862 | 40.18906 | 32.98075 | 19.2919 | 23.41495
1290.539 | 4.682888 | -3.482917 | 0.0002515246 |  | 19.62387 | 27.88475 | 40.23808 | 33.03668 | 19.29496 | 23.4101
1290.639 | 4.683478 | -9.754263 | 0.0002940566 |  | 19.64275 | 27.79809 | 40.20228 | 32.99921 | 19.29243 | 23.40987
1290.738 | 4.682693 | -5.256502 | 0.0002704574 |  | 19.64295 | 27.72177 | 40.15787 | 32.97037 | 19.30086 | 23.40139
1290.838 | 4.68291 | -6.927099 | 0.0002512045 |  | 19.64823 | 27.67012 | 40.19453 | 32.99326 | 19.28862 | 23.40343
1290.9375 | 4.683373 | -6.355195 | 0.0003029765 |  | 19.65145 | 27.63921 | 40.18643 | 33.01294 | 19.25438 | 23.41396
1291.037 | 4.683578 | -9.383323 | 0.0002810953 |  | 19.63674 | 27.61487 | 40.18481 | 32.99072 | 19.26314 | 23.38184
1291.137 | 4.682709 | -7.571003 | 0.000242494 |  | 19.64725 | 27.58858 | 40.18519 | 33.01053 | 19.24599 | 23.39042
1291.236 | 4.682756 | -5.945521 | 0.0003032203 |  | 19.67433 | 27.5844 | 40.21307 | 33.01872 | 19.2215 | 23.38883
1291.336 | 4.682661 | -9.281702 | 0.0002766306 |  | 19.63732 | 27.63842 | 40.19195 | 33.02441 | 19.20737 | 23.34788
1291.436 | 4.683274 | -7.54913 | 0.0002998933 |  | 19.63249 | 27.60461 | 40.1958 | 33.04598 | 19.20287 | 23.3525
1291.535 | 4.682745 | -5.0045 | 0.0003119389 |  | 19.60245 | 27.6425 | 40.16696 | 33.04055 | 19.20773 | 23.34316
1291.635 | 4.682874 | -7.599257 | 0.0002745892 |  | 19.63936 | 27.66908 | 40.19627 | 33.06134 | 19.19063 | 23.34053
1291.734375 | 4.682155 | -7.44204 | 0.0002805497 |  | 19.58861 | 27.68969 | 40.16661 | 33.03997 | 19.18432 | 23.33116
1291.834 | 4.682906 | -10.08829 | 0.0002906288 |  | 19.56705 | 27.68862 | 40.13979 | 33.06122 | 19.18238 | 23.31816
1291.934 | 4.683958 | -11.57433 | 0.0002740077 |  | 19.60346 | 27.72771 | 40.19187 | 33.04212 | 19.1279 | 23.33452
1292.033 | 4.682812 | -7.235608 | 0.0002826094 |  | 19.55003 | 27.75053 | 40.16137 | 33.0114 | 19.12989 | 23.32554
1292.133 | 4.683277 | -7.881336 | 0.0002676876 |  | 19.55476 | 27.77807 | 40.14156 | 33.04015 | 19.13081 | 23.30605
1292.232 | 4.682767 | -11.1683 | 0.0003106403 |  | 19.56176 | 27.80879 | 40.1697 | 33.01728 | 19.13951 | 23.30997
1292.332 | 4.682546 | -11.40663 | 0.0002707835 |  | 19.5456 | 27.86959 | 40.13065 | 32.99934 | 19.10447 | 23.28014
1292.432 | 4.683321 | -5.671189 | 0.000293637 |  | 19.55485 | 27.90788 | 40.17833 | 33.02556 | 19.11509 | 23.30693
1292.53125 | 4.682905 | -12.2793 | 0.0002906328 |  | 19.53486 | 27.97593 | 40.1627 | 33.00585 | 19.12071 | 23.32452
1292.631 | 4.682977 | -3.890313 | 0.0002775214 |  | 19.53427 | 28.0093 | 40.11249 | 32.98176 | 19.12315 | 23.30252
1292.73 | 4.682481 | -9.082106 | 0.0003048584 |  | 19.51876 | 28.0615 | 40.1368 | 33.00993 | 19.11986 | 23.31883
1292.83 | 4.68376 | -4.99812 | 0.0002895991 |  | 19.53471 | 28.11077 | 40.1226 | 33.00522 | 19.08217 | 23.32931
1292.93 | 4.68267 | -2.230653 | 0.0002985225 |  | 19.51649 | 28.15526 | 40.09841 | 32.97498 | 19.0688 | 23.31218
1293.029 | 4.68254 | -6.553425 | 0.0002875048 |  | 19.49648 | 28.14685 | 40.09513 | 33.00556 | 19.09318 | 23.32762
1293.129 | 4.68257 | -2.506351 | 0.0003212714 |  | 19.50012 | 28.20371 | 40.07196 | 33.03175 | 19.11904 | 23.3263
1293.229 | 4.682637 | -9.462615 | 0.0002787055 |  | 19.48234 | 28.25775 | 40.06792 | 33.03419 | 19.13644 | 23.32248
1293.328125 | 4.682494 | -13.13374 | 0.0002730738 |  | 19.47627 | 28.27884 | 40.06466 | 33.04241 | 19.18542 | 23.34848
1293.428 | 4.683216 | -8.301035 | 0.0002729899 |  | 19.47589 | 28.32326 | 40.05305 | 33.0918 | 19.23375 | 23.34145
1293.527 | 4.68255 | -12.63566 | 0.0003035905 |  | 19.5108 | 28.34797 | 40.05096 | 33.05828 | 19.21349 | 23.31708
1293.627 | 4.683006 | -8.732128 | 0.0002726456 |  | 19.4899 | 28.36649 | 40.05159 | 33.11256 | 19.26297 | 23.31071
1293.727 | 4.682917 | -8.103717 | 0.0002471977 |  | 19.50167 | 28.37638 | 40.01178 | 33.1037 | 19.28567 | 23.34261
1293.826 | 4.683014 | -5.402326 | 0.0002965861 |  | 19.53926 | 28.43477 | 40.00051 | 33.14703 | 19.30728 | 23.29029
1293.926 | 4.68223 | -8.522961 | 0.0003280641 |  | 19.5509 | 28.45746 | 39.98619 | 33.1525 | 19.30756 | 23.30916
1294.025 | 4.682968 | -11.47544 | 0.0002978608 |  | 19.53792 | 28.47798 | 39.92558 | 33.17165 | 19.34731 | 23.34958
1294.125 | 4.682848 | -8.574 | 0.0002894614 |  | 19.57073 | 28.51554 | 39.92257 | 33.18118 | 19.37111 | 23.32007
1294.225 | 4.682925 | -7.730498 | 0.0002975199 |  | 19.56603 | 28.52167 | 39.90734 | 33.18489 | 19.38733 | 23.30748
1294.324 | 4.683131 | -9.5893 | 0.0002893808 |  | 19.54629 | 28.56716 | 39.8913 | 33.22774 | 19.40749 | 23.33636
1294.424 | 4.683025 | -7.599712 | 0.0002883507 |  | 19.57578 | 28.56573 | 39.87984 | 33.22055 | 19.42011 | 23.36216
1294.523 | 4.683033 | -12.1517 | 0.0002738434 |  | 19.53715 | 28.58799 | 39.91154 | 33.23919 | 19.40763 | 23.3643
1294.623 | 4.682352 | -7.824373 | 0.0002820113 |  | 19.53177 | 28.61161 | 39.90762 | 33.25357 | 19.4337 | 23.39356
1294.723 | 4.682258 | -5.155336 | 0.0003201184 |  | 19.54181 | 28.62321 | 39.92252 | 33.26114 | 19.46713 | 23.41686
1294.822 | 4.682733 | -5.828406 | 0.0003101167 |  | 19.53002 | 28.64721 | 39.90963 | 33.2386 | 19.4859 | 23.4059
1294.921875 | 4.68368 | -7.826651 | 0.0002682835 |  | 19.54149 | 28.6841 | 39.88517 | 33.23861 | 19.49749 | 23.43553
1295.021 | 4.683078 | -5.993369 | 0.0002755809 |  | 19.51657 | 28.69824 | 39.90875 | 33.24544 | 19.52814 | 23.47632
1295.121 | 4.682946 | -8.71709 | 0.0002581281 |  | 19.52022 | 28.7579 | 39.90857 | 33.24127 | 19.53729 | 23.46799
1295.221 | 4.682415 | -2.663568 | 0.0002863901 |  | 19.54654 | 28.79758 | 39.90216 | 33.23654 | 19.57595 | 23.52796
1295.32 | 4.682971 | -5.931394 | 0.0003296195 |  | 19.53415 | 28.8378 | 39.86971 | 33.18867 | 19.58723 | 23.5365
1295.42 | 4.682583 | -5.356756 | 0.0003187514 |  | 19.54548 | 28.89767 | 39.8821 | 33.17829 | 19.625 | 23.579
1295.52 | 4.682551 | -6.643653 | 0.0002724049 |  | 19.54046 | 28.95392 | 39.84347 | 33.1743 | 19.63405 | 23.58261
1295.619 | 4.682501 | -5.13802 | 0.0002940905 |  | 19.5195 | 28.96304 | 39.83725 | 33.19482 | 19.65224 | 23.68123
1295.71875 | 4.682527 | -9.720086 | 0.0002841424 |  | 19.48941 | 29.01723 | 39.83026 | 33.12662 | 19.64074 | 23.71017
1295.818 | 4.682166 | -10.44328 | 0.0002700383 |  | 19.51151 | 29.11225 | 39.81852 | 33.13283 | 19.66528 | 23.68634
1295.918 | 4.682492 | -11.51509 | 0.0003288704 |  | 19.5188 | 29.13872 | 39.82652 | 33.09563 | 19.6955 | 23.73735
1296.018 | 4.68281 | -0.4032947 | 0.0002924295 |  | 19.5005 | 29.18515 | 39.77476 | 33.0861 | 19.7095 | 23.74579
1296.117 | 4.682944 | -1.904371 | 0.000276217 |  | 19.49322 | 29.21627 | 39.77757 | 33.03849 | 19.70157 | 23.76373
1296.217 | 4.682149 | -6.691502 | 0.0002636065 |  | 19.45267 | 29.25199 | 39.76452 | 32.99249 | 19.72074 | 23.81862
1296.316 | 4.683307 | -8.90666 | 0.0003095266 |  | 19.45376 | 29.25888 | 39.75304 | 32.97551 | 19.67239 | 23.86291
1296.416 | 4.682425 | -9.982569 | 0.0002841323 |  | 19.49804 | 29.29267 | 39.7239 | 32.97618 | 19.73008 | 23.87634
1296.515625 | 4.682271 | -5.043234 | 0.0002988851 |  | 19.45057 | 29.25636 | 39.69506 | 32.9029 | 19.71874 | 23.88797
1296.615 | 4.683281 | -9.078915 | 0.0002902981 |  | 19.47737 | 29.25606 | 39.7027 | 32.86854 | 19.74207 | 23.88111
1296.715 | 4.683047 | -8.952687 | 0.0002908213 |  | 19.45447 | 29.22318 | 39.69918 | 32.86317 | 19.75858 | 23.94346
1296.814 | 4.683065 | -8.040375 | 0.000270709 |  | 19.45329 | 29.22888 | 39.66167 | 32.83536 | 19.78313 | 23.92735
1296.914 | 4.683365 | -4.527837 | 0.0002557018 |  | 19.45395 | 29.19078 | 39.64861 | 32.85337 | 19.79657 | 23.95187
1297.014 | 4.683152 | -12.05008 | 0.0002996725 |  | 19.42122 | 29.17627 | 39.66151 | 32.83037 | 19.78125 | 23.93739
1297.113 | 4.682769 | -5.845267 | 0.0003090191 |  | 19.44154 | 29.13983 | 39.67221 | 32.81605 | 19.79212 | 23.9572
1297.213 | 4.683706 | -9.669047 | 0.0002926635 |  | 19.43354 | 29.12369 | 39.65981 | 32.8318 | 19.84119 | 23.95692
1297.3125 | 4.68309 | -3.258712 | 0.0002755655 |  | 19.41754 | 29.06755 | 39.6625 | 32.86757 | 19.83805 | 23.9763
1297.412 | 4.683064 | -3.607323 | 0.0003324547 |  | 19.39929 | 29.03987 | 39.67881 | 32.81435 | 19.86096 | 23.98085
1297.512 | 4.683109 | -8.017134 | 0.0002707578 |  | 19.3601 | 29.05607 | 39.66555 | 32.86275 | 19.85031 | 24.00682
1297.611 | 4.682924 | -8.364833 | 0.0002659737 |  | 19.37632 | 29.03275 | 39.674 | 32.88567 | 19.83754 | 24.03881
1297.711 | 4.682153 | -5.385465 | 0.0002805156 |  | 19.3906 | 29.034 | 39.69192 | 32.89265 | 19.84268 | 24.0465
1297.811 | 4.682678 | -2.011916 | 0.0003001435 |  | 19.3422 | 29.06746 | 39.64566 | 32.86426 | 19.83305 | 24.0911
1297.91 | 4.683022 | -6.281371 | 0.0003008297 |  | 19.30566 | 29.10091 | 39.65873 | 32.85066 | 19.85982 | 24.12384
1298.01 | 4.68331 | -6.691502 | 0.000287114 |  | 19.34131 | 29.17313 | 39.69144 | 32.85282 | 19.84999 | 24.10813
1298.109375 | 4.68286 | -1.159301 | 0.0002719494 |  | 19.31032 | 29.17909 | 39.6488 | 32.83009 | 19.84666 | 24.12279
1298.209 | 4.682908 | -7.74098 | 0.0002858967 |  | 19.28985 | 29.23371 | 39.6233 | 32.79982 | 19.83785 | 24.14132
1298.309 | 4.68263 | -5.455187 | 0.0002891995 |  | 19.31388 | 29.29167 | 39.6159 | 32.85394 | 19.83189 | 24.14237
1298.408 | 4.682917 | -2.603415 | 0.0002956512 |  | 19.29736 | 29.28728 | 39.64715 | 32.84085 | 19.81467 | 24.13592
1298.508 | 4.683168 | -3.841553 | 0.0002833345 |  | 19.26886 | 29.31229 | 39.68774 | 32.87342 | 19.8479 | 24.14489
1298.607 | 4.683242 | 0.6707908 | 0.0002911719 |  | 19.28949 | 29.36715 | 39.69656 | 32.88609 | 19.84593 | 24.16369
1298.707 | 4.682628 | -6.163801 | 0.0002548473 |  | 19.24936 | 29.35744 | 39.70381 | 32.8935 | 19.79421 | 24.18479
1298.807 | 4.682465 | -6.442234 | 0.00028164 |  | 19.25068 | 29.37635 | 39.66625 | 32.90465 | 19.8176 | 24.1834
1298.90625 | 4.682183 | -5.686683 | 0.0002930536 |  | 19.23878 | 29.36504 | 39.66491 | 32.95296 | 19.79556 | 24.21787
1299.006 | 4.681994 | -4.030213 | 0.0002761307 |  | 19.24333 | 29.37769 | 39.68885 | 32.94636 | 19.78386 | 24.20427
1299.105 | 4.68283 | -2.725087 | 0.0002870593 |  | 19.25066 | 29.38078 | 39.68132 | 32.95034 | 19.78556 | 24.20735
1299.205 | 4.683558 | 0.360459 | 0.0002866359 |  | 19.22448 | 29.39973 | 39.72528 | 32.9579 | 19.78143 | 24.22363
1299.305 | 4.682646 | -3.828793 | 0.0002862421 |  | 19.21102 | 29.40672 | 39.78189 | 32.98648 | 19.77349 | 24.21805
1299.404 | 4.683225 | 0.729576 | 0.000307382 |  | 19.24225 | 29.42322 | 39.75914 | 32.94429 | 19.77432 | 24.22984
1299.504 | 4.682223 | -6.067192 | 0.0002813998 |  | 19.20766 | 29.43185 | 39.75861 | 32.96529 | 19.781 | 24.21773
1299.604 | 4.683054 | -2.350502 | 0.0002854987 |  | 19.19948 | 29.45538 | 39.7514 | 32.95269 | 19.77076 | 24.25233
1299.703125 | 4.682525 | -7.987058 | 0.0002806144 |  | 19.19688 | 29.47194 | 39.72137 | 32.95248 | 19.77858 | 24.23778
1299.803 | 4.68267 | -1.589482 | 0.0003105364 |  | 19.18565 | 29.48116 | 39.72437 | 32.92104 | 19.7749 | 24.23111
1299.902 | 4.682755 | -3.990567 | 0.0003099821 |  | 19.21322 | 29.43812 | 39.72985 | 32.93036 | 19.75675 | 24.24221
1300.002 | 4.682909 | -5.971496 | 0.0003104574 |  | 19.18831 | 29.41264 | 39.68648 | 32.94521 | 19.75461 | 24.23529
1300.102 | 4.682417 | -2.940634 | 0.0003064638 |  | 19.18957 | 29.38394 | 39.68042 | 32.93986 | 19.75681 | 24.2355
1300.201 | 4.683022 | -4.808093 | 0.0002985456 |  | 19.18655 | 29.33757 | 39.66469 | 32.94924 | 19.7222 | 24.23076
1300.301 | 4.683281 | 0.5418273 | 0.0002821873 |  | 19.18122 | 29.3094 | 39.65984 | 32.94277 | 19.73465 | 24.2346
1300.4 | 4.683453 | -3.293346 | 0.0003079046 |  | 19.1572 | 29.27854 | 39.68491 | 32.92567 | 19.70344 | 24.2417
1300.5 | 4.682094 | -4.468141 | 0.0003290987 |  | 19.18593 | 29.24252 | 39.69477 | 32.9136 | 19.72265 | 24.23866
1300.6 | 4.6826 | -12.20502 | 0.0002965134 |  | 19.18168 | 29.2445 | 39.71668 | 32.89891 | 19.69142 | 24.22056
1300.699 | 4.682645 | -8.720735 | 0.0002884027 |  | 19.1715 | 29.21815 | 39.7273 | 32.89371 | 19.6735 | 24.1792
1300.799 | 4.682841 | -11.7238 | 0.0003132906 |  | 19.14472 | 29.18247 | 39.76074 | 32.83415 | 19.66897 | 24.19025
1300.898 | 4.682792 | -10.39179 | 0.0002701113 |  | 19.17187 | 29.15072 | 39.79745 | 32.81121 | 19.64478 | 24.15633
1300.998 | 4.68293 | -11.27402 | 0.0002389545 |  | 19.15644 | 29.09934 | 39.79424 | 32.77378 | 19.65178 | 24.13206
1301.098 | 4.683013 | -11.30547 | 0.0002850149 |  | 19.1708 | 29.05322 | 39.83564 | 32.7617 | 19.62658 | 24.15228
1301.197 | 4.682298 | -9.621198 | 0.0003227288 |  | 19.20877 | 29.04888 | 39.84961 | 32.78693 | 19.58938 | 24.1302
1301.296875 | 4.682562 | -12.55226 | 0.0003233933 |  | 19.25872 | 29.01992 | 39.85301 | 32.77234 | 19.61628 | 24.07315
1301.396 | 4.68237 | -10.72308 | 0.0003096577 |  | 19.26709 | 28.98517 | 39.85687 | 32.75774 | 19.5954 | 24.11297
1301.496 | 4.682901 | -3.68707 | 0.0002857908 |  | 19.2637 | 28.9867 | 39.91249 | 32.76302 | 19.60614 | 24.09291
1301.596 | 4.682708 | -8.762659 | 0.0002789218 |  | 19.2947 | 28.94483 | 39.87701 | 32.73258 | 19.58815 | 24.08001
1301.695 | 4.682752 | -7.688119 | 0.0003263174 |  | 19.26324 | 28.87339 | 39.88876 | 32.70964 | 19.55184 | 24.07068
1301.795 | 4.683446 | -4.105859 | 0.0003067867 |  | 19.29552 | 28.85874 | 39.90595 | 32.71014 | 19.56465 | 24.10818
1301.895 | 4.682474 | -8.36301 | 0.0002935785 |  | 19.30916 | 28.81774 | 39.91693 | 32.65842 | 19.55906 | 24.06519
1301.994 | 4.682192 | -5.64567 | 0.0002857782 |  | 19.31727 | 28.8078 | 39.95425 | 32.61852 | 19.55228 | 24.11019
1302.09375 | 4.682739 | -12.63064 | 0.0002514808 |  | 19.33979 | 28.76238 | 39.93094 | 32.56181 | 19.57874 | 24.12465
1302.193 | 4.683163 | -7.627966 | 0.0002774642 |  | 19.35542 | 28.74243 | 39.93601 | 32.52583 | 19.56296 | 24.13581
1302.293 | 4.682108 | -3.395878 | 0.0002857078 |  | 19.35289 | 28.69644 | 39.9443 | 32.49512 | 19.62885 | 24.13816
1302.393 | 4.682747 | -1.786345 | 0.0002834973 |  | 19.34151 | 28.68689 | 39.96999 | 32.45291 | 19.62797 | 24.16367
1302.492 | 4.682609 | 0.3946363 | 0.0002902836 |  | 19.38085 | 28.69091 | 39.96474 | 32.46595 | 19.62103 | 24.1829
1302.592 | 4.682863 | -3.737198 | 0.0002869389 |  | 19.38349 | 28.69914 | 39.97768 | 32.43942 | 19.64458 | 24.17379
1302.691 | 4.682965 | 0.8517035 | 0.0002646607 |  | 19.36235 | 28.73192 | 39.98776 | 32.43493 | 19.66849 | 24.22721
1302.791 | 4.682341 | -0.2360528 | 0.0002737931 |  | 19.34853 | 28.71925 | 39.97917 | 32.42175 | 19.68357 | 24.2628
1302.890625 | 4.68319 | -2.165487 | 0.0003138188 |  | 19.37334 | 28.7485 | 40.02077 | 32.38557 | 19.66679 | 24.26509
1302.99 | 4.68263 | -8.051767 | 0.0002275871 |  | 19.34971 | 28.7748 | 39.99812 | 32.35995 | 19.69312 | 24.30554
1303.09 | 4.682525 | -2.245235 | 0.0002724063 |  | 19.37476 | 28.79489 | 40.05642 | 32.35964 | 19.68355 | 24.32751
1303.189 | 4.683043 | -2.986204 | 0.0002624787 |  | 19.34168 | 28.84067 | 40.05227 | 32.31747 | 19.71335 | 24.35127
1303.289 | 4.682697 | -10.47609 | 0.0002720254 |  | 19.35427 | 28.84976 | 40.0173 | 32.34775 | 19.71441 | 24.41968
1303.389 | 4.682282 | -7.555509 | 0.0002577224 |  | 19.35171 | 28.8996 | 40.05495 | 32.31827 | 19.7449 | 24.43064
1303.488 | 4.682565 | -5.08926 | 0.0002767368 |  | 19.37966 | 28.94674 | 40.07484 | 32.30302 | 19.75633 | 24.49517
1303.588 | 4.682353 | -8.097337 | 0.0002858394 |  | 19.32668 | 29.00241 | 40.06981 | 32.32881 | 19.79046 | 24.52672
1303.6875 | 4.68284 | -6.377069 | 0.0002855964 |  | 19.36352 | 29.01762 | 40.05182 | 32.29183 | 19.75793 | 24.54468
1303.787 | 4.681962 | -14.17273 | 0.0002822301 |  | 19.34872 | 29.09304 | 40.06186 | 32.35046 | 19.76721 | 24.56211
1303.887 | 4.682711 | -11.51463 | 0.0002596582 |  | 19.34412 | 29.10472 | 40.07354 | 32.34382 | 19.78889 | 24.59963
1303.986 | 4.682332 | -11.51281 | 0.0002720738 |  | 19.34969 | 29.10921 | 40.04391 | 32.32086 | 19.80013 | 24.63175
1304.086 | 4.682534 | -13.87243 | 0.0002698693 |  | 19.35229 | 29.11826 | 40.05267 | 32.32817 | 19.83168 | 24.65001
1304.186 | 4.682393 | -8.70114 | 0.0002818001 |  | 19.32587 | 29.18302 | 40.0482 | 32.38266 | 19.87707 | 24.67389
1304.285 | 4.681748 | -5.64248 | 0.0002734851 |  | 19.32988 | 29.1686 | 40.06777 | 32.37591 | 19.81148 | 24.68208
1304.385 | 4.682278 | -11.95575 | 0.0002868278 |  | 19.31301 | 29.20222 | 40.04855 | 32.41739 | 19.86768 | 24.74002
1304.484375 | 4.682888 | -10.58455 | 0.000237966 |  | 19.32532 | 29.19777 | 40.05953 | 32.41096 | 19.87932 | 24.77166
1304.584 | 4.682275 | -13.42857 | 0.0002859901 |  | 19.32918 | 29.18109 | 40.05042 | 32.45984 | 19.87545 | 24.84076
1304.684 | 4.68204 | -14.18868 | 0.0002630304 |  | 19.33038 | 29.18866 | 40.07349 | 32.4911 | 19.87769 | 24.862
1304.783 | 4.68136 | -15.3056 | 0.0002943279 |  | 19.34238 | 29.24223 | 40.0527 | 32.56428 | 19.87906 | 24.8736
1304.883 | 4.682382 | -17.9719 | 0.0002674501 |  | 19.29751 | 29.23883 | 40.03347 | 32.53474 | 19.90356 | 24.8959
1304.982 | 4.682229 | -10.80511 | 0.0002997166 |  | 19.30459 | 29.22532 | 40.07584 | 32.60032 | 19.90969 | 24.93593
1305.082 | 4.682105 | -12.36953 | 0.0002643075 |  | 19.34644 | 29.26313 | 40.06236 | 32.6327 | 19.91689 | 24.96576
1305.182 | 4.681998 | -12.00497 | 0.0002519084 |  | 19.31875 | 29.26254 | 40.05005 | 32.66096 | 19.9177 | 24.99264
1305.28125 | 4.682417 | -12.9706 | 0.0003203048 |  | 19.32427 | 29.29367 | 40.0609 | 32.72464 | 19.92354 | 25.04791
1305.381 | 4.682282 | -13.5908 | 0.0002694993 |  | 19.28676 | 29.31432 | 40.07318 | 32.76892 | 19.94543 | 25.06413
1305.48 | 4.68215 | -7.316723 | 0.0003077326 |  | 19.30641 | 29.37367 | 40.03619 | 32.81587 | 19.928 | 25.10634
1305.58 | 4.682328 | -7.578295 | 0.0002794515 |  | 19.2679 | 29.38124 | 40.05723 | 32.8139 | 19.93657 | 25.13122
1305.68 | 4.682103 | -10.13113 | 0.0002930294 |  | 19.28268 | 29.43904 | 40.06397 | 32.84034 | 19.96018 | 25.1693
1305.779 | 4.681965 | -12.43697 | 0.0002471419 |  | 19.27242 | 29.44702 | 40.05478 | 32.8562 | 19.96349 | 25.15755
1305.879 | 4.681911 | -17.20815 | 0.0002779464 |  | 19.25134 | 29.45023 | 40.07597 | 32.86227 | 19.96074 | 25.234
1305.979 | 4.681753 | -14.22104 | 0.0003211561 |  | 19.28569 | 29.44292 | 40.06532 | 32.87183 | 19.9412 | 25.24228
1306.078125 | 4.68122 | -6.148763 | 0.0002885546 |  | 19.25602 | 29.45382 | 40.06993 | 32.88151 | 19.94069 | 25.2413
1306.178 | 4.682097 | -9.583375 | 0.0003234024 |  | 19.25192 | 29.46484 | 40.05912 | 32.85494 | 19.95487 | 25.24811
1306.277 | 4.681959 | -11.37747 | 0.0003399912 |  | 19.26108 | 29.49149 | 40.06146 | 32.92414 | 19.9542 | 25.27753
1306.377 | 4.681656 | -7.185025 | 0.0002903026 |  | 19.29586 | 29.49815 | 40.04306 | 32.94287 | 19.91334 | 25.25141
1306.477 | 4.682142 | -6.803149 | 0.0002873652 |  | 19.24947 | 29.5285 | 40.04253 | 32.93577 | 19.94136 | 25.25424
1306.576 | 4.682585 | -5.275186 | 0.000276947 |  | 19.19526 | 29.54809 | 40.0692 | 32.99654 | 19.9325 | 25.22096
1306.676 | 4.68162 | -9.333196 | 0.0002805756 |  | 19.23377 | 29.55333 | 40.0374 | 33.03155 | 19.8854 | 25.23968
1306.775 | 4.682308 | -4.28905 | 0.0003080905 |  | 19.22318 | 29.58164 | 39.99215 | 33.04845 | 19.90331 | 25.2239
1306.875 | 4.681917 | -9.115827 | 0.0002807557 |  | 19.22144 | 29.57532 | 39.97702 | 33.08011 | 19.89767 | 25.18369
1306.975 | 4.681204 | -3.059116 | 0.0002612914 |  | 19.20603 | 29.60829 | 39.93079 | 33.12505 | 19.92115 | 25.18785
1307.074 | 4.681788 | -9.292639 | 0.0002867472 |  | 19.20399 | 29.55871 | 39.93327 | 33.14447 | 19.89207 | 25.15268
1307.174 | 4.683158 | -10.93362 | 0.0002656731 |  | 19.1729 | 29.54222 | 39.91359 | 33.16907 | 19.87746 | 25.13344
1307.273 | 4.682322 | -3.969149 | 0.0002536298 |  | 19.19706 | 29.51843 | 39.89943 | 33.1845 | 19.89218 | 25.10678
1307.373 | 4.681514 | -3.145699 | 0.0002761897 |  | 19.21932 | 29.47162 | 39.88338 | 33.19357 | 19.92769 | 25.08526
1307.473 | 4.68181 | -8.520227 | 0.0002771828 |  | 19.20851 | 29.46489 | 39.84164 | 33.13787 | 19.93158 | 25.06754
1307.572 | 4.681735 | -3.582259 | 0.0002352789 |  | 19.1934 | 29.48583 | 39.81243 | 33.17281 | 19.95667 | 25.04372
1307.671875 | 4.682116 | -7.642093 | 0.0002825061 |  | 19.17959 | 29.4049 | 39.75368 | 33.12477 | 19.95271 | 24.99044
1307.771 | 4.681132 | -10.08282 | 0.0002899162 |  | 19.16725 | 29.44748 | 39.74392 | 33.15511 | 19.99898 | 25.01736
1307.871 | 4.681906 | -2.376021 | 0.0002996867 |  | 19.19275 | 29.38453 | 39.69829 | 33.16192 | 20.01038 | 25.00819
1307.971 | 4.681746 | -4.344646 | 0.0003127243 |  | 19.18462 | 29.37962 | 39.6268 | 33.17287 | 20.05973 | 24.96542
1308.07 | 4.681857 | -9.291727 | 0.0002355744 |  | 19.1707 | 29.33399 | 39.58087 | 33.13668 | 20.08629 | 24.98836
1308.17 | 4.681323 | -5.69124 | 0.0003066975 |  | 19.20381 | 29.34924 | 39.52845 | 33.12951 | 20.1058 | 24.95559
1308.27 | 4.681725 | -6.017521 | 0.000264467 |  | 19.26302 | 29.40446 | 39.48479 | 33.11293 | 20.15151 | 24.92694
1308.369 | 4.682051 | -6.262688 | 0.0002672935 |  | 19.34557 | 29.44673 | 39.41443 | 33.0992 | 20.17218 | 24.96587
1308.46875 | 4.682256 | -8.396732 | 0.0003137326 |  | 19.4049 | 29.5272 | 39.38015 | 33.05856 | 20.21885 | 24.9566
1308.568 | 4.682593 | -12.23008 | 0.000300481 |  | 19.39367 | 29.5793 | 39.30128 | 33.05915 | 20.2483 | 24.98784
1308.668 | 4.682267 | -8.045843 | 0.0002567734 |  | 19.41653 | 29.65536 | 39.2492 | 33.04854 | 20.29921 | 25.00616
1308.768 | 4.681369 | -6.21803 | 0.0002668015 |  | 19.43658 | 29.72653 | 39.21278 | 33.02472 | 20.32129 | 25.00991
1308.867 | 4.681647 | -10.3207 | 0.0002678779 |  | 19.45279 | 29.7932 | 39.18338 | 32.99035 | 20.38645 | 25.00081
1308.967 | 4.681522 | -11.3483 | 0.0003042534 |  | 19.48182 | 29.83564 | 39.12769 | 32.96027 | 20.42198 | 24.97901
1309.066 | 4.680954 | -10.41138 | 0.000286365 |  | 19.48869 | 29.90479 | 39.05729 | 32.96317 | 20.45947 | 25.00092
1309.166 | 4.68221 | -7.742347 | 0.0002714276 |  | 19.54534 | 29.96704 | 39.05707 | 32.90611 | 20.4861 | 25.01136
1309.265625 | 4.681921 | -7.68265 | 0.0002907129 |  | 19.60701 | 30.03246 | 39.04262 | 32.89636 | 20.52018 | 25.00431
1309.365 | 4.68198 | -7.987513 | 0.0002665731 |  | 19.64427 | 30.04983 | 38.99325 | 32.87844 | 20.57024 | 25.01419
1309.465 | 4.681918 | -2.524579 | 0.0002629487 |  | 19.67344 | 30.09532 | 38.9916 | 32.84676 | 20.56017 | 25.01917
1309.564 | 4.682305 | -8.01759 | 0.0002935186 |  | 19.77392 | 30.13685 | 38.97688 | 32.80967 | 20.61147 | 24.97614
1309.664 | 4.681811 | -6.77854 | 0.00028273 |  | 19.82569 | 30.18853 | 38.94984 | 32.79346 | 20.63731 | 25.00254
1309.764 | 4.681705 | -7.997083 | 0.0002681747 |  | 19.84342 | 30.20828 | 38.91434 | 32.74938 | 20.64473 | 25.01251
1309.863 | 4.681064 | -9.134055 | 0.0002781773 |  | 19.87922 | 30.25102 | 38.87426 | 32.72486 | 20.6941 | 25.00974
1309.963 | 4.681868 | -5.809266 | 0.0002415481 |  | 19.93628 | 30.25548 | 38.88174 | 32.66264 | 20.68447 | 25.03212
1310.0625 | 4.681937 | -9.720086 | 0.0002338417 |  | 19.94374 | 30.22353 | 38.84372 | 32.66296 | 20.7013 | 25.04256
1310.162 | 4.681926 | -0.5750936 | 0.0003160436 |  | 19.97902 | 30.19819 | 38.77551 | 32.60561 | 20.71518 | 25.05213
1310.262 | 4.681848 | -4.510976 | 0.0002593773 |  | 20.01743 | 30.13732 | 38.74294 | 32.54827 | 20.75495 | 25.07166
1310.361 | 4.681972 | -8.24544 | 0.0003041966 |  | 20.00995 | 30.08356 | 38.73227 | 32.49849 | 20.73155 | 25.04973
1310.461 | 4.682104 | -2.014195 | 0.0002922728 |  | 20.02408 | 30.02759 | 38.67947 | 32.4435 | 20.75384 | 25.04217
1310.561 | 4.682311 | -2.935621 | 0.0002903976 |  | 20.03259 | 29.96604 | 38.64048 | 32.40942 | 20.75913 | 25.07798
1310.66 | 4.682306 | -8.018501 | 0.0002605057 |  | 20.02049 | 29.85666 | 38.64441 | 32.40459 | 20.82094 | 25.10375
1310.76 | 4.682509 | -2.578808 | 0.0002863866 |  | 20.06896 | 29.78701 | 38.61888 | 32.39992 | 20.79782 | 25.08107
1310.859375 | 4.682646 | 0.6694235 | 0.0002544018 |  | 20.05484 | 29.7186 | 38.59394 | 32.38772 | 20.81244 | 25.07785
1310.959 | 4.681593 | -1.024414 | 0.0002807643 |  | 20.06579 | 29.67751 | 38.58279 | 32.37908 | 20.82515 | 25.12082
1311.059 | 4.682476 | -5.436504 | 0.0002820867 |  | 20.07426 | 29.6203 | 38.56181 | 32.39201 | 20.82251 | 25.09381
1311.158 | 4.682739 | -1.070895 | 0.0003090511 |  | 20.1035 | 29.58273 | 38.52683 | 32.39732 | 20.80959 | 25.09324
1311.258 | 4.681761 | -5.080602 | 0.0002852259 |  | 20.07256 | 29.5679 | 38.56837 | 32.40519 | 20.83234 | 25.08874
1311.357 | 4.682051 | -4.82222 | 0.0002929812 |  | 20.0777 | 29.55713 | 38.57141 | 32.42595 | 20.79632 | 25.08548
1311.457 | 4.682192 | -8.490151 | 0.000275799 |  | 20.08056 | 29.45988 | 38.58902 | 32.44429 | 20.77877 | 25.06066
1311.557 | 4.68259 | -1.213074 | 0.0002553424 |  | 20.08431 | 29.39363 | 38.59118 | 32.44589 | 20.77502 | 25.06973
1311.65625 | 4.682454 | -4.026567 | 0.0002664573 |  | 20.03533 | 29.32364 | 38.59775 | 32.5117 | 20.7469 | 25.08832
1311.756 | 4.683206 | -4.85822 | 0.0002879715 |  | 20.04839 | 29.26006 | 38.61692 | 32.52647 | 20.74963 | 25.05211
1311.855 | 4.682128 | -10.8648 | 0.0002652624 |  | 20.04091 | 29.18318 | 38.60775 | 32.55425 | 20.7043 | 25.04035
1311.955 | 4.682646 | -9.043371 | 0.0002521281 |  | 20.07511 | 29.06183 | 38.62725 | 32.54753 | 20.6989 | 25.05626
1312.055 | 4.682867 | -10.26237 | 0.000274741 |  | 20.03248 | 28.9578 | 38.62677 | 32.55432 | 20.68095 | 25.03327
1312.154 | 4.682644 | -8.84742 | 0.0002592053 |  | 20.01603 | 28.84598 | 38.62503 | 32.5876 | 20.6495 | 24.99336
1312.254 | 4.68275 | -1.525229 | 0.0002913868 |  | 20.01716 | 28.72928 | 38.63322 | 32.59534 | 20.63733 | 24.99433
1312.354 | 4.683363 | -7.883158 | 0.0002383411 |  | 19.99775 | 28.662 | 38.67223 | 32.61959 | 20.60187 | 24.98495
1312.453125 | 4.682485 | -0.1736218 | 0.0002710859 |  | 20.00586 | 28.62155 | 38.67275 | 32.57784 | 20.62146 | 24.95184
1312.553 | 4.682286 | -5.333971 | 0.0002754263 |  | 20.02253 | 28.5709 | 38.69817 | 32.60073 | 20.58477 | 24.91167
1312.652 | 4.683007 | -5.704 | 0.000264967 |  | 20.029 | 28.45887 | 38.70481 | 32.61564 | 20.57255 | 24.87868
1312.752 | 4.683521 | -3.775932 | 0.0002691133 |  | 20.02009 | 28.38332 | 38.71339 | 32.59543 | 20.57946 | 24.84134
1312.852 | 4.682403 | -4.52647 | 0.0002656801 |  | 20.0216 | 28.284 | 38.74319 | 32.52606 | 20.55516 | 24.81643
1312.951 | 4.68281 | -6.726135 | 0.0002547811 |  | 20.018 | 28.2303 | 38.76886 | 32.46243 | 20.53176 | 24.77513
1313.051 | 4.682532 | -2.979824 | 0.0002774652 |  | 19.99321 | 28.18616 | 38.78608 | 32.42719 | 20.51169 | 24.7521
1313.15 | 4.683133 | -4.563838 | 0.0003070253 |  | 19.98518 | 28.1567 | 38.79863 | 32.39614 | 20.50182 | 24.72701
1313.25 | 4.683765 | -8.784533 | 0.000256296 |  | 19.97547 | 28.22967 | 38.8334 | 32.37208 | 20.48263 | 24.65982
1313.35 | 4.683012 | -7.50356 | 0.0002625776 |  | 19.94014 | 28.14992 | 38.8926 | 32.39162 | 20.4648 | 24.67772
1313.449 | 4.682903 | -10.44191 | 0.0002840623 |  | 19.94241 | 28.13743 | 38.90738 | 32.34636 | 20.47344 | 24.63144
1313.549 | 4.683228 | -6.063092 | 0.000290351 |  | 19.92366 | 28.12303 | 38.96551 | 32.35888 | 20.43493 | 24.61326
1313.648 | 4.682912 | -5.400959 | 0.0002857485 |  | 19.91964 | 28.11324 | 39.00955 | 32.39388 | 20.42993 | 24.60338
1313.748 | 4.68359 | -4.138214 | 0.0002658364 |  | 19.89825 | 28.11654 | 39.01671 | 32.37072 | 20.41016 | 24.56705
1313.848 | 4.683036 | -4.631737 | 0.0002882465 |  | 19.88836 | 28.11999 | 39.02473 | 32.40011 | 20.34583 | 24.54925
1313.947 | 4.68338 | -7.517687 | 0.0002765949 |  | 19.90304 | 28.16671 | 39.01889 | 32.40034 | 20.30873 | 24.50511
1314.046875 | 4.683078 | -1.124212 | 0.0003090238 |  | 19.89591 | 28.22759 | 39.0277 | 32.39375 | 20.27002 | 24.49137
1314.146 | 4.683867 | -2.241589 | 0.0002765871 |  | 19.88063 | 28.28307 | 39.05511 | 32.41449 | 20.27038 | 24.44906
1314.246 | 4.683322 | -10.58683 | 0.000280862 |  | 19.84152 | 28.36211 | 39.0648 | 32.44437 | 20.26302 | 24.38756
1314.346 | 4.682965 | -7.108012 | 0.0002770783 |  | 19.84642 | 28.40359 | 39.11325 | 32.422 | 20.23719 | 24.37689
1314.445 | 4.684204 | -4.480445 | 0.0002787857 |  | 19.83837 | 28.48349 | 39.10278 | 32.41829 | 20.21388 | 24.36677
1314.545 | 4.684061 | 0.1289631 | 0.0002735231 |  | 19.82481 | 28.54646 | 39.11967 | 32.41143 | 20.16922 | 24.34573
1314.645 | 4.683625 | 0.5090171 | 0.0002803371 |  | 19.81271 | 28.59874 | 39.10176 | 32.44278 | 20.14593 | 24.2898
1314.744 | 4.683798 | -5.226881 | 0.0002543006 |  | 19.791 | 28.64581 | 39.12777 | 32.43293 | 20.12332 | 24.2527
1314.84375 | 4.683258 | -3.985554 | 0.0002907233 |  | 19.82912 | 28.68632 | 39.16175 | 32.44125 | 20.08797 | 24.22824
1314.943 | 4.683931 | -4.559281 | 0.0002583281 |  | 19.80105 | 28.77066 | 39.19268 | 32.43439 | 20.06423 | 24.19974
1315.043 | 4.683627 | -6.868314 | 0.0002973719 |  | 19.81582 | 28.80732 | 39.20552 | 32.40705 | 20.02361 | 24.19248
1315.143 | 4.68379 | -9.245246 | 0.0002572617 |  | 19.75844 | 28.87897 | 39.23132 | 32.43074 | 20.00882 | 24.15233
1315.242 | 4.684362 | -4.589813 | 0.0002674493 |  | 19.77355 | 28.93489 | 39.26451 | 32.4065 | 20.03999 | 24.1298
1315.342 | 4.683731 | -6.142383 | 0.0002381868 |  | 19.74884 | 28.98676 | 39.27146 | 32.37342 | 19.96879 | 24.07132
1315.441 | 4.684454 | -7.392369 | 0.0003039922 |  | 19.75522 | 29.03556 | 39.3247 | 32.38316 | 19.93894 | 24.0672
1315.541 | 4.683668 | -7.776524 | 0.0002675639 |  | 19.71566 | 29.10535 | 39.29152 | 32.37337 | 19.9327 | 24.0232
1315.640625 | 4.684393 | -2.833544 | 0.0002512639 |  | 19.68937 | 29.10354 | 39.33634 | 32.39072 | 19.92361 | 23.96542
1315.74 | 4.683674 | -7.423356 | 0.0002773565 |  | 19.68454 | 29.15317 | 39.30499 | 32.34457 | 19.88769 | 23.97369
1315.84 | 4.684502 | -1.650091 | 0.0002612619 |  | 19.68446 | 29.18806 | 39.37594 | 32.35532 | 19.88031 | 23.95665
1315.939 | 4.683798 | -7.608827 | 0.0002799032 |  | 19.67283 | 29.2294 | 39.35484 | 32.31227 | 19.83492 | 23.90103
1316.039 | 4.683543 | -7.667157 | 0.0002590376 |  | 19.64899 | 29.22045 | 39.35941 | 32.3751 | 19.79934 | 23.89968
1316.139 | 4.684159 | -5.102931 | 0.0002556138 |  | 19.65354 | 29.29098 | 39.35004 | 32.39953 | 19.77908 | 23.87002
1316.238 | 4.684439 | -3.024482 | 0.0002714184 |  | 19.6552 | 29.33996 | 39.35634 | 32.4155 | 19.76581 | 23.83273
1316.338 | 4.683812 | -9.316791 | 0.0002435332 |  | 19.60628 | 29.36401 | 39.31359 | 32.44325 | 19.73927 | 23.81925
1316.4375 | 4.683638 | -10.69756 | 0.0002675706 |  | 19.63205 | 29.42283 | 39.33138 | 32.43268 | 19.71285 | 23.82293
1316.537 | 4.684392 | -5.880811 | 0.0002615922 |  | 19.63218 | 29.44393 | 39.34821 | 32.47875 | 19.70022 | 23.77584
1316.637 | 4.683918 | -9.942467 | 0.0002954052 |  | 19.59191 | 29.46133 | 39.34823 | 32.50938 | 19.67373 | 23.7501
1316.736 | 4.684049 | -9.793454 | 0.0002693597 |  | 19.60683 | 29.50004 | 39.38149 | 32.47828 | 19.65375 | 23.73931
1316.836 | 4.683751 | -5.611037 | 0.0002602024 |  | 19.57429 | 29.5247 | 39.42759 | 32.52296 | 19.64443 | 23.70835
1316.936 | 4.683932 | -12.62928 | 0.0002471347 |  | 19.57441 | 29.54576 | 39.41029 | 32.50518 | 19.62399 | 23.69901
1317.035 | 4.684061 | -10.97782 | 0.0002807098 |  | 19.58132 | 29.60079 | 39.42736 | 32.5122 | 19.59728 | 23.68918
1317.135 | 4.683723 | -10.38905 | 0.0002827178 |  | 19.60327 | 29.63297 | 39.45166 | 32.53708 | 19.57026 | 23.66524
1317.234375 | 4.684713 | -5.990635 | 0.0002713138 |  | 19.57977 | 29.68559 | 39.42869 | 32.55809 | 19.54545 | 23.64968
1317.334 | 4.684516 | -8.211262 | 0.0002581326 |  | 19.54303 | 29.70674 | 39.42254 | 32.55838 | 19.54358 | 23.6228
1317.434 | 4.684606 | -11.85459 | 0.0002628702 |  | 19.54155 | 29.73024 | 39.43415 | 32.59529 | 19.52719 | 23.57969
1317.533 | 4.684499 | -10.14981 | 0.000278994 |  | 19.54422 | 29.77265 | 39.46339 | 32.63727 | 19.51094 | 23.57161
1317.633 | 4.68402 | -11.5643 | 0.0002796429 |  | 19.53801 | 29.80483 | 39.44089 | 32.66645 | 19.47113 | 23.54346
1317.732 | 4.684565 | -8.680178 | 0.0002474096 |  | 19.5382 | 29.84041 | 39.45725 | 32.68486 | 19.4901 | 23.54882
1317.832 | 4.684246 | -9.94019 | 0.0002380219 |  | 19.50982 | 29.897 | 39.45848 | 32.71327 | 19.46191 | 23.50073
1317.932 | 4.684419 | -8.272326 | 0.0002575262 |  | 19.4978 | 29.93791 | 39.47512 | 32.73649 | 19.42477 | 23.46638
1318.03125 | 4.684744 | -11.62856 | 0.0002659896 |  | 19.47721 | 29.94852 | 39.46036 | 32.77636 | 19.4288 | 23.44879
1318.131 | 4.684174 | -11.66638 | 0.0002538198 |  | 19.4847 | 29.97397 | 39.46523 | 32.75623 | 19.39316 | 23.42346
1318.23 | 4.68451 | -12.39641 | 0.0002570862 |  | 19.41409 | 30.03214 | 39.46216 | 32.78028 | 19.39781 | 23.40479
1318.33 | 4.684328 | -17.10015 | 0.0003104673 |  | 19.46211 | 30.10546 | 39.48053 | 32.74477 | 19.39247 | 23.41046
1318.43 | 4.684228 | -12.43059 | 0.0002682985 |  | 19.45794 | 30.10479 | 39.47897 | 32.76925 | 19.36974 | 23.37031
1318.529 | 4.684554 | -11.85778 | 0.0002636206 |  | 19.43275 | 30.14749 | 39.43602 | 32.79882 | 19.34934 | 23.38273
1318.629 | 4.68488 | -11.19655 | 0.0002576556 |  | 19.42463 | 30.15999 | 39.44121 | 32.78333 | 19.3327 | 23.37291
1318.729 | 4.684839 | -13.29597 | 0.0002541952 |  | 19.41535 | 30.1739 | 39.42583 | 32.81665 | 19.33167 | 23.35718
1318.828125 | 4.684974 | -10.87939 | 0.0002615265 |  | 19.42014 | 30.23888 | 39.42155 | 32.80028 | 19.26714 | 23.34127
1318.928 | 4.684293 | -15.42317 | 0.0002892059 |  | 19.41147 | 30.25018 | 39.41359 | 32.77867 | 19.30717 | 23.38881
1319.027 | 4.68404 | -12.80973 | 0.0003166373 |  | 19.38767 | 30.24967 | 39.37984 | 32.80139 | 19.28563 | 23.35151
1319.127 | 4.684345 | -11.90654 | 0.0002597138 |  | 19.38762 | 30.26617 | 39.37294 | 32.78841 | 19.25426 | 23.31455
1319.227 | 4.68492 | -9.123119 | 0.0002692204 |  | 19.38253 | 30.28433 | 39.37001 | 32.77301 | 19.26801 | 23.32261
1319.326 | 4.684576 | -12.45429 | 0.0002740424 |  | 19.36559 | 30.30532 | 39.39062 | 32.80759 | 19.24487 | 23.29098
1319.426 | 4.684686 | -7.983868 | 0.000268599 |  | 19.36081 | 30.31556 | 39.40105 | 32.79601 | 19.24748 | 23.3053
1319.525 | 4.684607 | -9.144992 | 0.0002826348 |  | 19.3726 | 30.3291 | 39.40523 | 32.8021 | 19.25416 | 23.29123
1319.625 | 4.683919 | -6.99272 | 0.0002058136 |  | 19.34127 | 30.3417 | 39.40425 | 32.80458 | 19.2106 | 23.31013
1319.725 | 4.684116 | -12.87627 | 0.0002567706 |  | 19.34447 | 30.34347 | 39.42306 | 32.83182 | 19.20527 | 23.2896
1319.824 | 4.683943 | -9.708693 | 0.0002663428 |  | 19.36835 | 30.37112 | 39.41205 | 32.8685 | 19.18529 | 23.25506
1319.924 | 4.684494 | -11.06896 | 0.0002834509 |  | 19.30685 | 30.32237 | 39.41919 | 32.85933 | 19.175 | 23.27853
1320.023 | 4.684586 | -6.60264 | 0.0002825799 |  | 19.31835 | 30.36606 | 39.47355 | 32.91002 | 19.14933 | 23.25944
1320.123 | 4.684793 | -9.093954 | 0.000270697 |  | 19.3045 | 30.37432 | 39.43505 | 32.87347 | 19.17411 | 23.23733
1320.223 | 4.68474 | -10.81559 | 0.0002796366 |  | 19.27762 | 30.40998 | 39.4376 | 32.91474 | 19.1917 | 23.24247
1320.322 | 4.684785 | -11.34785 | 0.0002828088 |  | 19.28226 | 30.39036 | 39.42801 | 32.90208 | 19.17542 | 23.24426
1320.421875 | 4.684308 | -12.87718 | 0.0002928126 |  | 19.27159 | 30.40461 | 39.42048 | 32.90342 | 19.18222 | 23.24968
1320.521 | 4.684781 | -16.08986 | 0.0002379322 |  | 19.29585 | 30.382 | 39.43277 | 32.89763 | 19.23054 | 23.22383
1320.621 | 4.684706 | -7.797942 | 0.0002400811 |  | 19.27043 | 30.43482 | 39.43788 | 32.88148 | 19.20083 | 23.23364
1320.721 | 4.684659 | -12.05783 | 0.0002760033 |  | 19.27446 | 30.42749 | 39.41061 | 32.85101 | 19.22437 | 23.28163
1320.82 | 4.68397 | -15.0299 | 0.0002683192 |  | 19.2541 | 30.40577 | 39.39896 | 32.83948 | 19.20443 | 23.27295
1320.92 | 4.684677 | -12.0519 | 0.0002789609 |  | 19.30023 | 30.39241 | 39.40133 | 32.81552 | 19.22209 | 23.26937
1321.02 | 4.684411 | -12.48846 | 0.0003025727 |  | 19.31454 | 30.37501 | 39.40041 | 32.80135 | 19.27128 | 23.29816
1321.119 | 4.68447 | -10.75498 | 0.0002930789 |  | 19.35181 | 30.36485 | 39.38113 | 32.76645 | 19.26803 | 23.26573
1321.21875 | 4.684223 | -10.65837 | 0.000252775 |  | 19.32862 | 30.31023 | 39.36483 | 32.75388 | 19.26533 | 23.29851
1321.318 | 4.684708 | -13.66417 | 0.0003101843 |  | 19.40337 | 30.27357 | 39.33812 | 32.70274 | 19.27229 | 23.29134
1321.418 | 4.68401 | -16.85726 | 0.000298308 |  | 19.41791 | 30.24523 | 39.28425 | 32.7363 | 19.27433 | 23.28269
1321.518 | 4.684684 | -13.26543 | 0.0003095514 |  | 19.39812 | 30.17607 | 39.3258 | 32.70219 | 19.29638 | 23.29457
1321.617 | 4.684393 | -13.90751 | 0.0002697116 |  | 19.46386 | 30.11962 | 39.27512 | 32.72394 | 19.28455 | 23.30977
1321.717 | 4.684905 | -14.7255 | 0.0002836052 |  | 19.55048 | 30.07599 | 39.29163 | 32.74431 | 19.29947 | 23.31581
1321.816 | 4.684629 | -13.56939 | 0.0002953947 |  | 19.55035 | 30.02844 | 39.25719 | 32.71505 | 19.31806 | 23.32558
1321.916 | 4.684373 | -13.61951 | 0.0003125573 |  | 19.59023 | 29.99803 | 39.27013 | 32.74342 | 19.30527 | 23.3096
1322.015625 | 4.68494 | -16.07619 | 0.0002852027 |  | 19.64412 | 29.95308 | 39.24572 | 32.72995 | 19.30752 | 23.34034
1322.115 | 4.68404 | -14.95973 | 0.0002731875 |  | 19.60214 | 29.96711 | 39.25808 | 32.75752 | 19.33138 | 23.34202
1322.215 | 4.684769 | -19.32898 | 0.0002958141 |  | 19.64541 | 29.94499 | 39.22477 | 32.73678 | 19.32259 | 23.36981
1322.314 | 4.684569 | -11.552 | 0.0002638025 |  | 19.63185 | 29.89241 | 39.20348 | 32.75196 | 19.30824 | 23.36755
1322.414 | 4.684198 | -11.53787 | 0.0002523144 |  | 19.63557 | 29.91789 | 39.16739 | 32.74293 | 19.37396 | 23.35868
1322.514 | 4.684407 | -12.81748 | 0.0003072325 |  | 19.60711 | 29.89175 | 39.1492 | 32.75147 | 19.35222 | 23.36896
1322.613 | 4.684584 | -16.1131 | 0.0003031155 |  | 19.6331 | 29.89776 | 39.12007 | 32.76993 | 19.37881 | 23.35724
1322.713 | 4.684224 | -14.22286 | 0.0002825988 |  | 19.61506 | 29.87771 | 39.11554 | 32.77755 | 19.42714 | 23.3417
1322.8125 | 4.684464 | -13.49465 | 0.0003058384 |  | 19.58702 | 29.9062 | 39.13121 | 32.73513 | 19.3978 | 23.32963
1322.912 | 4.684507 | -11.03843 | 0.0003120496 |  | 19.61058 | 29.94209 | 39.09541 | 32.71281 | 19.45412 | 23.34867
1323.012 | 4.684531 | -15.06818 | 0.00030112 |  | 19.58566 | 29.97232 | 39.11096 | 32.70265 | 19.42802 | 23.34513
1323.111 | 4.684434 | -11.84957 | 0.0002869332 |  | 19.57352 | 30.03349 | 39.08247 | 32.67868 | 19.42532 | 23.36273
1323.211 | 4.684359 | -10.40546 | 0.0002906079 |  | 19.58088 | 30.08277 | 39.08038 | 32.72412 | 19.45997 | 23.33558
1323.311 | 4.684839 | -9.137245 | 0.0002819524 |  | 19.56704 | 30.12725 | 39.06848 | 32.74122 | 19.4684 | 23.34808
1323.41 | 4.684849 | -5.925014 | 0.0002544533 |  | 19.54137 | 30.17908 | 39.07164 | 32.77331 | 19.45805 | 23.31416
1323.51 | 4.684383 | -11.50689 | 0.0002666183 |  | 19.51154 | 30.24223 | 39.04614 | 32.76905 | 19.49781 | 23.3243
1323.609375 | 4.68413 | -12.55272 | 0.0002640919 |  | 19.46806 | 30.30826 | 39.00574 | 32.78218 | 19.48862 | 23.29844
1323.709 | 4.684677 | -9.67087 | 0.0002699996 |  | 19.46507 | 30.35865 | 39.01462 | 32.73734 | 19.46463 | 23.30849
1323.809 | 4.684513 | -10.65063 | 0.000279422 |  | 19.44309 | 30.33153 | 38.97923 | 32.7265625 | 19.49607 | 23.30557
1323.908 | 4.684246 | -7.010948 | 0.0003165942 |  | 19.42204 | 30.3378 | 38.94946 | 32.72112 | 19.46757 | 23.264
1324.008 | 4.68476 | -10.84658 | 0.0002667818 |  | 19.43587 | 30.31857 | 38.9719 | 32.70838 | 19.4681 | 23.26127
1324.107 | 4.684522 | -12.30482 | 0.000274194 |  | 19.41407 | 30.29335 | 38.9259 | 32.73665 | 19.51288 | 23.30424
1324.207 | 4.684169 | -13.93896 | 0.0002625508 |  | 19.43716 | 30.27135 | 38.90641 | 32.73219 | 19.5082 | 23.28917
1324.307 | 4.684486 | -13.7266 | 0.0003038473 |  | 19.42099 | 30.30499 | 38.89771 | 32.70129 | 19.48849 | 23.26305
1324.40625 | 4.684901 | -10.70166 | 0.0002842539 |  | 19.40976 | 30.30572 | 38.88904 | 32.69738 | 19.47777 | 23.272
1324.506 | 4.684723 | -13.56392 | 0.0002504399 |  | 19.4017 | 30.2938 | 38.8108 | 32.73072 | 19.50249 | 23.28017
1324.605 | 4.683991 | -15.13927 | 0.0002895899 |  | 19.39339 | 30.30803 | 38.83585 | 32.72256 | 19.48711 | 23.27483
1324.705 | 4.683811 | -7.657131 | 0.0002512333 |  | 19.36443 | 30.34585 | 38.80656 | 32.70493 | 19.48282 | 23.31358
1324.805 | 4.684427 | -8.275061 | 0.0002549466 |  | 19.38005 | 30.34251 | 38.81558 | 32.71703 | 19.50681 | 23.33266
1324.904 | 4.684509 | -10.05594 | 0.0002810447 |  | 19.36159 | 30.31359 | 38.77321 | 32.67049 | 19.5037 | 23.31636
1325.004 | 4.684197 | -7.87131 | 0.0002473053 |  | 19.37193 | 30.23488 | 38.73788 | 32.66296 | 19.49082 | 23.34217
1325.104 | 4.684189 | -6.483247 | 0.0002839798 |  | 19.33922 | 30.17662 | 38.74109 | 32.64385 | 19.4819 | 23.36792
1325.203125 | 4.684123 | -12.94371 | 0.0002695966 |  | 19.35398 | 30.1453 | 38.72559 | 32.57039 | 19.45709 | 23.36713
1325.303 | 4.684397 | -6.368411 | 0.0002953924 |  | 19.30483 | 30.14016 | 38.70437 | 32.48104 | 19.46283 | 23.39795
1325.402 | 4.684809 | -9.07527 | 0.0002699429 |  | 19.31303 | 30.13014 | 38.71653 | 32.4382 | 19.47252 | 23.42682
1325.502 | 4.684236 | -9.042459 | 0.0003069524 |  | 19.29806 | 30.14533 | 38.71606 | 32.38171 | 19.49186 | 23.39112
1325.602 | 4.684953 | -6.200257 | 0.000282515 |  | 19.29915 | 30.20112 | 38.72862 | 32.31349 | 19.46633 | 23.42093
1325.701 | 4.684344 | -6.348815 | 0.0003126051 |  | 19.27204 | 30.21436 | 38.7488 | 32.28822 | 19.43688 | 23.3988
1325.801 | 4.684013 | -3.227725 | 0.0003111563 |  | 19.2875 | 30.23078 | 38.7968 | 32.2108 | 19.46766 | 23.37186
1325.9 | 4.683959 | -6.788566 | 0.0002436789 |  | 19.32352 | 30.18579 | 38.80502 | 32.17291 | 19.49667 | 23.38388
1326 | 4.684213 | -7.996628 | 0.0003333708 |  | 19.32754 | 30.06304 | 38.83414 | 32.07885 | 19.49075 | 23.36683
1326.1 | 4.684921 | -12.54178 | 0.0002590446 |  | 19.36795 | 29.98001 | 38.89239 | 32.02554 | 19.47587 | 23.33856
1326.199 | 4.683578 | -11.20658 | 0.0002905552 |  | 19.37391 | 29.90255 | 38.88485 | 31.95273 | 19.46636 | 23.35251
1326.299 | 4.684461 | -9.438007 | 0.0003344476 |  | 19.35507 | 29.8414 | 38.93329 | 31.8998 | 19.4996 | 23.36543
1326.398 | 4.684569 | -5.973318 | 0.0002932713 |  | 19.36513 | 29.75925 | 38.97502 | 31.79478 | 19.46552 | 23.36551
1326.498 | 4.684999 | -11.38157 | 0.0003081254 |  | 19.36391 | 29.72011 | 38.99651 | 31.77747 | 19.47372 | 23.3282
1326.598 | 4.684366 | -6.331499 | 0.0002931151 |  | 19.3395 | 29.68371 | 39.00454 | 31.69932 | 19.47852 | 23.33623
1326.697 | 4.683795 | -4.244847 | 0.0002948971 |  | 19.32617 | 29.67569 | 38.99105 | 31.63721 | 19.47774 | 23.32393
1326.796875 | 4.683341 | -8.850154 | 0.0002509868 |  | 19.30825 | 29.72418 | 39.00506 | 31.59246 | 19.46652 | 23.28982
1326.896 | 4.684016 | -4.15234 | 0.0002449846 |  | 19.28426 | 29.72639 | 39.02269 | 31.53195 | 19.48038 | 23.2905
1326.996 | 4.684272 | -6.23489 | 0.0003109641 |  | 19.22833 | 29.76736 | 39.04929 | 31.49133 | 19.45264 | 23.27259
1327.096 | 4.684186 | -9.563325 | 0.0002841491 |  | 19.24723 | 29.70477 | 39.01188 | 31.48221 | 19.46391 | 23.26998
1327.195 | 4.684117 | -4.554724 | 0.0003282014 |  | 19.22421 | 29.69163 | 38.99555 | 31.47228 | 19.47523 | 23.25183
1327.295 | 4.683796 | -9.494058 | 0.0003233284 |  | 19.19386 | 29.68284 | 38.99093 | 31.46535 | 19.45387 | 23.21571
1327.395 | 4.684449 | -7.296672 | 0.0002962396 |  | 19.18463 | 29.70402 | 39.01007 | 31.49892 | 19.42038 | 23.27414
1327.494 | 4.684323 | -9.366918 | 0.0002543482 |  | 19.19628 | 29.70189 | 39.0113 | 31.50031 | 19.46039 | 23.20886
1327.59375 | 4.684203 | -2.005081 | 0.0002942781 |  | 19.1573 | 29.63499 | 39.02604 | 31.50205 | 19.44796 | 23.20123
1327.693 | 4.684266 | -2.976634 | 0.0002786014 |  | 19.16279 | 29.57436 | 39.04544 | 31.49191 | 19.43663 | 23.20361
1327.793 | 4.68445 | -4.767536 | 0.0003360594 |  | 19.14081 | 29.4993 | 39.07247 | 31.48667 | 19.42968 | 23.1524
1327.893 | 4.684572 | -11.89378 | 0.0002847672 |  | 19.11739 | 29.46709 | 39.08681 | 31.46793 | 19.44096 | 23.11059
1327.992 | 4.684065 | -8.618658 | 0.0003086801 |  | 19.1274 | 29.39069 | 39.07532 | 31.4523 | 19.41834 | 23.11361
1328.092 | 4.684035 | -3.083723 | 0.0002924408 |  | 19.09407 | 29.44283 | 39.12849 | 31.42056 | 19.39048 | 23.10117
1328.191 | 4.683788 | -3.907629 | 0.0002971069 |  | 19.11287 | 29.40068 | 39.10614 | 31.40687 | 19.41834 | 23.06474
1328.291 | 4.684529 | -4.083985 | 0.0002847219 |  | 19.10218 | 29.38694 | 39.14001 | 31.39679 | 19.43388 | 23.03258
1328.390625 | 4.683632 | -6.46912 | 0.0002987529 |  | 19.10592 | 29.31117 | 39.1641 | 31.40183 | 19.44895 | 23.01182
1328.49 | 4.684129 | -7.835765 | 0.0002972932 |  | 19.0585 | 29.23516 | 39.16198 | 31.34842 | 19.43812 | 22.95013
1328.59 | 4.684606 | -2.457591 | 0.0002860559 |  | 19.08862 | 29.13566 | 39.1433 | 31.36897 | 19.41124 | 22.93458
1328.689 | 4.684148 | -8.846964 | 0.0002844044 |  | 19.0117 | 29.04771 | 39.15884 | 31.2634 | 19.44145 | 22.91778
1328.789 | 4.68378 | -6.375246 | 0.0002901946 |  | 19.04801 | 28.99889 | 39.1048 | 31.25013 | 19.39033 | 22.84872
1328.889 | 4.684066 | -7.266595 | 0.0002719974 |  | 19.00432 | 28.94574 | 39.1202 | 31.19245 | 19.41164 | 22.81858
1328.988 | 4.684268 | -4.01563 | 0.0002753173 |  | 18.99597 | 28.86706 | 39.14741 | 31.14744 | 19.35796 | 22.77797
1329.088 | 4.684498 | -5.794684 | 0.0002654359 |  | 19.01309 | 28.90105 | 39.1555 | 31.11224 | 19.37506 | 22.7056
1329.1875 | 4.683969 | -9.340943 | 0.0002767208 |  | 18.97971 | 28.9226 | 39.17845 | 31.10254 | 19.31846 | 22.66945
1329.287 | 4.684698 | -7.121683 | 0.0002854225 |  | 18.98648 | 28.94081 | 39.1548 | 31.07956 | 19.33726 | 22.64376
1329.387 | 4.68431 | -6.84963 | 0.0003123794 |  | 18.98207 | 28.93967 | 39.20033 | 31.06049 | 19.3095 | 22.58023
1329.486 | 4.683682 | -7.194139 | 0.0002986439 |  | 18.98119 | 28.91644 | 39.1977 | 31.05137 | 19.27125 | 22.54492
1329.586 | 4.683706 | -13.28275 | 0.0002724602 |  | 18.965 | 28.95053 | 39.18215 | 31.0371 | 19.27576 | 22.50559
1329.686 | 4.684191 | -9.991228 | 0.0003121127 |  | 18.97206 | 28.95049 | 39.19004 | 31.03117 | 19.29393 | 22.45666
1329.785 | 4.68395 | -11.65408 | 0.0002656837 |  | 18.95124 | 28.94233 | 39.18982 | 31.01171875 | 19.22799 | 22.41869
1329.885 | 4.684529 | -7.92645 | 0.0003028078 |  | 18.92731 | 28.92429 | 39.19398 | 31.02849 | 19.24271 | 22.39522
1329.984375 | 4.684151 | 1.224011 | 0.0002887908 |  | 18.9338 | 28.91844 | 39.22363 | 31.04974 | 19.21327 | 22.34925
1330.084 | 4.684088 | -13.87197 | 0.0002631134 |  | 18.94031 | 28.93388 | 39.22178 | 31.0772 | 19.18415 | 22.31331
1330.184 | 4.684516 | -6.748464 | 0.000260075 |  | 18.90737 | 28.95462 | 39.21873 | 31.11079 | 19.15014 | 22.26761
1330.283 | 4.683986 | -12.70219 | 0.000293661 |  | 18.87984 | 28.9153 | 39.23364 | 31.11137 | 19.15226 | 22.25873
1330.383 | 4.684027 | -10.79873 | 0.0002822477 |  | 18.88519 | 28.95411 | 39.20412 | 31.12097 | 19.1384 | 22.20514
1330.482 | 4.683714 | -7.668523 | 0.0002638845 |  | 18.84654 | 28.95631 | 39.23067 | 31.09765 | 19.11774 | 22.18985
1330.582 | 4.684015 | -12.12664 | 0.0003182311 |  | 18.84804 | 28.92974 | 39.22291 | 31.07099 | 19.08518 | 22.1838
1330.682 | 4.68429 | -13.50468 | 0.0002725512 |  | 18.88023 | 28.93166 | 39.23794 | 31.05456 | 19.09179 | 22.1389
1330.78125 | 4.683879 | -7.829385 | 0.0002877901 |  | 18.82391 | 28.89988 | 39.23243 | 31.02378 | 19.06756 | 22.11843
1330.881 | 4.684112 | -9.663579 | 0.0002890659 |  | 18.85525 | 28.88935 | 39.24518 | 31.00437 | 19.05983 | 22.12607
1330.98 | 4.683567 | -11.66091 | 0.0003058253 |  | 18.81101 | 28.88871 | 39.2897 | 30.96789 | 19.0593 | 22.06706
1331.08 | 4.683362 | -11.98082 | 0.0002827809 |  | 18.79494 | 28.82559 | 39.29919 | 30.96551 | 19.05641 | 22.04736
1331.18 | 4.683187 | -15.66788 | 0.000291961 |  | 18.78594 | 28.81153 | 39.31799 | 30.9473 | 19.03775 | 22.03212
1331.279 | 4.684575 | -16.49772 | 0.0003121796 |  | 18.79566 | 28.732 | 39.34597 | 30.96222 | 19.04013 | 22.01776
1331.379 | 4.684136 | -7.546852 | 0.0002454332 |  | 18.78429 | 28.71471 | 39.39375 | 30.94218 | 19.0387 | 21.97224
1331.479 | 4.683468 | -11.13549 | 0.0002905958 |  | 18.76803 | 28.70071 | 39.34472 | 30.9722 | 19.02091 | 21.9226
1331.578125 | 4.683643 | -9.414311 | 0.0002995855 |  | 18.78641 | 28.67325 | 39.40692 | 31.02029 | 19.00955 | 21.90567
1331.678 | 4.683776 | -7.200519 | 0.0002963691 |  | 18.79558 | 28.64646 | 39.40006 | 31.03967 | 18.97683 | 21.86802
1331.777 | 4.684008 | -9.155017 | 0.0003017251 |  | 18.78208 | 28.61472 | 39.42441 | 31.08674 | 18.9586 | 21.83902
1331.877 | 4.684129 | -7.021429 | 0.0002975717 |  | 18.77845 | 28.61855 | 39.42341 | 31.08711 | 18.96078 | 21.81167
1331.977 | 4.683389 | -7.072467 | 0.0003038335 |  | 18.77089 | 28.59177 | 39.39368 | 31.17329 | 18.9632 | 21.77862
1332.076 | 4.683972 | -15.20125 | 0.0002929868 |  | 18.75551 | 28.60813 | 39.38326 | 31.17662 | 18.94664 | 21.76175
1332.176 | 4.683972 | -4.088542 | 0.0003174724 |  | 18.74972 | 28.58796 | 39.28738 | 31.14193 | 18.9631 | 21.73488
1332.275 | 4.683615 | -7.526345 | 0.000283483 |  | 18.76237 | 28.60404 | 39.28673 | 31.13927 | 18.92364 | 21.68562
1332.375 | 4.683512 | -10.12839 | 0.0003018423 |  | 18.74636 | 28.60183 | 39.28179 | 31.18629 | 18.9409 | 21.68942
1332.475 | 4.684223 | -12.08152 | 0.0002628382 |  | 18.77986 | 28.58115 | 39.25151 | 31.20807 | 18.94561 | 21.63345
1332.574 | 4.683463 | -12.52264 | 0.0002867834 |  | 18.74681 | 28.55688 | 39.24044 | 31.14565 | 18.89855 | 21.64762
1332.674 | 4.68379 | -5.594176 | 0.0003022948 |  | 18.71934 | 28.5408 | 39.21476 | 31.17788 | 18.87747 | 21.64526
1332.773 | 4.683625 | -11.93524 | 0.0002536313 |  | 18.75763 | 28.52684 | 39.1973 | 31.17485 | 18.9029 | 21.60518
1332.873 | 4.683812 | -11.26445 | 0.0003057096 |  | 18.75039 | 28.50562 | 39.20168 | 31.16577 | 18.92438 | 21.61348
1332.973 | 4.683887 | -9.82672 | 0.000282634 |  | 18.75777 | 28.50004 | 39.17585 | 31.19041 | 18.88111 | 21.59709
1333.072 | 4.683457 | -4.922929 | 0.0002835618 |  | 18.72927 | 28.50242 | 39.16544 | 31.21185 | 18.90654 | 21.63062
1333.171875 | 4.682911 | -7.621586 | 0.0002834248 |  | 18.70462 | 28.48268 | 39.13248 | 31.19883 | 18.90123 | 21.61997
1333.271 | 4.683311 | -10.27194 | 0.000283176 |  | 18.72622 | 28.48262 | 39.10628 | 31.17626 | 18.88647 | 21.63796
1333.371 | 4.683545 | -5.573669 | 0.0003170566 |  | 18.71533 | 28.50199 | 39.09198 | 31.14374 | 18.87035 | 21.64528
1333.471 | 4.683408 | -10.55447 | 0.0002705104 |  | 18.70978 | 28.46026 | 39.07833 | 31.13753 | 18.893 | 21.62443
1333.57 | 4.683883 | -6.637729 | 0.0003101088 |  | 18.72034 | 28.49193 | 39.08645 | 31.11641 | 18.87466 | 21.67902
1333.67 | 4.683554 | -15.89437 | 0.0002867806 |  | 18.70228 | 28.48902 | 39.05054 | 31.10489 | 18.86486 | 21.68222
1333.77 | 4.683771 | -11.05027 | 0.0003156997 |  | 18.7192 | 28.49141 | 39.05431 | 31.08068 | 18.86369 | 21.68524
1333.869 | 4.683133 | -14.0383 | 0.0003056502 |  | 18.68516 | 28.50752 | 39.03014 | 31.08604 | 18.87683 | 21.69248
1333.96875 | 4.683586 | -12.95009 | 0.0002569899 |  | 18.70648 | 28.49812 | 39.04628 | 31.05787 | 18.89423 | 21.72421
1334.068 | 4.683783 | -13.71931 | 0.0002811935 |  | 18.67167 | 28.52427 | 39.05012 | 31.01038 | 18.85053 | 21.7171
1334.168 | 4.683776 | -14.75785 | 0.0003104522 |  | 18.6647 | 28.50874 | 39.04369 | 31.0247 | 18.9093 | 21.77713
1334.268 | 4.682939 | -9.012383 | 0.0002969879 |  | 18.69992 | 28.53218 | 39.05726 | 30.99379 | 18.87712 | 21.76546
1334.367 | 4.683947 | -3.768185 | 0.0003002772 |  | 18.66803 | 28.56356 | 39.04938 | 30.94711 | 18.87969 | 21.76745
1334.467 | 4.68398 | -11.28268 | 0.0003014397 |  | 18.67825 | 28.57483 | 39.07101 | 30.92926 | 18.87692 | 21.82243
1334.566 | 4.683832 | -8.112375 | 0.0003055072 |  | 18.65252 | 28.54116 | 39.02982 | 30.88901 | 18.87862 | 21.81382
1334.666 | 4.68345 | -13.90432 | 0.0002680875 |  | 18.67673 | 28.52886 | 39.0465 | 30.85842 | 18.85215 | 21.81522
1334.765625 | 4.683394 | -11.87874 | 0.0002636315 |  | 18.62939 | 28.52523 | 39.02494 | 30.80167 | 18.87044 | 21.85131
1334.865 | 4.683495 | -14.70499 | 0.0002619539 |  | 18.65813 | 28.50412 | 39.02628 | 30.77115 | 18.88416 | 21.87785
1334.965 | 4.683007 | -7.355913 | 0.0002607837 |  | 18.66095 | 28.48186 | 39.02919 | 30.73969 | 18.90424 | 21.89472
1335.064 | 4.683527 | -9.766568 | 0.0003056892 |  | 18.62745 | 28.48653 | 39.0034 | 30.69958 | 18.90953 | 21.9667
1335.164 | 4.683975 | -15.11239 | 0.0003157934 |  | 18.62525 | 28.45597 | 38.9882 | 30.62129 | 18.90691 | 21.9513
1335.264 | 4.683487 | -8.143818 | 0.0002879596 |  | 18.67626 | 28.52607 | 39.01083 | 30.64823 | 18.9416 | 21.97892
1335.363 | 4.683298 | -8.054957 | 0.0003019517 |  | 18.66232 | 28.46684 | 38.9904 | 30.63651 | 18.94239 | 22.00127
1335.463 | 4.683554 | -17.40957 | 0.0002984476 |  | 18.65847 | 28.52032 | 39.01288 | 30.65067 | 18.91639 | 22.03867
1335.5625 | 4.682911 | -9.558768 | 0.0003071805 |  | 18.69199 | 28.51751 | 39.0285 | 30.62806 | 18.95059 | 22.1171
1335.662 | 4.683696 | -13.14786 | 0.0003380359 |  | 18.7127 | 28.59169 | 39.00763 | 30.57412 | 18.93685 | 22.13646
1335.762 | 4.683615 | -8.02397 | 0.0002886631 |  | 18.6953 | 28.5779 | 38.97871 | 30.56099 | 18.99408 | 22.16692
1335.861 | 4.68331 | -8.677443 | 0.0002945411 |  | 18.69976 | 28.59477 | 39.00205 | 30.5426 | 18.96079 | 22.23284
1335.961 | 4.68336 | -12.00223 | 0.0002798593 |  | 18.71928 | 28.59172 | 39.01434 | 30.52626 | 18.97335 | 22.2446
1336.061 | 4.683716 | -10.21725 | 0.0003194978 |  | 18.65796 | 28.60074 | 39.00647 | 30.53295 | 18.96746 | 22.29206
1336.16 | 4.683457 | -15.68019 | 0.0002899921 |  | 18.72648 | 28.5973 | 38.98113 | 30.51441 | 19.00319 | 22.35964
1336.26 | 4.683525 | -16.88506 | 0.0002897783 |  | 18.72782 | 28.58435 | 39.02816 | 30.54572 | 19.01898 | 22.39685
1336.359375 | 4.683419 | -13.84827 | 0.0002735596 |  | 18.77921 | 28.56335 | 39.01273 | 30.57281 | 19.0246 | 22.40556
1336.459 | 4.683674 | -7.729587 | 0.0002771038 |  | 18.75723 | 28.53172 | 39.00475 | 30.63798 | 19.05715 | 22.47928
1336.559 | 4.683626 | -10.45741 | 0.000285203 |  | 18.80621 | 28.53488 | 39.0106 | 30.65282 | 19.08424 | 22.49048
1336.658 | 4.683763 | -8.236781 | 0.0003071883 |  | 18.82239 | 28.54447 | 38.99712 | 30.69157 | 19.08165 | 22.54989
1336.758 | 4.683438 | -12.93186 | 0.0003139412 |  | 18.80127 | 28.54814 | 38.98524 | 30.71372 | 19.11579 | 22.58873
1336.857 | 4.683915 | -15.45279 | 0.0002803324 |  | 18.77435 | 28.55486 | 38.9979 | 30.72567 | 19.13139 | 22.65033
1336.957 | 4.683671 | -7.451154 | 0.0003245259 |  | 18.78766 | 28.53408 | 38.97445 | 30.75525 | 19.13492 | 22.66285
1337.057 | 4.683775 | -11.48866 | 0.0003115684 |  | 18.80427 | 28.54556 | 38.95251 | 30.74833 | 19.12404 | 22.72431
1337.15625 | 4.683551 | -7.434749 | 0.0003204323 |  | 18.76568 | 28.53112 | 38.95897 | 30.76159 | 19.12994 | 22.72449
1337.256 | 4.683039 | -11.75843 | 0.0002739769 |  | 18.76804 | 28.51329 | 38.97452 | 30.7881 | 19.15413 | 22.7859
1337.355 | 4.682845 | -8.09916 | 0.0002798002 |  | 18.78524 | 28.51377 | 38.9836 | 30.77448 | 19.16905 | 22.78916
1337.455 | 4.68278 | -7.817082 | 0.0002603963 |  | 18.74308 | 28.51641 | 39.00512 | 30.79821 | 19.20151 | 22.82197
1337.555 | 4.683663 | -7.44523 | 0.0002842927 |  | 18.79139 | 28.49741 | 39.02977 | 30.8353 | 19.20695 | 22.86568
1337.654 | 4.682835 | -15.30241 | 0.0002824855 |  | 18.83601 | 28.50471 | 39.05351 | 30.86297 | 19.25671 | 22.91604
1337.754 | 4.682706 | -10.33893 | 0.0002577618 |  | 18.8438 | 28.47894 | 39.05257 | 30.87098 | 19.30853 | 22.91639
1337.854 | 4.682664 | -12.88948 | 0.0003302697 |  | 18.87098 | 28.4846 | 39.12761 | 30.92577 | 19.31987 | 22.9362
1337.953125 | 4.683018 | -2.936988 | 0.0002926075 |  | 18.89881 | 28.52076 | 39.11973 | 30.94285 | 19.37462 | 22.99236
1338.053 | 4.682542 | -12.93915 | 0.0002941592 |  | 18.90945 | 28.50955 | 39.10997 | 30.92878 | 19.44577 | 23.01801
1338.152 | 4.682938 | -13.77627 | 0.0003107885 |  | 18.93445 | 28.51459 | 39.08649 | 30.95925 | 19.49205 | 23.01906
1338.252 | 4.682958 | -10.16895 | 0.000294179 |  | 18.92979 | 28.45045 | 39.06314 | 30.92499 | 19.56633 | 23.04004
1338.352 | 4.683129 | -8.620937 | 0.0002641329 |  | 18.9452 | 28.47378 | 39.05537 | 30.89755 | 19.57912 | 23.05808
1338.451 | 4.683006 | -15.94131 | 0.0002963032 |  | 18.96494 | 28.4253 | 39.09488 | 30.89767 | 19.63191 | 23.07088
1338.551 | 4.682646 | -11.01336 | 0.0003276914 |  | 18.95148 | 28.39031 | 39.07011 | 30.88464 | 19.6265 | 23.08072
1338.65 | 4.68257 | -16.6367 | 0.0003164072 |  | 18.99437 | 28.37849 | 39.07982 | 30.85644 | 19.65932 | 23.09273
1338.75 | 4.682976 | -14.18002 | 0.0002831191 |  | 18.96408 | 28.36237 | 39.0914 | 30.85401 | 19.72021 | 23.17917
1338.85 | 4.68284 | -14.31673 | 0.0002933503 |  | 18.9814 | 28.36178 | 39.12038 | 30.86182 | 19.704 | 23.18661
1338.949 | 4.682396 | -19.18635 | 0.0002941556 |  | 18.99652 | 28.3877 | 39.10113 | 30.85371 | 19.7243 | 23.16508
1339.049 | 4.682986 | -19.42149 | 0.000317496 |  | 18.96047 | 28.40981 | 39.08484 | 30.8714 | 19.72057 | 23.20643
1339.148 | 4.682634 | -13.88245 | 0.0002443223 |  | 18.94537 | 28.41365 | 39.09495 | 30.8736 | 19.76573 | 23.21062
1339.248 | 4.682934 | -13.97952 | 0.0002812261 |  | 18.96645 | 28.43887 | 39.09092 | 30.91199 | 19.74848 | 23.23756
1339.348 | 4.682981 | -17.09924 | 0.0003288996 |  | 18.97518 | 28.46957 | 39.09073 | 30.90268 | 19.79092 | 23.26542
1339.447 | 4.683212 | -11.29088 | 0.0002536273 |  | 18.96118 | 28.50026 | 39.07317 | 30.92838 | 19.7928 | 23.28325
1339.546875 | 4.6828 | -17.50664 | 0.0002856031 |  | 18.96154 | 28.50603 | 39.03788 | 30.96303 | 19.81076 | 23.32234
1339.646 | 4.683037 | -13.17293 | 0.0002911382 |  | 18.97848 | 28.51401 | 39.06849 | 31.01479 | 19.79398 | 23.32526
1339.746 | 4.682086 | -16.92516 | 0.0002995642 |  | 18.9261 | 28.55398 | 39.06332 | 31.03645 | 19.82637 | 23.34964
1339.846 | 4.682596 | -17.59322 | 0.0002614699 |  | 18.97362 | 28.54757 | 39.05795 | 31.04796 | 19.80005 | 23.38601
1339.945 | 4.68268 | -20.44134 | 0.0002943928 |  | 18.96143 | 28.56735 | 39.02267 | 31.07804 | 19.81407 | 23.37911
1340.045 | 4.682609 | -12.71312 | 0.0002512175 |  | 18.951 | 28.55073 | 38.96032 | 31.10631 | 19.79971 | 23.42213
1340.145 | 4.682166 | -22.48334 | 0.0002815353 |  | 18.94447 | 28.53716 | 38.951 | 31.11256 | 19.8232 | 23.44941
1340.244 | 4.682538 | -15.53163 | 0.0003024842 |  | 18.95598 | 28.5554 | 38.94103 | 31.11058 | 19.81677 | 23.44895
1340.34375 | 4.682788 | -14.1864 | 0.0003068046 |  | 18.94816 | 28.6043 | 38.89887 | 31.07967 | 19.80091 | 23.45945
1340.443 | 4.682611 | -10.09057 | 0.0002768516 |  | 18.96311 | 28.60248 | 38.82351 | 31.11094 | 19.82772 | 23.47384
1340.543 | 4.682141 | -13.37161 | 0.0002591935 |  | 18.96159 | 28.61509 | 38.85117 | 31.10632 | 19.78719 | 23.49914
1340.643 | 4.682434 | -12.87399 | 0.0003040256 |  | 18.93512 | 28.62761 | 38.7862 | 31.14699 | 19.81359 | 23.5181
1340.742 | 4.682532 | -19.04736 | 0.0002967453 |  | 18.90901 | 28.63282 | 38.72086 | 31.12967 | 19.77487 | 23.5648
1340.842 | 4.68212 | -18.00699 | 0.000321276 |  | 18.96523 | 28.66514 | 38.73378 | 31.15261 | 19.81367 | 23.57407
1340.941 | 4.68189 | -14.79249 | 0.0002865187 |  | 18.93276 | 28.65747 | 38.66323 | 31.20138 | 19.80796 | 23.56883
1341.041 | 4.683004 | -18.53652 | 0.0002627017 |  | 18.93918 | 28.70144 | 38.64447 | 31.19502 | 19.76539 | 23.61328
1341.140625 | 4.681908 | -16.97848 | 0.0002832271 |  | 18.96766 | 28.70338 | 38.60546 | 31.20433 | 19.76852 | 23.62103
1341.24 | 4.681913 | -14.01187 | 0.0002921293 |  | 18.91218 | 28.71818 | 38.61469 | 31.23766 | 19.77356 | 23.68937
1341.34 | 4.682366 | -15.26003 | 0.0002801027 |  | 18.94254 | 28.73899 | 38.56732 | 31.26694 | 19.77749 | 23.71281
1341.439 | 4.682309 | -14.16499 | 0.000259352 |  | 18.93004 | 28.71584 | 38.54147 | 31.32937 | 19.79986 | 23.77315
1341.539 | 4.68227 | -12.39505 | 0.0002784081 |  | 18.92603 | 28.76544 | 38.53796 | 31.34187 | 19.78506 | 23.78346
1341.639 | 4.682645 | -11.03934 | 0.0002682855 |  | 18.92258 | 28.76177 | 38.50388 | 31.31668 | 19.76881 | 23.81408
1341.738 | 4.681925 | -3.70302 | 0.0002879342 |  | 18.92352 | 28.79423 | 38.49657 | 31.34148 | 19.77721 | 23.88013
1341.838 | 4.681936 | -15.3375 | 0.0002870835 |  | 18.93429 | 28.77685 | 38.45633 | 31.32881 | 19.75618 | 23.86836
1341.9375 | 4.681979 | -7.36366 | 0.000285733 |  | 18.92708 | 28.81158 | 38.48206 | 31.32083 | 19.76675 | 23.92037
1342.037 | 4.68226 | -12.73318 | 0.0002630826 |  | 18.90332 | 28.79023 | 38.45465 | 31.28169 | 19.78373 | 23.95169
1342.137 | 4.682059 | -17.34213 | 0.0002972622 |  | 18.92711 | 28.83338 | 38.49745 | 31.29587 | 19.75612 | 23.99301
1342.236 | 4.682149 | -14.89319 | 0.0002696819 |  | 18.91786 | 28.81347 | 38.49574 | 31.23789 | 19.7783 | 24.04243
1342.336 | 4.682399 | -16.35964 | 0.0002889922 |  | 18.92541 | 28.83944 | 38.50072 | 31.25084 | 19.79998 | 24.08038
1342.436 | 4.681669 | -14.03329 | 0.00028718 |  | 18.92041 | 28.85976 | 38.49035 | 31.22083 | 19.79901 | 24.13843
1342.535 | 4.682338 | -13.72706 | 0.0002584967 |  | 18.91739 | 28.89658 | 38.50085 | 31.16905 | 19.8058 | 24.16257
1342.635 | 4.682616 | -13.10867 | 0.0002849259 |  | 18.90776 | 28.93226 | 38.4865 | 31.19012 | 19.80248 | 24.18884
1342.734375 | 4.682309 | -14.90641 | 0.0003226201 |  | 18.90459 | 28.98094 | 38.47983 | 31.1183 | 19.83185 | 24.17476
1342.834 | 4.682148 | -8.902104 | 0.000311606 |  | 18.90516 | 29.04997 | 38.49688 | 31.12251 | 19.81597 | 24.2551
1342.934 | 4.681746 | -13.59764 | 0.0002853754 |  | 18.92291 | 29.06479 | 38.52417 | 31.11753 | 19.81165 | 24.28136
1343.033 | 4.682181 | -7.895462 | 0.0002997599 |  | 18.90952 | 29.13342 | 38.53596 | 31.13662 | 19.82579 | 24.34174
1343.133 | 4.682371 | -11.19428 | 0.0002897733 |  | 18.90029 | 29.16168 | 38.53794 | 31.138 | 19.82092 | 24.35784
1343.232 | 4.682182 | -13.0631 | 0.0003165557 |  | 18.89177 | 29.17081 | 38.53646 | 31.14365 | 19.82702 | 24.38008
1343.332 | 4.681728 | -14.98206 | 0.000308728 |  | 18.88827 | 29.18064 | 38.54682 | 31.18729 | 19.82745 | 24.3996
1343.432 | 4.682293 | -16.38151 | 0.0003080365 |  | 18.90268 | 29.17865 | 38.53365 | 31.16507 | 19.82854 | 24.40893
1343.53125 | 4.682512 | -19.9378 | 0.0002884442 |  | 18.92085 | 29.1425 | 38.5561 | 31.23819 | 19.78328 | 24.42631
1343.631 | 4.68191 | -13.85055 | 0.000281724 |  | 18.91904 | 29.17847 | 38.56374 | 31.21979 | 19.80064 | 24.42818
1343.73 | 4.6821 | -12.36542 | 0.0002775746 |  | 18.8481 | 29.14902 | 38.5332 | 31.24322 | 19.83226 | 24.48889
1343.83 | 4.682381 | -13.2987 | 0.0002614908 |  | 18.89518 | 29.15799 | 38.54203 | 31.25676 | 19.78794 | 24.4854
1343.93 | 4.681569 | -13.23627 | 0.0002979639 |  | 18.89792 | 29.12705 | 38.51917 | 31.2539 | 19.80684 | 24.48588
1344.029 | 4.681777 | -15.68201 | 0.0003360047 |  | 18.86702 | 29.10396 | 38.51099 | 31.26575 | 19.82536 | 24.5073
1344.129 | 4.681762 | -10.53442 | 0.0002832449 |  | 18.90332 | 29.11978 | 38.50016 | 31.27424 | 19.80955 | 24.54075
1344.229 | 4.682315 | -15.47649 | 0.0003232436 |  | 18.89 | 29.10336 | 38.47556 | 31.29581 | 19.78584 | 24.51193
1344.328125 | 4.681896 | -16.16278 | 0.000279406 |  | 18.86204 | 29.08376 | 38.43653 | 31.30279 | 19.796875 | 24.54385
1344.428 | 4.681857 | -9.48859 | 0.000314636 |  | 18.8722 | 29.12116 | 38.46292 | 31.28619 | 19.78452 | 24.56724
1344.527 | 4.681711 | -17.72355 | 0.0002973113 |  | 18.88801 | 29.13159 | 38.42426 | 31.25608 | 19.79604 | 24.55865
1344.627 | 4.682274 | -11.16374 | 0.0002995528 |  | 18.86443 | 29.18349 | 38.41851 | 31.27208 | 19.78556 | 24.55442
1344.727 | 4.681947 | -12.88675 | 0.0003197027 |  | 18.85757 | 29.15791 | 38.41402 | 31.26933 | 19.80872 | 24.58648
1344.826 | 4.681908 | -13.12189 | 0.0002941474 |  | 18.91091 | 29.1996 | 38.40831 | 31.2663 | 19.82357 | 24.57517
1344.926 | 4.681728 | -17.16896 | 0.0002943356 |  | 18.86666 | 29.23494 | 38.37461 | 31.26767 | 19.80908 | 24.56647
1345.025 | 4.682039 | -17.68755 | 0.0003150064 |  | 18.86572 | 29.23788 | 38.38059 | 31.24304 | 19.85347 | 24.59347
1345.125 | 4.681815 | -17.52851 | 0.000312697 |  | 18.89166 | 29.28194 | 38.35483 | 31.22602 | 19.85772 | 24.58881
1345.225 | 4.682551 | -15.66151 | 0.0003070575 |  | 18.86934 | 29.29673 | 38.34327 | 31.23936 | 19.84857 | 24.63249
1345.324 | 4.681603 | -16.62486 | 0.0002657291 |  | 18.88568 | 29.3013 | 38.35303 | 31.27539 | 19.86765 | 24.65538
1345.424 | 4.681413 | -13.08634 | 0.0002937113 |  | 18.89947 | 29.31107 | 38.27168 | 31.25652 | 19.88658 | 24.61824
1345.523 | 4.681969 | -13.20847 | 0.0002889717 |  | 18.88256 | 29.35628 | 38.2984 | 31.2442 | 19.86486 | 24.59862
1345.623 | 4.682256 | -10.09467 | 0.0003070893 |  | 18.89133 | 29.3734 | 38.27033 | 31.23814 | 19.88709 | 24.62103
1345.723 | 4.681867 | -16.51777 | 0.0003081656 |  | 18.89749 | 29.37362 | 38.29282 | 31.25736 | 19.89496 | 24.63
1345.822 | 4.681972 | -12.84391 | 0.0003025678 |  | 18.9216 | 29.35897 | 38.29118 | 31.29002 | 19.92454 | 24.68143
1345.921875 | 4.680987 | -12.54862 | 0.0002891608 |  | 18.90639 | 29.33043 | 38.26511 | 31.24026 | 19.93292 | 24.66774
1346.021 | 4.682298 | -11.67504 | 0.0002736629 |  | 18.92043 | 29.33401 | 38.23185 | 31.24348 | 19.91796 | 24.711
1346.121 | 4.682029 | -12.25697 | 0.0002993678 |  | 18.92409 | 29.27877 | 38.26384 | 31.23589 | 19.98272 | 24.69545
1346.221 | 4.682411 | -14.386 | 0.0003104768 |  | 18.96844 | 29.25158 | 38.23069 | 31.20735 | 20.01378 | 24.76851
1346.32 | 4.682221 | -13.846 | 0.0002593138 |  | 18.98196 | 29.22752 | 38.21349 | 31.19674 | 20.07632 | 24.76814
1346.42 | 4.681646 | -11.83089 | 0.0002790731 |  | 18.97141 | 29.1724 | 38.24482 | 31.21664 | 20.11972 | 24.79064
1346.52 | 4.681505 | -10.69528 | 0.0003194633 |  | 18.98948 | 29.08782 | 38.18193 | 31.22002 | 20.16264 | 24.80888
1346.619 | 4.68153 | -11.30273 | 0.0002543805 |  | 18.98904 | 29.02975 | 38.19489 | 31.22508 | 20.19127 | 24.86512
1346.71875 | 4.681862 | -11.45311 | 0.0002924733 |  | 19.04198 | 28.9859 | 38.1804 | 31.23261 | 20.21172 | 24.8714
1346.818 | 4.681496 | -17.55494 | 0.0003110556 |  | 19.06858 | 28.94081 | 38.20068 | 31.27428 | 20.24771 | 24.88703
1346.918 | 4.681945 | -15.58768 | 0.0003331407 |  | 19.0802 | 28.90771 | 38.18948 | 31.30979 | 20.30185 | 24.88103
1347.018 | 4.682032 | -12.74138 | 0.0002619044 |  | 19.09869 | 28.81195 | 38.20856 | 31.29177 | 20.3458 | 24.93193
1347.117 | 4.682435 | -14.89638 | 0.0002984739 |  | 19.14763 | 28.77632 | 38.20317 | 31.32016 | 20.36635 | 24.94361
1347.217 | 4.682094 | -18.95394 | 0.0002473173 |  | 19.15996 | 28.75168 | 38.18256 | 31.37198 | 20.41971 | 24.95216
1347.316 | 4.68203 | -13.2987 | 0.000289675 |  | 19.19661 | 28.73769 | 38.19253 | 31.36086 | 20.47211 | 24.98663
1347.416 | 4.682228 | -17.69119 | 0.0003071557 |  | 19.22375 | 28.68959 | 38.17536 | 31.39613 | 20.49822 | 25.01741
1347.515625 | 4.682305 | -18.59393 | 0.0002688323 |  | 19.21784 | 28.68108 | 38.15984 | 31.42992 | 20.515 | 25.01869
1347.615 | 4.682522 | -19.0027 | 0.0002734557 |  | 19.24415 | 28.62123 | 38.17775 | 31.43753 | 20.54947 | 25.02503
1347.715 | 4.682003 | -8.905294 | 0.0002919325 |  | 19.28656 | 28.61912 | 38.20292 | 31.5118 | 20.56624 | 25.04335
1347.814 | 4.681846 | -10.69483 | 0.0002968247 |  | 19.29762 | 28.62267 | 38.16187 | 31.53459 | 20.61031 | 25.08293
1347.914 | 4.681783 | -15.37214 | 0.0003212294 |  | 19.27968 | 28.60132 | 38.20197 | 31.55932 | 20.62942 | 25.11282
1348.014 | 4.682023 | -15.05269 | 0.0002956779 |  | 19.30928 | 28.58373 | 38.21935 | 31.6067 | 20.68342 | 25.13021
1348.113 | 4.682192 | -15.41679 | 0.0002655464 |  | 19.27686 | 28.55 | 38.24986 | 31.63519 | 20.6868 | 25.16075
1348.213 | 4.681395 | -14.48944 | 0.0002908683 |  | 19.34863 | 28.52334 | 38.23192 | 31.67459 | 20.72657 | 25.16371
1348.3125 | 4.681496 | -21.25477 | 0.0003235182 |  | 19.32341 | 28.49478 | 38.22779 | 31.71554 | 20.75054 | 25.22342
1348.412 | 4.682351 | -21.27482 | 0.0002887287 |  | 19.31713 | 28.50464 | 38.24812 | 31.78667 | 20.75773 | 25.2331
1348.512 | 4.681816 | -17.83611 | 0.0003081747 |  | 19.36245 | 28.49136 | 38.23808 | 31.81122 | 20.78658 | 25.2721
1348.611 | 4.681904 | -12.54133 | 0.0002868105 |  | 19.3195 | 28.48618 | 38.25278 | 31.83474 | 20.80005 | 25.25998
1348.711 | 4.681744 | -15.48743 | 0.0002911343 |  | 19.35042 | 28.46827 | 38.27017 | 31.87044 | 20.82062 | 25.28238
1348.811 | 4.681816 | -11.16693 | 0.000280152 |  | 19.34507 | 28.4808 | 38.26431 | 31.91281 | 20.82628 | 25.33695
1348.91 | 4.682012 | -15.1092 | 0.0002471072 |  | 19.37207 | 28.47076 | 38.27993 | 31.92095 | 20.85852 | 25.33891
1349.01 | 4.681526 | -11.94937 | 0.0003224349 |  | 19.3564 | 28.49166 | 38.29319 | 31.90037 | 20.87511 | 25.35104
1349.109375 | 4.681561 | -14.02736 | 0.0002898364 |  | 19.35566 | 28.47267 | 38.26899 | 31.94878 | 20.89729 | 25.34822
1349.209 | 4.68192 | -14.746 | 0.0003305501 |  | 19.34669 | 28.4561 | 38.2686 | 31.98622 | 20.87456 | 25.36364
1349.309 | 4.682298 | -16.32774 | 0.0003069177 |  | 19.34695 | 28.45927 | 38.26989 | 32.00133 | 20.87906 | 25.37
1349.408 | 4.682097 | -13.59308 | 0.000300377 |  | 19.36529 | 28.43339 | 38.25562 | 32.02645 | 20.88804 | 25.35228
1349.508 | 4.681904 | -17.11838 | 0.0003052779 |  | 19.3612 | 28.47662 | 38.25669 | 32.07601 | 20.90262 | 25.38348
1349.607 | 4.682029 | -13.52655 | 0.0003170049 |  | 19.34453 | 28.45462 | 38.24055 | 32.08828 | 20.9122 | 25.39361
1349.707 | 4.681441 | -15.45553 | 0.0003094157 |  | 19.3611 | 28.45389 | 38.26211 | 32.15332 | 20.87993 | 25.37787
1349.807 | 4.681236 | -16.14546 | 0.000310777 |  | 19.31562 | 28.45865 | 38.22622 | 32.16151 | 20.90182 | 25.39463
1349.90625 | 4.681327 | -14.62889 | 0.0003033562 |  | 19.34432 | 28.46153 | 38.2865 | 32.19221 | 20.92294 | 25.40011
1350.006 | 4.681696 | -18.62583 | 0.0003089537 |  | 19.37172 | 28.48556 | 38.24987 | 32.23006 | 20.89006 | 25.40415
1350.105 | 4.681751 | -17.22228 | 0.0002941038 |  | 19.33938 | 28.49045 | 38.25694 | 32.23283 | 20.90704 | 25.39059
1350.205 | 4.681735 | -10.91129 | 0.0003009538 |  | 19.32877 | 28.53628 | 38.32474 | 32.23887 | 20.9147 | 25.42983
1350.305 | 4.681803 | -15.20808 | 0.0003061527 |  | 19.33376 | 28.50436 | 38.3077 | 32.26036 | 20.95058 | 25.43768
1350.404 | 4.681307 | -10.90399 | 0.0002774349 |  | 19.33558 | 28.48764 | 38.33696 | 32.25941 | 20.94268 | 25.42486
1350.504 | 4.681756 | -20.97861 | 0.0002763948 |  | 19.32669 | 28.47291 | 38.35463 | 32.2328 | 20.98038 | 25.45137
1350.604 | 4.682043 | -18.45723 | 0.0002934502 |  | 19.3553 | 28.49813 | 38.36843 | 32.24034 | 21.01974 | 25.43254
1350.703125 | 4.682272 | -18.63404 | 0.0003220897 |  | 19.31315 | 28.48497 | 38.35729 | 32.22235 | 21.01558 | 25.43092
1350.803 | 4.681652 | -14.95608 | 0.0002868319 |  | 19.31696 | 28.49474 | 38.36625 | 32.21335 | 21.07199 | 25.45314
1350.902 | 4.681374 | -16.60344 | 0.000254899 |  | 19.31439 | 28.47986 | 38.38531 | 32.18555 | 21.09975 | 25.46942
1351.002 | 4.682372 | -19.77466 | 0.0002609971 |  | 19.3221 | 28.51966 | 38.38811 | 32.16854 | 21.09829 | 25.46164
1351.102 | 4.681858 | -15.78637 | 0.0002727231 |  | 19.33325 | 28.48805 | 38.38247 | 32.16243 | 21.12441 | 25.4784
1351.201 | 4.682176 | -15.94905 | 0.000294303 |  | 19.28647 | 28.52365 | 38.43723 | 32.17028 | 21.13214 | 25.45232
1351.301 | 4.682394 | -17.48112 | 0.0002831618 |  | 19.28371 | 28.52197 | 38.41634 | 32.16435 | 21.13383 | 25.4646
1351.4 | 4.681827 | -19.14442 | 0.0002724149 |  | 19.3218 | 28.52015 | 38.38432 | 32.14522 | 21.1393 | 25.48206
1351.5 | 4.681484 | -18.02568 | 0.000282338 |  | 19.30996 | 28.51309 | 38.38728 | 32.11092 | 21.13207 | 25.48177
1351.6 | 4.682288 | -16.29083 | 0.0002992272 |  | 19.30877 | 28.51596 | 38.36858 | 32.15302 | 21.1582 | 25.48268
1351.699 | 4.681845 | -20.97451 | 0.0002863184 |  | 19.28096 | 28.4985 | 38.38884 | 32.065 | 21.1643 | 25.49781
1351.799 | 4.681411 | -12.20593 | 0.0002905389 |  | 19.28945 | 28.51592 | 38.36704 | 32.05446 | 21.12561 | 25.54509
1351.898 | 4.682169 | -20.38894 | 0.0002784499 |  | 19.30174 | 28.52364 | 38.37271 | 32.02074 | 21.14958 | 25.496
1351.998 | 4.681799 | -19.9738 | 0.0003080354 |  | 19.29527 | 28.54335 | 38.38129 | 32.04761 | 21.11389 | 25.53896
1352.098 | 4.681908 | -23.01924 | 0.0002910138 |  | 19.29161 | 28.55457 | 38.38325 | 32.02577 | 21.12127 | 25.55059
1352.197 | 4.681971 | -21.27391 | 0.0002919531 |  | 19.29705 | 28.56228 | 38.33409 | 32.01445 | 21.11807 | 25.5524
1352.296875 | 4.681348 | -21.44434 | 0.0002993574 |  | 19.28008 | 28.60548 | 38.32161 | 32.03566 | 21.1161 | 25.57207
1352.396 | 4.681211 | -18.64452 | 0.0002711668 |  | 19.26455 | 28.62993 | 38.33355 | 32.02985 | 21.09862 | 25.57471
1352.496 | 4.681701 | -17.2364 | 0.0002617874 |  | 19.24466 | 28.64089 | 38.32415 | 32.04266 | 21.12643 | 25.57711
1352.596 | 4.682419 | -17.56132 | 0.0002661662 |  | 19.28184 | 28.67817 | 38.3443 | 32.05866 | 21.08184 | 25.61665
1352.695 | 4.68183 | -16.84359 | 0.0003007547 |  | 19.28477 | 28.6999 | 38.32606 | 32.05937 | 21.07322 | 25.61361
1352.795 | 4.682667 | -16.19559 | 0.0002948041 |  | 19.28007 | 28.73506 | 38.29559 | 32.05989 | 21.07961 | 25.64615
1352.895 | 4.681801 | -18.70376 | 0.0002973304 |  | 19.25073 | 28.77239 | 38.319 | 32.09519 | 21.08713 | 25.65797
1352.994 | 4.68206 | -13.56118 | 0.0002783831 |  | 19.28848 | 28.81182 | 38.29564 | 32.07942 | 21.0503 | 25.67074
1353.09375 | 4.681827 | -19.96514 | 0.00030799 |  | 19.27788 | 28.83066 | 38.283 | 32.0774 | 21.03836 | 25.69023
1353.193 | 4.68172 | -12.4871 | 0.0003152338 |  | 19.28856 | 28.87299 | 38.27615 | 32.08987 | 21.00224 | 25.74069
1353.293 | 4.682361 | -17.63195 | 0.0003175471 |  | 19.25392 | 28.89765 | 38.27974 | 32.07207 | 21.02042 | 25.69857
1353.393 | 4.681791 | -14.65031 | 0.0003117839 |  | 19.24673 | 28.92928 | 38.26656 | 32.11192 | 20.99552 | 25.7325
1353.492 | 4.681455 | -10.41093 | 0.0003109807 |  | 19.21988 | 28.98194 | 38.2958 | 32.08644 | 21.00609 | 25.7423
1353.592 | 4.682339 | -12.26061 | 0.0003182698 |  | 19.25986 | 28.96293 | 38.28872 | 32.06704 | 21.00375 | 25.75193
1353.691 | 4.682125 | -12.36862 | 0.0003004064 |  | 19.25196 | 28.96608 | 38.28178 | 32.05009 | 21.00936 | 25.73631
1353.791 | 4.682047 | -13.84326 | 0.000285659 |  | 19.24081 | 28.97941 | 38.28777 | 32.02466 | 20.97554 | 25.72811
1353.890625 | 4.6826 | -13.86969 | 0.0003157914 |  | 19.23825 | 29.02272 | 38.29852 | 32.03721 | 20.97439 | 25.7477
1353.99 | 4.682101 | -8.501999 | 0.0002835443 |  | 19.23533 | 28.99838 | 38.3019 | 32.02419 | 20.96054 | 25.73098
1354.09 | 4.682038 | -13.18979 | 0.0002736049 |  | 19.24469 | 28.98677 | 38.30585 | 32.0278 | 20.96194 | 25.73086
1354.189 | 4.681992 | -10.43462 | 0.0002953012 |  | 19.25091 | 29.03684 | 38.33281 | 32.02659 | 20.96443 | 25.72479
1354.289 | 4.682284 | -15.4569 | 0.0002575942 |  | 19.21226 | 28.9921 | 38.34186 | 32.01939 | 20.95973 | 25.74453
1354.389 | 4.682932 | -9.516388 | 0.0002737282 |  | 19.23539 | 29.00329 | 38.31643 | 32.06021 | 20.92913 | 25.7175
1354.488 | 4.682094 | -7.479408 | 0.0003000923 |  | 19.22903 | 28.98127 | 38.3767 | 32.09252 | 20.9588 | 25.71063
1354.588 | 4.681365 | -11.02794 | 0.0002897255 |  | 19.2415 | 29.00025 | 38.36247 | 32.10073 | 20.95004 | 25.683
1354.6875 | 4.682029 | -10.05275 | 0.0002806384 |  | 19.20926 | 28.98096 | 38.39227 | 32.088 | 20.9554 | 25.71619
1354.787 | 4.682815 | -7.846247 | 0.00029759 |  | 19.20329 | 28.94167 | 38.43975 | 32.11107 | 20.94951 | 25.70235
1354.887 | 4.682951 | -10.12839 | 0.0002707177 |  | 19.19137 | 28.95656 | 38.39455 | 32.12563 | 20.96182 | 25.69897
1354.986 | 4.682227 | -8.711621 | 0.0002744994 |  | 19.19364 | 28.8912 | 38.4248 | 32.12411 | 20.95603 | 25.70357
1355.086 | 4.681845 | -14.2862 | 0.0002723788 |  | 19.19769 | 28.86073 | 38.41935 | 32.13837 | 20.9674 | 25.70304
1355.186 | 4.682366 | -10.62055 | 0.0002737197 |  | 19.22541 | 28.84537 | 38.41584 | 32.1034 | 20.95867 | 25.70191
1355.285 | 4.682298 | -15.87432 | 0.0002917558 |  | 19.20625 | 28.78282 | 38.44366 | 32.06157 | 21.00967 | 25.70056
1355.385 | 4.681982 | -13.131 | 0.0002707869 |  | 19.19623 | 28.75848 | 38.46401 | 32.06202 | 20.98505 | 25.73281
1355.484375 | 4.682196 | -16.37012 | 0.0002984685 |  | 19.20192 | 28.72682 | 38.46661 | 32.06814 | 20.97933 | 25.70989
1355.584 | 4.68196 | -14.3099 | 0.0002611999 |  | 19.19037 | 28.683 | 38.43205 | 32.03698 | 20.99047 | 25.74695
1355.684 | 4.682241 | -19.27612 | 0.0002884919 |  | 19.20042 | 28.66989 | 38.46735 | 32.02728 | 20.998 | 25.75165
1355.783 | 4.682048 | -7.840778 | 0.0003146568 |  | 19.20939 | 28.63611 | 38.47705 | 31.98532 | 21.0634 | 25.75533
1355.883 | 4.682476 | -4.238468 | 0.000271294 |  | 19.17705 | 28.61071 | 38.46757 | 31.95551 | 21.03662 | 25.76384
1355.982 | 4.681921 | -13.37207 | 0.0003007212 |  | 19.19148 | 28.58163 | 38.4479 | 31.95092 | 21.04466 | 25.77112
1356.082 | 4.682512 | -12.18633 | 0.0003113718 |  | 19.21455 | 28.57336 | 38.42054 | 31.89922 | 21.01214 | 25.77962
1356.182 | 4.682165 | -12.17813 | 0.0002881971 |  | 19.22353 | 28.55937 | 38.4465 | 31.89399 | 21.00453 | 25.80236
1356.28125 | 4.68242 | -18.70239 | 0.0003013122 |  | 19.21277 | 28.53655 | 38.44376 | 31.8676 | 21.02012 | 25.84585
1356.381 | 4.682174 | -11.29453 | 0.0003155294 |  | 19.18806 | 28.47863 | 38.47149 | 31.85479 | 21.05269 | 25.85244
1356.48 | 4.682169 | -12.88766 | 0.0002994931 |  | 19.17674 | 28.50197 | 38.43164 | 31.8605 | 21.08454 | 25.84905
1356.58 | 4.682622 | -16.6964 | 0.0002601038 |  | 19.18527 | 28.46543 | 38.44052 | 31.80266 | 21.13447 | 25.86453
1356.68 | 4.682051 | -20.49922 | 0.0002904006 |  | 19.19212 | 28.43719 | 38.43758 | 31.83056 | 21.14526 | 25.89396
1356.779 | 4.682312 | -17.94684 | 0.000316861 |  | 19.19821 | 28.41366 | 38.45012 | 31.80055 | 21.17384 | 25.88063
1356.879 | 4.681979 | -13.59172 | 0.0002740242 |  | 19.1924 | 28.38437 | 38.42961 | 31.76163 | 21.25379 | 25.92843
1356.979 | 4.68256 | -10.9842 | 0.0003031285 |  | 19.20263 | 28.3444 | 38.46173 | 31.78115 | 21.22672 | 25.95197
1357.078125 | 4.681796 | -14.80798 | 0.000307595 |  | 19.19661 | 28.33304 | 38.44962 | 31.80606 | 21.28449 | 25.9208
1357.178 | 4.682166 | -22.20354 | 0.0003157866 |  | 19.21825 | 28.30259 | 38.44281 | 31.79357 | 21.26982 | 25.92945
1357.277 | 4.68217 | -10.23412 | 0.0002699925 |  | 19.21536 | 28.29413 | 38.44376 | 31.83553 | 21.26707 | 25.95868
1357.377 | 4.682797 | -15.90212 | 0.0002979159 |  | 19.23947 | 28.27395 | 38.44373 | 31.86076 | 21.25575 | 25.96906
1357.477 | 4.68242 | -10.8042 | 0.0003434614 |  | 19.28837 | 28.25027 | 38.44488 | 31.81039 | 21.27948 | 25.91229
1357.576 | 4.682443 | -10.65336 | 0.0003316592 |  | 19.26908 | 28.24862 | 38.3749 | 31.84748 | 21.27911 | 25.95521
1357.676 | 4.682428 | -11.67094 | 0.000284563 |  | 19.31229 | 28.20554 | 38.40807 | 31.87141 | 21.24179 | 25.96915
1357.775 | 4.682133 | -8.367112 | 0.0002903973 |  | 19.36536 | 28.24527 | 38.38498 | 31.80796 | 21.23567 | 25.96169
1357.875 | 4.682233 | -13.9025 | 0.0003111687 |  | 19.35617 | 28.17509 | 38.38636 | 31.82417 | 21.25847 | 25.9611
1357.975 | 4.682147 | -16.81671 | 0.0003157196 |  | 19.36283 | 28.15641 | 38.39732 | 31.78727 | 21.25465 | 25.95175
1358.074 | 4.682253 | -11.64952 | 0.0002659455 |  | 19.37067 | 28.16223 | 38.3719 | 31.77649 | 21.23611 | 25.94595
1358.174 | 4.682057 | -11.98719 | 0.0002822048 |  | 19.40175 | 28.10797 | 38.38354 | 31.74002 | 21.24401 | 25.93783
1358.273 | 4.682597 | -14.47577 | 0.0003200596 |  | 19.41971 | 28.10599 | 38.37167 | 31.7505 | 21.22852 | 25.959
1358.373 | 4.682477 | -11.02931 | 0.000307635 |  | 19.40354 | 28.0576 | 38.39369 | 31.74372 | 21.21539 | 25.92856
1358.473 | 4.682455 | -12.26699 | 0.0002888716 |  | 19.41212 | 27.97293 | 38.38998 | 31.73664 | 21.21607 | 25.92816
1358.572 | 4.681685 | -12.32168 | 0.0003334813 |  | 19.41543 | 27.90171 | 38.38492 | 31.67829 | 21.19058 | 25.97478
1358.671875 | 4.68225 | -11.80446 | 0.0003076589 |  | 19.44607 | 27.83444 | 38.4044 | 31.70363 | 21.20734 | 25.91919
1358.771 | 4.682924 | -11.42987 | 0.0002726994 |  | 19.3943 | 27.75258 | 38.41031 | 31.69839 | 21.21058 | 25.94403
1358.871 | 4.683068 | -11.67686 | 0.0002415729 |  | 19.42157 | 27.77257 | 38.37844 | 31.65413 | 21.24407 | 25.93903
1358.971 | 4.683037 | -14.22742 | 0.0002857861 |  | 19.467 | 27.71838 | 38.40968 | 31.62622 | 21.26066 | 25.97434
1359.07 | 4.682781 | -15.27234 | 0.0002907299 |  | 19.4414 | 27.68609 | 38.38767 | 31.59801 | 21.26823 | 26.00467
1359.17 | 4.682187 | -16.63078 | 0.0002557368 |  | 19.45687 | 27.62637 | 38.35924 | 31.58423 | 21.31888 | 26.01571
1359.27 | 4.68241 | -12.43743 | 0.0002924901 |  | 19.46067 | 27.61223 | 38.32149 | 31.56998 | 21.29909 | 26.07647
1359.369 | 4.682365 | -8.474657 | 0.0002712594 |  | 19.48011 | 27.6356 | 38.30542 | 31.5906 | 21.34909 | 26.06399
1359.46875 | 4.682491 | -9.084839 | 0.0002777948 |  | 19.45391 | 27.62784 | 38.30992 | 31.55742 | 21.33861 | 26.1176
1359.568 | 4.682441 | -12.82113 | 0.0002950098 |  | 19.47718 | 27.61247 | 38.26544 | 31.56177 | 21.40378 | 26.14175
1359.668 | 4.682357 | -15.86566 | 0.0003149842 |  | 19.50409 | 27.65218 | 38.26539 | 31.55105 | 21.37917 | 26.16255
1359.768 | 4.683212 | -5.657518 | 0.0002866086 |  | 19.52453 | 27.69856 | 38.27217 | 31.5557 | 21.40552 | 26.16842
1359.867 | 4.682478 | -17.03316 | 0.0002785231 |  | 19.53927 | 27.69705 | 38.28866 | 31.56443 | 21.42948 | 26.22186
1359.967 | 4.682809 | -12.98837 | 0.0002576704 |  | 19.56067 | 27.77968 | 38.28197 | 31.56894 | 21.43383 | 26.24111
1360.066 | 4.682467 | -16.04703 | 0.0002723232 |  | 19.53615 | 27.79557 | 38.2761 | 31.53006 | 21.45428 | 26.27913
1360.166 | 4.682895 | -12.68852 | 0.0002912895 |  | 19.54775 | 27.80369 | 38.28115 | 31.55243 | 21.43841 | 26.32555
1360.265625 | 4.682341 | -7.40285 | 0.0002831254 |  | 19.56385 | 27.81474 | 38.25739 | 31.55148 | 21.46357 | 26.33478
1360.365 | 4.682268 | -10.36718 | 0.0003027396 |  | 19.55875 | 27.83012 | 38.31853 | 31.56273 | 21.44901 | 26.33821
1360.465 | 4.682589 | -15.81963 | 0.0003134014 |  | 19.57581 | 27.83777 | 38.28486 | 31.51948 | 21.45508 | 26.4417
1360.564 | 4.682093 | -19.56595 | 0.000302365 |  | 19.59716 | 27.79411 | 38.28915 | 31.54306 | 21.43632 | 26.43225
1360.664 | 4.681901 | -14.16407 | 0.0003105428 |  | 19.56625 | 27.7833 | 38.25822 | 31.5547 | 21.46672 | 26.43554
1360.764 | 4.683038 | -11.6117 | 0.0002953183 |  | 19.57067 | 27.78031 | 38.25106 | 31.51406 | 21.4857 | 26.48399
1360.863 | 4.682568 | -6.342436 | 0.0002882219 |  | 19.56596 | 27.775 | 38.25058 | 31.51232 | 21.45111 | 26.50344
1360.963 | 4.682279 | -10.95959 | 0.0002799999 |  | 19.57044 | 27.75735 | 38.16829 | 31.50528 | 21.48441 | 26.51105
1361.0625 | 4.682874 | -12.36132 | 0.0002846363 |  | 19.57747 | 27.68902 | 38.16082 | 31.44397 | 21.49335 | 26.50274
1361.162 | 4.682741 | -13.47733 | 0.0002826827 |  | 19.64548 | 27.64373 | 38.10485 | 31.48815 | 21.54473 | 26.51672
1361.262 | 4.682815 | -9.67087 | 0.0002904579 |  | 19.65562 | 27.63705 | 38.0648 | 31.45921 | 21.52814 | 26.512
1361.361 | 4.682627 | -14.96337 | 0.0002853988 |  | 19.68589 | 27.61414 | 38.03145 | 31.41373 | 21.58098 | 26.53001
1361.461 | 4.682362 | -9.380134 | 0.0002964107 |  | 19.74047 | 27.63295 | 37.98731 | 31.36206 | 21.59138 | 26.5347
1361.561 | 4.682537 | -15.81872 | 0.0003030862 |  | 19.74585 | 27.60066 | 37.93332 | 31.31041 | 21.57636 | 26.53292
1361.66 | 4.68245 | -8.451872 | 0.0002830314 |  | 19.7284 | 27.57366 | 37.88514 | 31.23409 | 21.59166 | 26.51099
1361.76 | 4.682318 | -11.21342 | 0.0002744606 |  | 19.75819 | 27.58592 | 37.86546 | 31.20259 | 21.63323 | 26.55259
1361.859375 | 4.682837 | -11.74112 | 0.0002875631 |  | 19.7933 | 27.5693 | 37.83812 | 31.13895 | 21.60283 | 26.50801
1361.959 | 4.682211 | -15.29968 | 0.00029311 |  | 19.79016 | 27.5647 | 37.76745 | 31.07623 | 21.62902 | 26.50095
1362.059 | 4.682679 | -9.789352 | 0.0002789309 |  | 19.78351 | 27.53686 | 37.70796 | 31.05078 | 21.61799 | 26.48671
1362.158 | 4.682751 | -14.76697 | 0.0002513579 |  | 19.7668 | 27.53398 | 37.6801 | 30.96607 | 21.61309 | 26.47825
1362.258 | 4.682872 | -14.21238 | 0.0002994072 |  | 19.77261 | 27.57801 | 37.66858 | 30.92388 | 21.62802 | 26.45602
1362.357 | 4.68275 | -11.66684 | 0.0003068444 |  | 19.73387 | 27.60487 | 37.63609 | 30.90884 | 21.61619 | 26.46283
1362.457 | 4.683406 | -13.49055 | 0.0002822308 |  | 19.7777 | 27.62175 | 37.62958 | 30.87678 | 21.61951 | 26.42637
1362.557 | 4.682534 | -12.98472 | 0.0003125247 |  | 19.75696 | 27.643 | 37.59694 | 30.84456 | 21.60696 | 26.42338
1362.65625 | 4.681946 | -7.50037 | 0.0003157269 |  | 19.73159 | 27.68027 | 37.56313 | 30.77957 | 21.60825 | 26.40381
1362.756 | 4.68282 | -11.1086 | 0.0003169377 |  | 19.74443 | 27.68499 | 37.55188 | 30.7502 | 21.58886 | 26.38341
1362.855 | 4.683112 | -15.06499 | 0.0003255276 |  | 19.75656 | 27.69484 | 37.53025 | 30.67246 | 21.64336 | 26.36791
1362.955 | 4.682838 | -11.84228 | 0.0002522635 |  | 19.73289 | 27.71045 | 37.51266 | 30.61541 | 21.62741 | 26.32698
1363.055 | 4.682453 | -8.848787 | 0.0002633976 |  | 19.69945 | 27.73582 | 37.48752 | 30.49069 | 21.61307 | 26.30236
1363.154 | 4.682545 | -10.09148 | 0.0002626075 |  | 19.70949 | 27.77346 | 37.47755 | 30.42259 | 21.61465 | 26.28728
1363.254 | 4.682506 | -12.9747 | 0.0002804306 |  | 19.69926 | 27.80927 | 37.4448 | 30.35842 | 21.61446 | 26.26704
1363.354 | 4.681985 | -10.17989 | 0.000286668 |  | 19.69227 | 27.87013 | 37.42818 | 30.29708 | 21.65818 | 26.23293
1363.453125 | 4.682217 | -13.19981 | 0.0002928973 |  | 19.707 | 27.88323 | 37.41349 | 30.23816 | 21.65072 | 26.20767
1363.553 | 4.683022 | -13.05125 | 0.0002600182 |  | 19.68635 | 27.91904 | 37.39374 | 30.16853 | 21.64099 | 26.19671
1363.652 | 4.683258 | -16.06662 | 0.0002424673 |  | 19.6807 | 27.944 | 37.37862 | 30.10353 | 21.67956 | 26.15446
1363.752 | 4.683284 | -10.36809 | 0.0003091847 |  | 19.67684 | 27.9646 | 37.35514 | 30.05928 | 21.67643 | 26.15664
1363.852 | 4.682708 | -12.46295 | 0.0002784317 |  | 19.65851 | 27.99786 | 37.36539 | 30.00361 | 21.70671 | 26.13031
1363.951 | 4.682291 | -12.61606 | 0.0002842692 |  | 19.67021 | 28.00935 | 37.3224 | 29.97638 | 21.72388 | 26.12395
1364.051 | 4.683016 | -16.16323 | 0.0003178648 |  | 19.6772 | 28.03856 | 37.30068 | 29.95065 | 21.69707 | 26.08844
1364.15 | 4.683314 | -9.20241 | 0.0003221524 |  | 19.67266 | 28.056 | 37.32215 | 29.89919 | 21.68542 | 26.07327
1364.25 | 4.682575 | -13.13784 | 0.0002604897 |  | 19.6343 | 28.05201 | 37.27661 | 29.91662 | 21.70921 | 26.06478
1364.35 | 4.682348 | -16.16779 | 0.0002803787 |  | 19.63268 | 28.07898 | 37.27755 | 29.86792 | 21.71218 | 26.05455
1364.449 | 4.682259 | -9.679073 | 0.0003079731 |  | 19.62019 | 28.09726 | 37.24575 | 29.83414 | 21.70337 | 26.06281
1364.549 | 4.682846 | -6.585324 | 0.0003196242 |  | 19.6015 | 28.10457 | 37.24939 | 29.8157 | 21.6772 | 26.04351
1364.648 | 4.682332 | -16.05933 | 0.0003107035 |  | 19.60684 | 28.11726 | 37.20188 | 29.80764 | 21.66487 | 26.01667
1364.748 | 4.682464 | -13.43723 | 0.0002829575 |  | 19.58599 | 28.15587 | 37.19291 | 29.80712 | 21.61902 | 26.00309
1364.848 | 4.682387 | -13.31693 | 0.0002830085 |  | 19.58321 | 28.12163 | 37.17706 | 29.78043 | 21.63471 | 26.03584
1364.947 | 4.683066 | -11.55838 | 0.0003064018 |  | 19.58417 | 28.19049 | 37.16826 | 29.78936 | 21.63663 | 25.9793
1365.046875 | 4.682856 | -18.20705 | 0.0003138584 |  | 19.57979 | 28.27617 | 37.1436 | 29.7795 | 21.58656 | 25.95348
1365.146 | 4.682303 | -15.48971 | 0.0002982602 |  | 19.54741 | 28.28356 | 37.1721 | 29.7837 | 21.57382 | 25.92736
1365.246 | 4.682474 | -14.60382 | 0.0003039051 |  | 19.53141 | 28.31492 | 37.14709 | 29.81086 | 21.55537 | 25.92909
1365.346 | 4.682852 | -13.71612 | 0.0002897414 |  | 19.53679 | 28.36808 | 37.18795 | 29.82767 | 21.53219 | 25.90575
1365.445 | 4.683059 | -9.301298 | 0.0002996215 |  | 19.52521 | 28.4316 | 37.15617 | 29.85257 | 21.51535 | 25.88766
1365.545 | 4.68252 | -14.35046 | 0.0002704029 |  | 19.50095 | 28.44929 | 37.15254 | 29.92857 | 21.45403 | 25.84908
1365.645 | 4.682072 | -11.32688 | 0.0002972982 |  | 19.51286 | 28.55014 | 37.17068 | 29.96218 | 21.45132 | 25.84629
1365.744 | 4.683438 | -9.271676 | 0.0003264993 |  | 19.46143 | 28.57621 | 37.18621 | 29.99801 | 21.4021 | 25.83562
1365.84375 | 4.682499 | -13.58442 | 0.0003407417 |  | 19.46338 | 28.64411 | 37.21785 | 30.0521 | 21.38446 | 25.8368
1365.943 | 4.683261 | -15.63872 | 0.0003138746 |  | 19.4964 | 28.67345 | 37.22136 | 30.12827 | 21.36344 | 25.78284
1366.043 | 4.682168 | -10.39498 | 0.0002773316 |  | 19.46936 | 28.71365 | 37.22149 | 30.18306 | 21.30434 | 25.77074
1366.143 | 4.68298 | -11.58663 | 0.0003015637 |  | 19.47003 | 28.70574 | 37.2294 | 30.27035 | 21.30685 | 25.74912
1366.242 | 4.682467 | -18.04482 | 0.0002942354 |  | 19.4258 | 28.67848 | 37.27427 | 30.31255 | 21.29813 | 25.71218
1366.342 | 4.682089 | -15.43001 | 0.0003262157 |  | 19.46456 | 28.64304 | 37.28738 | 30.41261 | 21.24116 | 25.71238
1366.441 | 4.682726 | -17.18263 | 0.000307131 |  | 19.46099 | 28.55998 | 37.29385 | 30.45846 | 21.2372 | 25.64234
1366.541 | 4.682313 | -15.20991 | 0.0003066158 |  | 19.44713 | 28.44513 | 37.33199 | 30.49007 | 21.23525 | 25.64054
1366.640625 | 4.683197 | -16.24435 | 0.000271348 |  | 19.4577 | 28.41799 | 37.34734 | 30.58065 | 21.23109 | 25.60464
1366.74 | 4.682345 | -17.14435 | 0.0003107559 |  | 19.45901 | 28.38137 | 37.31803 | 30.62513 | 21.18893 | 25.5359
1366.84 | 4.682813 | -17.60005 | 0.0003121573 |  | 19.43727 | 28.37459 | 37.37191 | 30.68375 | 21.179 | 25.51676
1366.939 | 4.682981 | -14.04195 | 0.0003031385 |  | 19.39869 | 28.38504 | 37.37235 | 30.72476 | 21.14674 | 25.48761
1367.039 | 4.683149 | -14.14721 | 0.000288564 |  | 19.43343 | 28.39639 | 37.38113 | 30.73953 | 21.14515 | 25.43898
1367.139 | 4.682554 | -13.45956 | 0.000273035 |  | 19.39429 | 28.41313 | 37.3877 | 30.7507 | 21.12253 | 25.41838
1367.238 | 4.682934 | -19.98018 | 0.0002482133 |  | 19.39637 | 28.4483 | 37.44594 | 30.77603 | 21.10942 | 25.35929
1367.338 | 4.682252 | -15.2131 | 0.0003118595 |  | 19.39193 | 28.49451 | 37.46294 | 30.80424 | 21.05645 | 25.35071
1367.4375 | 4.682294 | -12.42558 | 0.0002934892 |  | 19.3464 | 28.52516 | 37.49877 | 30.79944 | 21.049 | 25.29816
1367.537 | 4.683044 | -18.09859 | 0.0002964223 |  | 19.34304 | 28.56089 | 37.52764 | 30.83148 | 21.01254 | 25.25895
1367.637 | 4.682724 | -9.920594 | 0.0002563455 |  | 19.33469 | 28.599 | 37.55733 | 30.84115 | 21.02289 | 25.22143
1367.736 | 4.683436 | -18.80082 | 0.0002684959 |  | 19.309 | 28.59365 | 37.60859 | 30.85863 | 20.96806 | 25.12577
1367.836 | 4.683468 | -15.31836 | 0.0002518359 |  | 19.30725 | 28.56316 | 37.60314 | 30.89125 | 20.92163 | 25.08441
1367.936 | 4.683268 | -11.54608 | 0.000289982 |  | 19.29628 | 28.63791 | 37.61881 | 30.92167 | 20.92637 | 25.03075
1368.035 | 4.682842 | -11.94937 | 0.0002967196 |  | 19.27966 | 28.62543 | 37.65861 | 30.88767 | 20.88202 | 24.95301
1368.135 | 4.682823 | -15.86429 | 0.0002565287 |  | 19.28325 | 28.59679 | 37.70093 | 30.93437 | 20.84654 | 24.95393
1368.234375 | 4.683267 | -15.02034 | 0.0002694392 |  | 19.30275 | 28.62949 | 37.72473 | 30.97416 | 20.84282 | 24.90471
1368.334 | 4.683055 | -15.05907 | 0.0003063137 |  | 19.26484 | 28.63316 | 37.74882 | 30.94409 | 20.7953 | 24.83459
1368.434 | 4.682503 | -19.37182 | 0.0002812149 |  | 19.23525 | 28.64385 | 37.81054 | 30.96385 | 20.7913 | 24.78652
1368.533 | 4.683034 | -19.57825 | 0.0002819004 |  | 19.23423 | 28.61754 | 37.84237 | 30.94629 | 20.73002 | 24.70237
1368.633 | 4.68308 | -17.30977 | 0.0002771851 |  | 19.22005 | 28.66586 | 37.89206 | 30.96849 | 20.70942 | 24.63346
1368.732 | 4.683113 | -18.85642 | 0.000329482 |  | 19.20344 | 28.63296 | 37.92166 | 30.92016 | 20.63126 | 24.55412
1368.832 | 4.682827 | -7.583763 | 0.000268314 |  | 19.21294 | 28.64706 | 37.9543 | 30.91237 | 20.64275 | 24.47823
1368.932 | 4.683038 | -13.10867 | 0.0002906764 |  | 19.2142 | 28.63459 | 37.97266 | 30.94053 | 20.57225 | 24.4098
1369.03125 | 4.683158 | -17.39681 | 0.0003147198 |  | 19.18441 | 28.66136 | 37.9743 | 30.92638 | 20.52975 | 24.3322
1369.131 | 4.682897 | -13.60174 | 0.0002584228 |  | 19.16698 | 28.62088 | 38.00045 | 30.91204 | 20.49942 | 24.26705
1369.23 | 4.682872 | -14.50631 | 0.0002485788 |  | 19.13108 | 28.61336 | 38.01531 | 30.90753 | 20.4299 | 24.1823
1369.33 | 4.682585 | -16.47447 | 0.0002825451 |  | 19.1276 | 28.61706 | 38.00308 | 30.87857 | 20.4152 | 24.12487
1369.43 | 4.682436 | -20.9016 | 0.0003188461 |  | 19.12103 | 28.60142 | 38.00566 | 30.84797 | 20.32293 | 24.09683
1369.529 | 4.683431 | -15.47057 | 0.0003209996 |  | 19.12851 | 28.60484 | 38.02172 | 30.88205 | 20.32147 | 23.99666
1369.629 | 4.683125 | -18.89607 | 0.0002945175 |  | 19.11028 | 28.63573 | 37.99894 | 30.82189 | 20.28233 | 23.91813
1369.729 | 4.68371 | -21.7009 | 0.0003195252 |  | 19.07978 | 28.59022 | 38.00805 | 30.7757 | 20.23347 | 23.84648
1369.828125 | 4.683181 | -14.57147 | 0.0002563332 |  | 19.10463 | 28.61249 | 37.96517 | 30.80136 | 20.19576 | 23.7934
1369.928 | 4.682674 | -15.44915 | 0.0003081693 |  | 19.06812 | 28.57393 | 37.93442 | 30.76746 | 20.15014 | 23.75307
1370.027 | 4.68247 | -12.93095 | 0.0003142913 |  | 19.05018 | 28.57936 | 37.90285 | 30.74946 | 20.10078 | 23.67359
1370.127 | 4.683046 | -13.98909 | 0.0002859567 |  | 19.07127 | 28.53553 | 37.87063 | 30.75567 | 20.03532 | 23.60133
1370.227 | 4.682788 | -18.35925 | 0.0002559478 |  | 19.07891 | 28.58626 | 37.81303 | 30.7098 | 20.03139 | 23.56664
1370.326 | 4.682693 | -15.48241 | 0.0003583123 |  | 19.08633 | 28.5953 | 37.82321 | 30.71943 | 20.00268 | 23.51237
1370.426 | 4.682835 | -12.30163 | 0.0002955389 |  | 19.10904 | 28.60811 | 37.80427 | 30.71779 | 19.95825 | 23.46389
1370.525 | 4.682737 | -18.16968 | 0.0003224242 |  | 19.09207 | 28.63081 | 37.75031 | 30.69664 | 19.91457 | 23.40623
1370.625 | 4.682488 | -15.32338 | 0.0002981603 |  | 19.08531 | 28.66243 | 37.75045 | 30.69323 | 19.86895 | 23.37541
1370.725 | 4.683061 | -16.46992 | 0.0002886213 |  | 19.0767 | 28.6827 | 37.75748 | 30.67171 | 19.78757 | 23.31395
1370.824 | 4.683119 | -15.86794 | 0.0002981126 |  | 19.06862 | 28.71331 | 37.72935 | 30.69072 | 19.78668 | 23.28745
1370.924 | 4.682523 | -17.30248 | 0.0002790957 |  | 19.0855 | 28.77048 | 37.78455 | 30.70468 | 19.77165 | 23.2215
1371.023 | 4.683072 | -9.77158 | 0.0002739094 |  | 19.0441 | 28.82722 | 37.72627 | 30.7389 | 19.71577 | 23.22996
1371.123 | 4.682884 | -15.94996 | 0.0002791304 |  | 19.05548 | 28.84622 | 37.70921 | 30.72553 | 19.7191 | 23.17422
1371.223 | 4.682581 | -12.71085 | 0.0003225433 |  | 19.03561 | 28.96201 | 37.73249 | 30.72105 | 19.68196 | 23.12797
1371.322 | 4.683114 | -15.50976 | 0.0002868738 |  | 19.06599 | 29.0049 | 37.71126 | 30.69793 | 19.60635 | 23.12893
1371.421875 | 4.682903 | -15.03082 | 0.0002902541 |  | 19.01881 | 29.01787 | 37.70276 | 30.68841 | 19.60225 | 23.08291
1371.521 | 4.683596 | -20.90525 | 0.0002904205 |  | 19.02247 | 29.09245 | 37.75218 | 30.67164 | 19.52912 | 23.05037
1371.621 | 4.682521 | -16.69913 | 0.000272081 |  | 19.01555 | 29.09634 | 37.78609 | 30.67967 | 19.53932 | 23.02122
1371.721 | 4.682462 | -15.84789 | 0.0002770384 |  | 19.00552 | 29.1545 | 37.82915 | 30.68681 | 19.48874 | 22.99421
1371.82 | 4.682588 | -18.12001 | 0.0002342392 |  | 19.02321 | 29.13852 | 37.79666 | 30.70306 | 19.44577 | 22.98201
1371.92 | 4.683095 | -20.20393 | 0.0002895792 |  | 19.01174 | 29.21078 | 37.77156 | 30.71501 | 19.44617 | 22.93873
1372.02 | 4.682806 | -14.07795 | 0.0002549613 |  | 18.99352 | 29.25334 | 37.77268 | 30.72644 | 19.41667 | 22.89018
1372.119 | 4.683389 | -16.27488 | 0.0003151069 |  | 19.01234 | 29.31457 | 37.82391 | 30.76295 | 19.41536 | 22.87474
1372.21875 | 4.682985 | -16.95661 | 0.0002613225 |  | 18.97059 | 29.34046 | 37.80565 | 30.76092 | 19.35058 | 22.87271
1372.318 | 4.683595 | -16.99215 | 0.0002943363 |  | 18.97841 | 29.40557 | 37.77669 | 30.79257 | 19.30888 | 22.84914
1372.418 | 4.683564 | -15.21948 | 0.0002999358 |  | 18.984 | 29.41879 | 37.76815 | 30.79391 | 19.30482 | 22.81751
1372.518 | 4.683288 | -15.49563 | 0.0002661556 |  | 18.96162 | 29.37554 | 37.77498 | 30.79147 | 19.30356 | 22.77742
1372.617 | 4.683041 | -15.22312 | 0.0003115201 |  | 18.99995 | 29.25862 | 37.74985 | 30.82547 | 19.30258 | 22.78286
1372.717 | 4.682734 | -17.45469 | 0.0003047374 |  | 19.01383 | 29.17478 | 37.73544 | 30.81007 | 19.27201 | 22.7543
1372.816 | 4.682805 | -18.09312 | 0.0002807599 |  | 19.03117 | 29.02339 | 37.71673 | 30.80785 | 19.22846 | 22.76456
1372.916 | 4.682959 | -17.95915 | 0.0002835786 |  | 19.03593 | 28.91739 | 37.73294 | 30.78635 | 19.21638 | 22.7449
1373.015625 | 4.683493 | -17.98011 | 0.0002848417 |  | 19.06854 | 28.86493 | 37.69522 | 30.79949 | 19.21115 | 22.70007
1373.115 | 4.682965 | -14.88499 | 0.000315996 |  | 19.06106 | 28.76843 | 37.6824 | 30.81849 | 19.17792 | 22.65865
1373.215 | 4.683584 | -17.76046 | 0.0002933725 |  | 19.0581 | 28.69852 | 37.69004 | 30.83667 | 19.19611 | 22.64842
1373.314 | 4.682676 | -8.927623 | 0.0002864386 |  | 19.06252 | 28.66075 | 37.65425 | 30.83626 | 19.14843 | 22.67201
1373.414 | 4.683139 | -13.52974 | 0.0003277753 |  | 19.07952 | 28.66673 | 37.67939 | 30.82726 | 19.12189 | 22.64311
1373.514 | 4.682108 | -15.94358 | 0.0002761062 |  | 19.06601 | 28.62654 | 37.62947 | 30.79891 | 19.15518 | 22.59916
1373.613 | 4.682651 | -15.62778 | 0.0002696392 |  | 19.06104 | 28.59485 | 37.63757 | 30.82486 | 19.11111 | 22.5625
1373.713 | 4.682801 | -15.52343 | 0.0003128617 |  | 19.09836 | 28.58191 | 37.62881 | 30.80748 | 19.08672 | 22.58786
1373.8125 | 4.683065 | -16.75291 | 0.0003020221 |  | 19.05692 | 28.51861 | 37.59866 | 30.81381 | 19.0871 | 22.50619
1373.912 | 4.683229 | -16.43802 | 0.0002812744 |  | 19.07309 | 28.47791 | 37.60171 | 30.79501 | 19.06217 | 22.50103
1374.012 | 4.682816 | -16.85453 | 0.000282986 |  | 19.04971 | 28.41716 | 37.55124 | 30.83253 | 19.05478 | 22.47289
1374.111 | 4.683172 | -18.94437 | 0.0003410665 |  | 19.08748 | 28.35256 | 37.53769 | 30.80721 | 19.03168 | 22.46658
1374.211 | 4.682939 | -12.66391 | 0.0002877602 |  | 19.0693 | 28.26916 | 37.55128 | 30.8427 | 19.04117 | 22.43031
1374.311 | 4.683092 | -15.3416 | 0.000307404 |  | 19.07066 | 28.18959 | 37.56195 | 30.84412 | 19.03737 | 22.42054
1374.41 | 4.683381 | -8.476935 | 0.0002983786 |  | 19.0468 | 28.07369 | 37.51594 | 30.83419 | 19.00876 | 22.3827
1374.51 | 4.682629 | -12.88401 | 0.0002712917 |  | 19.07007 | 27.99646 | 37.55146 | 30.84182 | 18.98351 | 22.38463
1374.609375 | 4.683065 | -17.47246 | 0.0002945894 |  | 19.04869 | 27.90059 | 37.56121 | 30.87173 | 18.96413 | 22.33602
1374.709 | 4.682896 | -13.77946 | 0.0003060349 |  | 19.06756 | 27.83205 | 37.54921 | 30.89033 | 19.00897 | 22.33688
1374.809 | 4.68334 | -14.99664 | 0.0002441633 |  | 19.02417 | 27.73995 | 37.54311 | 30.87699 | 18.99364 | 22.32749
1374.908 | 4.682846 | -10.84248 | 0.0002852158 |  | 19.08685 | 27.68128 | 37.56002 | 30.91294 | 18.96943 | 22.27737
1375.008 | 4.682885 | -5.098374 | 0.0002637831 |  | 19.0662 | 27.63708 | 37.55169 | 30.89086 | 18.95795 | 22.26043
1375.107 | 4.683547 | -4.939335 | 0.0002630825 |  | 19.05115 | 27.59059 | 37.55667 | 30.86177 | 18.96199 | 22.25154
1375.207 | 4.683491 | -11.17878 | 0.0002622741 |  | 19.08073 | 27.59491 | 37.54013 | 30.88373 | 18.93142 | 22.23726
1375.307 | 4.683055 | -12.76052 | 0.0003175272 |  | 19.0613 | 27.5569 | 37.52263 | 30.87589 | 18.94176 | 22.21351
1375.40625 | 4.683384 | -7.875411 | 0.0002633894 |  | 19.04597 | 27.53116 | 37.5226 | 30.84648 | 18.92965 | 22.20084
1375.506 | 4.682906 | -13.15151 | 0.0002722008 |  | 19.04947 | 27.50174 | 37.49764 | 30.84276 | 18.93958 | 22.20802
1375.605 | 4.68302 | -5.759595 | 0.000279627 |  | 19.02895 | 27.45577 | 37.5078125 | 30.8679 | 18.8871 | 22.1696
1375.705 | 4.682924 | -9.023776 | 0.0002987748 |  | 19.02832 | 27.44008 | 37.48939 | 30.84852 | 18.90839 | 22.17124
1375.805 | 4.682793 | -12.48072 | 0.0002630741 |  | 19.03104 | 27.39359 | 37.49362 | 30.89585 | 18.90383 | 22.16375
1375.904 | 4.683167 | -10.74268 | 0.0002892898 |  | 19.05026 | 27.38767 | 37.52638 | 30.88672 | 18.90717 | 22.12922
1376.004 | 4.682856 | -12.04871 | 0.0002768217 |  | 19.05133 | 27.34178 | 37.49414 | 30.88637 | 18.8852 | 22.10365
1376.104 | 4.683137 | -14.97476 | 0.0002683665 |  | 19.03751 | 27.33047 | 37.49583 | 30.92327 | 18.89325 | 22.12144
1376.203125 | 4.682465 | -9.523679 | 0.0002585756 |  | 19.05926 | 27.29207 | 37.50654 | 30.93452 | 18.86159 | 22.04161
1376.303 | 4.683219 | -15.93128 | 0.0003267607 |  | 19.03241 | 27.24975 | 37.51418 | 30.92303 | 18.87903 | 22.03855
1376.402 | 4.682988 | -16.07984 | 0.000283096 |  | 19.02198 | 27.20588 | 37.4727 | 30.88344 | 18.8388 | 22.00051
1376.502 | 4.683048 | -15.08368 | 0.0002843873 |  | 19.07551 | 27.20029 | 37.52234 | 30.98814 | 18.818 | 22.0414
1376.602 | 4.683835 | -10.92177 | 0.0002715465 |  | 19.04166 | 27.20592 | 37.53206 | 30.99417 | 18.83089 | 22.0135
1376.701 | 4.683195 | -4.436242 | 0.0002970744 |  | 19.03917 | 27.17175 | 37.53472 | 30.99648 | 18.84116 | 21.9596
1376.801 | 4.683018 | -13.16336 | 0.0002954702 |  | 19.07735 | 27.12595 | 37.49515 | 31.04282 | 18.82387 | 21.95116
1376.9 | 4.683547 | -12.60148 | 0.0002855435 |  | 19.07118 | 27.13405 | 37.52727 | 31.06734 | 18.81276 | 21.95304
1377 | 4.682532 | -15.69568 | 0.0002887132 |  | 19.10292 | 27.13287 | 37.51218 | 31.07151 | 18.7829 | 21.94967
1377.1 | 4.682806 | -12.35586 | 0.000301658 |  | 19.1216 | 27.08768 | 37.55714 | 31.08572 | 18.79564 | 21.93834
1377.199 | 4.68286 | -12.0118 | 0.0002533875 |  | 19.16819 | 27.05856 | 37.53436 | 31.05955 | 18.76822 | 21.93401
1377.299 | 4.683024 | -9.3095 | 0.0002851232 |  | 19.1489 | 27.04931 | 37.56547 | 31.07772 | 18.77122 | 21.88769
1377.398 | 4.682488 | -8.589949 | 0.0003237485 |  | 19.14932 | 27.04378 | 37.52123 | 31.03495 | 18.75924 | 21.8684
1377.498 | 4.683608 | -10.47746 | 0.0002764961 |  | 19.13967 | 27.01038 | 37.53143 | 31.08507 | 18.74614 | 21.84991
1377.598 | 4.682836 | -9.01375 | 0.0002418944 |  | 19.14049 | 26.99846 | 37.51588 | 31.09509 | 18.75925 | 21.83473
1377.697 | 4.683005 | -11.1601 | 0.0002710526 |  | 19.11154 | 26.94956 | 37.52351 | 31.08257 | 18.7397 | 21.82301
1377.796875 | 4.682693 | -12.60285 | 0.0002849961 |  | 19.15357 | 26.9409 | 37.52843 | 31.09298 | 18.72589 | 21.84877
1377.896 | 4.682239 | -7.633435 | 0.0002934202 |  | 19.14567 | 26.91396 | 37.50871 | 31.10475 | 18.73711 | 21.79296
1377.996 | 4.683362 | -8.755824 | 0.0002683496 |  | 19.12711 | 26.89546 | 37.48722 | 31.11728 | 18.76067 | 21.79452
1378.096 | 4.683082 | -10.48065 | 0.0003101147 |  | 19.07717 | 26.87275 | 37.4985 | 31.11911 | 18.73255 | 21.76718
1378.195 | 4.683293 | -13.70063 | 0.0002699075 |  | 19.15747 | 26.84855 | 37.4797 | 31.11136 | 18.67095 | 21.76976
1378.295 | 4.68322 | -7.734144 | 0.0003201886 |  | 19.14951 | 26.83689 | 37.48814 | 31.07885 | 18.6926 | 21.74826
1378.395 | 4.683234 | -12.74821 | 0.0002771073 |  | 19.16988 | 26.81458 | 37.45993 | 31.11504 | 18.696 | 21.77642
1378.494 | 4.682542 | -13.33197 | 0.000285008 |  | 19.18921 | 26.80503 | 37.45033 | 31.10793 | 18.70536 | 21.73701
1378.59375 | 4.68299 | -14.97431 | 0.0003022418 |  | 19.17804 | 26.80337 | 37.44045 | 31.08598 | 18.69544 | 21.7268
1378.693 | 4.68236 | -12.3554 | 0.0003073345 |  | 19.17809 | 26.77655 | 37.41948 | 31.07776 | 18.67018 | 21.71509
1378.793 | 4.68307 | -11.3638 | 0.0002802811 |  | 19.20934 | 26.73368 | 37.44643 | 31.08216 | 18.64323 | 21.72559
1378.893 | 4.682282 | -9.731022 | 0.0002398865 |  | 19.22505 | 26.7022 | 37.40219 | 31.06402 | 18.65378 | 21.71154
1378.992 | 4.682758 | -17.58912 | 0.000261096 |  | 19.24666 | 26.64534 | 37.37319 | 31.05732 | 18.67249 | 21.71363
1379.092 | 4.682456 | -13.82959 | 0.0002704301 |  | 19.22758 | 26.61897 | 37.38309 | 31.06506 | 18.6256 | 21.73664
1379.191 | 4.683498 | -5.585518 | 0.0002503723 |  | 19.25738 | 26.57564 | 37.33443 | 31.03194 | 18.6508 | 21.72318
1379.291 | 4.682745 | -12.93414 | 0.000286844 |  | 19.25673 | 26.51586 | 37.31852 | 31.04027 | 18.63441 | 21.74823
1379.390625 | 4.682921 | -7.53956 | 0.000263062 |  | 19.25574 | 26.47547 | 37.29538 | 31.01017 | 18.61725 | 21.7415
1379.49 | 4.68309 | -13.48052 | 0.0002574272 |  | 19.26692 | 26.44007 | 37.2935 | 31.00373 | 18.62175 | 21.7548
1379.59 | 4.68341 | -15.99143 | 0.0002760093 |  | 19.26229 | 26.40795 | 37.28113 | 30.97588 | 18.6431 | 21.77584
1379.689 | 4.682389 | -15.27644 | 0.0003189305 |  | 19.25415 | 26.38314 | 37.29216 | 30.97278 | 18.62952 | 21.81355
1379.789 | 4.683349 | -10.65564 | 0.0002546492 |  | 19.28128 | 26.32477 | 37.26027 | 30.97821 | 18.63803 | 21.81829
1379.889 | 4.68287 | -13.55298 | 0.000268249 |  | 19.2589 | 26.31483 | 37.27721 | 30.96486 | 18.64186 | 21.8258
1379.988 | 4.682935 | -9.490868 | 0.0002938246 |  | 19.25849 | 26.27207 | 37.26771 | 30.96829 | 18.64857 | 21.86486
1380.088 | 4.683461 | -12.42376 | 0.0002479988 |  | 19.28576 | 26.27742 | 37.26918 | 30.98767 | 18.66568 | 21.85662
1380.1875 | 4.683501 | -10.0368 | 0.0002939361 |  | 19.26216 | 26.26368 | 37.26661 | 31.02783 | 18.67811 | 21.88636
1380.287 | 4.683298 | -9.872289 | 0.0002501543 |  | 19.23939 | 26.28269 | 37.26046 | 31.04646 | 18.68289 | 21.89296
1380.387 | 4.682943 | -9.628034 | 0.0002674721 |  | 19.26572 | 26.26781 | 37.23973 | 31.07646 | 18.70907 | 21.90466
1380.486 | 4.683717 | -12.97834 | 0.0002555885 |  | 19.26346 | 26.31651 | 37.26218 | 31.05376 | 18.727 | 21.93186
1380.586 | 4.683098 | -15.43912 | 0.0002486857 |  | 19.23392 | 26.30802 | 37.25213 | 31.11385 | 18.7388 | 21.98555
1380.686 | 4.683233 | -8.93537 | 0.0002940244 |  | 19.24198 | 26.33921 | 37.23698 | 31.09778 | 18.77049 | 21.98599
1380.785 | 4.682901 | -11.74021 | 0.0002597524 |  | 19.25982 | 26.3702 | 37.2447 | 31.10681 | 18.805 | 21.99508
1380.885 | 4.682763 | -11.73474 | 0.0002956159 |  | 19.1978 | 26.39338 | 37.20074 | 31.12722 | 18.81095 | 22.02247
1380.984375 | 4.682843 | -5.41144 | 0.000268314 |  | 19.22107 | 26.41709 | 37.16924 | 31.09956 | 18.86349 | 22.05104
1381.084 | 4.682839 | -8.483771 | 0.0002858593 |  | 19.19934 | 26.43545 | 37.14151 | 31.07376 | 18.90813 | 22.08814
1381.184 | 4.683501 | -13.06082 | 0.0002824762 |  | 19.2124 | 26.40284 | 37.11917 | 31.09412 | 18.91086 | 22.10734
1381.283 | 4.683445 | -8.069084 | 0.000299735 |  | 19.19577 | 26.4193 | 37.08529 | 31.06683 | 18.98545 | 22.15665
1381.383 | 4.682982 | -8.784989 | 0.0002949153 |  | 19.20029 | 26.42858 | 37.04419 | 31.03843 | 19.01665 | 22.17859
1381.482 | 4.683397 | -11.84502 | 0.0002909862 |  | 19.14884 | 26.40509 | 37.00896 | 31.00385 | 19.03511 | 22.23968
1381.582 | 4.683425 | -11.09858 | 0.0002905966 |  | 19.16199 | 26.39984 | 37.00867 | 31.00855 | 19.07886 | 22.267
1381.682 | 4.682519 | -8.265946 | 0.0002793428 |  | 19.16744 | 26.3893 | 37.02309 | 31.00448 | 19.1022 | 22.30907
1381.78125 | 4.683485 | -9.676794 | 0.0003021312 |  | 19.14118 | 26.37587 | 37.02053 | 30.9941 | 19.15154 | 22.36218
1381.881 | 4.68291 | -12.58826 | 0.0002893645 |  | 19.14502 | 26.36617 | 37.01606 | 31.0022 | 19.16236 | 22.43449
1381.98 | 4.682608 | -9.089852 | 0.0003305619 |  | 19.16847 | 26.38447 | 36.97271 | 31.00243 | 19.21206 | 22.41139
1382.08 | 4.683305 | -18.43444 | 0.0002890091 |  | 19.1905 | 26.33954 | 36.95321 | 31.01854 | 19.28073 | 22.48386
1382.18 | 4.682407 | -7.53637 | 0.000284146 |  | 19.23308 | 26.36356 | 36.96673 | 31.01553 | 19.27578 | 22.5731
1382.279 | 4.683216 | -11.87691 | 0.0002830638 |  | 19.24484 | 26.34621 | 36.97256 | 31.00284 | 19.30762 | 22.59057
1382.379 | 4.682686 | -18.49095 | 0.0002660588 |  | 19.24742 | 26.35025 | 36.97368 | 30.96691 | 19.32963 | 22.62316
1382.479 | 4.683318 | -9.352791 | 0.0002942901 |  | 19.28621 | 26.35096 | 36.9642 | 30.98291 | 19.35379 | 22.6445
1382.578125 | 4.682741 | -6.430385 | 0.0002589639 |  | 19.28046 | 26.36451 | 36.95216 | 30.99805 | 19.39595 | 22.71169
1382.678 | 4.683083 | -8.005286 | 0.0002705419 |  | 19.29693 | 26.35549 | 36.94771 | 31.00893 | 19.40806 | 22.7579
1382.777 | 4.682169 | -8.386251 | 0.0003073749 |  | 19.2775 | 26.37486 | 36.97971 | 31.03154 | 19.44126 | 22.76618
1382.877 | 4.683593 | -6.124155 | 0.0002844408 |  | 19.31456 | 26.37887 | 36.9928 | 31.03686 | 19.42715 | 22.83974
1382.977 | 4.682753 | -13.19024 | 0.0002905519 |  | 19.29273 | 26.39336 | 37.00562 | 31.10724 | 19.4661 | 22.8776
1383.076 | 4.682693 | -6.451348 | 0.0002674873 |  | 19.30097 | 26.38932 | 37.00497 | 31.08922 | 19.46479 | 22.92874
1383.176 | 4.682903 | -9.224739 | 0.000271074 |  | 19.32096 | 26.40887 | 37.0115 | 31.10744 | 19.52363 | 22.98421
1383.275 | 4.683554 | -6.429019 | 0.0002900608 |  | 19.29349 | 26.42076 | 37.02851 | 31.11828 | 19.50481 | 22.99929
1383.375 | 4.682705 | -8.029438 | 0.0002784892 |  | 19.30564 | 26.43968 | 37.0242 | 31.13272 | 19.53054 | 22.99352
1383.475 | 4.683375 | -1.083655 | 0.0002858194 |  | 19.30753 | 26.46243 | 37.03819 | 31.14691 | 19.56404 | 23.01826
1383.574 | 4.682558 | -6.945327 | 0.0002900067 |  | 19.29745 | 26.46421 | 37.06107 | 31.13626 | 19.55211 | 23.07129
1383.674 | 4.68335 | -4.739282 | 0.0002711128 |  | 19.32154 | 26.47231 | 37.08289 | 31.19239 | 19.57147 | 23.10346
1383.773 | 4.682635 | -3.865249 | 0.0002783604 |  | 19.29535 | 26.50916 | 37.09226 | 31.19854 | 19.57656 | 23.09218
1383.873 | 4.683295 | -12.61971 | 0.0002981647 |  | 19.27463 | 26.5289 | 37.12209 | 31.1659 | 19.59483 | 23.09149
1383.973 | 4.683291 | -9.024687 | 0.0002910835 |  | 19.32599 | 26.55258 | 37.17123 | 31.21548 | 19.61572 | 23.13147
1384.072 | 4.683111 | -11.00106 | 0.0002602365 |  | 19.26618 | 26.52648 | 37.19632 | 31.16553 | 19.58033 | 23.11997
1384.171875 | 4.683086 | -7.573282 | 0.0002867742 |  | 19.24641 | 26.53719 | 37.25089 | 31.15641 | 19.62254 | 23.14514
1384.271 | 4.682646 | -8.851521 | 0.0002687223 |  | 19.28231 | 26.57533 | 37.29939 | 31.16681 | 19.60913 | 23.1256
1384.371 | 4.683252 | -11.34283 | 0.0002627365 |  | 19.26604 | 26.57534 | 37.31633 | 31.13422 | 19.59071 | 23.14703
1384.471 | 4.6832 | -9.860897 | 0.000276052 |  | 19.27004 | 26.60159 | 37.37702 | 31.08359 | 19.61619 | 23.13488
1384.57 | 4.683029 | -12.93141 | 0.0003065634 |  | 19.26529 | 26.61882 | 37.38772 | 31.10863 | 19.63383 | 23.16077
1384.67 | 4.682988 | -6.891099 | 0.0002774966 |  | 19.27448 | 26.64768 | 37.4303 | 31.11339 | 19.63235 | 23.14533
1384.77 | 4.683254 | -9.6932 | 0.0003129543 |  | 19.25835 | 26.67698 | 37.43698 | 31.07033 | 19.62344 | 23.12898
1384.869 | 4.683485 | -12.24102 | 0.0003106303 |  | 19.26545 | 26.67621 | 37.49724 | 31.06952 | 19.63426 | 23.16712
1384.96875 | 4.683319 | -12.42102 | 0.0002735843 |  | 19.26508 | 26.68138 | 37.52367 | 31.09111 | 19.63564 | 23.12502
1385.068 | 4.682934 | -11.08172 | 0.0002749561 |  | 19.26155 | 26.71089 | 37.57109 | 31.05726 | 19.64592 | 23.1638
1385.168 | 4.683208 | -7.339508 | 0.0002730442 |  | 19.24511 | 26.74466 | 37.59557 | 31.03863 | 19.66277 | 23.14872
1385.268 | 4.682814 | -12.4593 | 0.0002892374 |  | 19.27701 | 26.76812 | 37.62053 | 31.018 | 19.66607 | 23.12855
1385.367 | 4.682895 | -8.409948 | 0.0002823645 |  | 19.23758 | 26.80894 | 37.65504 | 30.95416 | 19.63693 | 23.1289
1385.467 | 4.683264 | -9.086206 | 0.0003084181 |  | 19.26575 | 26.85497 | 37.68091 | 30.9102 | 19.63613 | 23.12816
1385.566 | 4.68304 | -9.990316 | 0.0002662813 |  | 19.27057 | 26.89718 | 37.70893 | 30.90487 | 19.64271 | 23.10569
1385.666 | 4.682904 | -9.508185 | 0.0002673933 |  | 19.23929 | 26.97828 | 37.74797 | 30.83148 | 19.66685 | 23.11446
1385.765625 | 4.68334 | -8.611823 | 0.0002643281 |  | 19.23828 | 26.96094 | 37.80743 | 30.82109 | 19.67028 | 23.09776
1385.865 | 4.683446 | -6.944871 | 0.0003127886 |  | 19.22866 | 27.02355 | 37.85899 | 30.81892 | 19.64387 | 23.07955
1385.965 | 4.683081 | -11.81494 | 0.0003069034 |  | 19.23653 | 27.06468 | 37.86711 | 30.81236 | 19.66113 | 23.04259
1386.064 | 4.683662 | -9.217904 | 0.0002862007 |  | 19.20114 | 27.09367 | 37.92794 | 30.79894 | 19.64439 | 23.04547
1386.164 | 4.68313 | -8.358453 | 0.0002533925 |  | 19.22548 | 27.17633 | 37.97846 | 30.77556 | 19.65471 | 23.02797
1386.264 | 4.683179 | -8.805495 | 0.0003003775 |  | 19.21111 | 27.1771 | 38.00232 | 30.79988 | 19.64116 | 23.0029
1386.363 | 4.683453 | -6.473677 | 0.0003069057 |  | 19.15677 | 27.2181 | 38.00568 | 30.77104 | 19.60344 | 22.95843
1386.463 | 4.683707 | -5.535391 | 0.0002839701 |  | 19.17382 | 27.21283 | 38.07488 | 30.76242 | 19.61274 | 22.95373
1386.5625 | 4.683138 | -8.256377 | 0.0002892919 |  | 19.20246 | 27.253 | 38.11985 | 30.71422 | 19.57599 | 22.90634
1386.662 | 4.683406 | -4.996753 | 0.0002835315 |  | 19.1631 | 27.29174 | 38.14235 | 30.69534 | 19.52602 | 22.89732
1386.762 | 4.683826 | -9.162764 | 0.0002930654 |  | 19.15505 | 27.30418 | 38.21934 | 30.63447 | 19.54176 | 22.87296
1386.861 | 4.682935 | -10.66019 | 0.0002634946 |  | 19.15977 | 27.35927 | 38.22394 | 30.6193 | 19.56244 | 22.84806
1386.961 | 4.68245 | -9.225195 | 0.0003098881 |  | 19.1241 | 27.38542 | 38.25586 | 30.61945 | 19.5191 | 22.81998
1387.061 | 4.682921 | -10.31158 | 0.0002981898 |  | 19.12724 | 27.40022 | 38.26345 | 30.62421 | 19.49671 | 22.79794
1387.16 | 4.683637 | -10.07644 | 0.0002704462 |  | 19.12622 | 27.41349 | 38.23492 | 30.58104 | 19.44785 | 22.75453
1387.26 | 4.682901 | -8.085945 | 0.0002694568 |  | 19.10699 | 27.45276 | 38.25291 | 30.63855 | 19.44571 | 22.76934
1387.359375 | 4.682524 | -9.562869 | 0.0003238912 |  | 19.08808 | 27.46816 | 38.24601 | 30.58903 | 19.41449 | 22.69898
1387.459 | 4.682043 | -5.700354 | 0.0002879674 |  | 19.11804 | 27.50216 | 38.25808 | 30.58065 | 19.41695 | 22.71318
1387.559 | 4.683193 | -7.211912 | 0.0002914431 |  | 19.09465 | 27.50262 | 38.2651 | 30.59959 | 19.36967 | 22.66826
1387.658 | 4.682947 | -7.581941 | 0.0002880364 |  | 19.06612 | 27.48642 | 38.27131 | 30.50682 | 19.35962 | 22.63891
1387.758 | 4.683825 | -15.28646 | 0.0003193766 |  | 19.06972 | 27.5715 | 38.23596 | 30.51463 | 19.34951 | 22.64005
1387.857 | 4.683435 | -13.48508 | 0.0003011992 |  | 19.05908 | 27.58944 | 38.26472 | 30.44874 | 19.31904 | 22.58084
1387.957 | 4.683214 | -12.29981 | 0.0002741403 |  | 19.03468 | 27.62505 | 38.23687 | 30.38596 | 19.34702 | 22.56775
1388.057 | 4.682899 | -8.487872 | 0.0002848991 |  | 19.03817 | 27.64356 | 38.21719 | 30.34385 | 19.32377 | 22.53457
1388.15625 | 4.68349 | -7.947412 | 0.0002775715 |  | 19.04996 | 27.6324 | 38.21269 | 30.35225 | 19.32112 | 22.50485
1388.256 | 4.683765 | -7.438851 | 0.0002771819 |  | 19.04558 | 27.6351 | 38.19493 | 30.2758 | 19.30319 | 22.4735
1388.355 | 4.68328 | -9.091675 | 0.0002824954 |  | 19.02709 | 27.66421 | 38.18912 | 30.25677 | 19.30587 | 22.46279
1388.455 | 4.682359 | -8.735317 | 0.0002821005 |  | 19.01159 | 27.64536 | 38.1907 | 30.23093 | 19.30704 | 22.45592
1388.555 | 4.68292 | -10.64242 | 0.0003323927 |  | 19.0174 | 27.6816 | 38.17683 | 30.24084 | 19.30653 | 22.42083
1388.654 | 4.683159 | -9.583832 | 0.0002823139 |  | 19.09029 | 27.71217 | 38.14812 | 30.17944 | 19.31076 | 22.39398
1388.754 | 4.683605 | -12.67257 | 0.0003049171 |  | 19.15029 | 27.69687 | 38.14272 | 30.20683 | 19.32255 | 22.4009
1388.854 | 4.683665 | -9.20879 | 0.0002866406 |  | 19.16484 | 27.70522 | 38.13356 | 30.16916 | 19.34394 | 22.38273
1388.953125 | 4.68343 | -8.500632 | 0.0002766584 |  | 19.19207 | 27.71553 | 38.14987 | 30.18609 | 19.32246 | 22.34525
1389.053 | 4.683224 | -10.86572 | 0.0002779466 |  | 19.21526 | 27.74197 | 38.1351 | 30.19643 | 19.34931 | 22.35326
1389.152 | 4.684066 | -12.92184 | 0.0002231459 |  | 19.27183 | 27.76491 | 38.1699 | 30.18758 | 19.3684 | 22.33416
1389.252 | 4.682924 | -10.44009 | 0.0002401902 |  | 19.25764 | 27.7605 | 38.18154 | 30.18331 | 19.32292 | 22.2823
1389.352 | 4.683274 | -11.24486 | 0.0002940093 |  | 19.26894 | 27.81528 | 38.1746 | 30.15474 | 19.37422 | 22.27837
1389.451 | 4.683195 | -14.82393 | 0.0002578212 |  | 19.29505 | 27.85731 | 38.174 | 30.17705 | 19.36852 | 22.29645
1389.551 | 4.683169 | -7.323558 | 0.000287635 |  | 19.26773 | 27.86032 | 38.15901 | 30.12004 | 19.39534 | 22.2855
1389.65 | 4.682522 | -11.12182 | 0.0002665583 |  | 19.26545 | 27.87549 | 38.18769 | 30.13897 | 19.36802 | 22.29037
1389.75 | 4.68343 | -12.26608 | 0.0002888663 |  | 19.28604 | 27.89379 | 38.17699 | 30.13379 | 19.40511 | 22.28794
1389.85 | 4.683346 | -12.76097 | 0.0003162985 |  | 19.29534 | 27.93861 | 38.19352 | 30.13642 | 19.40597 | 22.27075
1389.949 | 4.68298 | -12.67348 | 0.0002802237 |  | 19.27654 | 27.9449 | 38.17404 | 30.10769 | 19.39125 | 22.27564
1390.049 | 4.683694 | -11.85048 | 0.0003281812 |  | 19.25128 | 27.95544 | 38.16909 | 30.07786 | 19.4234 | 22.28968
1390.148 | 4.683272 | -12.1198 | 0.0002891308 |  | 19.26634 | 27.97985 | 38.17383 | 30.02542 | 19.42104 | 22.3192
1390.248 | 4.683517 | -16.40521 | 0.0003068808 |  | 19.26608 | 27.99022 | 38.12579 | 29.98857 | 19.45319 | 22.32729
1390.348 | 4.682453 | -12.25059 | 0.0003122562 |  | 19.23696 | 27.96949 | 38.11679 | 29.93737 | 19.46302 | 22.32568
1390.447 | 4.682718 | -9.925607 | 0.0002724624 |  | 19.24141 | 28.00371 | 38.08642 | 29.89785 | 19.45286 | 22.3751
1390.546875 | 4.683053 | -10.55675 | 0.0002773941 |  | 19.19348 | 28.02524 | 38.08313 | 29.87386 | 19.47244 | 22.37064
1390.646 | 4.68371 | -13.17839 | 0.0002780675 |  | 19.21195 | 28.02096 | 38.0505 | 29.898 | 19.49069 | 22.38594
1390.746 | 4.683145 | -13.21576 | 0.0003161774 |  | 19.23185 | 27.9944 | 38.04815 | 29.8732 | 19.49032 | 22.39768
1390.846 | 4.682555 | -12.09884 | 0.0002893055 |  | 19.26919 | 28.05523 | 38.04026 | 29.83696 | 19.49678 | 22.42755
1390.945 | 4.683007 | -19.22554 | 0.0003075382 |  | 19.27366 | 28.05651 | 38.01686 | 29.79918 | 19.49089 | 22.44759
1391.045 | 4.683052 | -17.40046 | 0.0002729968 |  | 19.24732 | 28.09662 | 37.98833 | 29.80918 | 19.52504 | 22.46912
1391.145 | 4.683489 | -9.088941 | 0.0002802082 |  | 19.26738 | 28.08642 | 37.9812 | 29.80587 | 19.48881 | 22.48073
1391.244 | 4.683269 | -16.81443 | 0.0003042058 |  | 19.24683 | 28.11164 | 37.96449 | 29.75789 | 19.47536 | 22.48344
1391.34375 | 4.683207 | -13.69607 | 0.0002852411 |  | 19.25815 | 28.10448 | 37.939 | 29.81487 | 19.46179 | 22.50528
1391.443 | 4.683406 | -12.23783 | 0.0002361472 |  | 19.24743 | 28.16454 | 37.93693 | 29.83842 | 19.45543 | 22.53265
1391.543 | 4.683099 | -11.77894 | 0.0003086958 |  | 19.27752 | 28.17779 | 37.923 | 29.8267 | 19.4723 | 22.54349
1391.643 | 4.682922 | -12.27565 | 0.0002998881 |  | 19.23968 | 28.19976 | 37.88117 | 29.81164 | 19.43264 | 22.55748
1391.742 | 4.682997 | -12.6908 | 0.0003025864 |  | 19.28032 | 28.25445 | 37.87561 | 29.83794 | 19.46047 | 22.59427
1391.842 | 4.682833 | -12.60057 | 0.0002810082 |  | 19.26625 | 28.31273 | 37.85451 | 29.82413 | 19.44005 | 22.62171
1391.941 | 4.683171 | -11.74066 | 0.000296925 |  | 19.24182 | 28.34403 | 37.85212 | 29.79317 | 19.42559 | 22.6284
1392.041 | 4.683215 | -8.864736 | 0.0002822898 |  | 19.22992 | 28.37402 | 37.79632 | 29.82868 | 19.45074 | 22.64605
1392.140625 | 4.68349 | -12.18041 | 0.0002959722 |  | 19.23968 | 28.46526 | 37.79675 | 29.79506 | 19.4134 | 22.67635
1392.24 | 4.683148 | -9.748795 | 0.0003002897 |  | 19.24666 | 28.47904 | 37.76587 | 29.78827 | 19.41051 | 22.66639
1392.34 | 4.68341 | -7.337685 | 0.000309413 |  | 19.26382 | 28.52332 | 37.77218 | 29.80857 | 19.38135 | 22.6945
1392.439 | 4.682685 | -9.704592 | 0.0002979701 |  | 19.24617 | 28.54875 | 37.73285 | 29.81587 | 19.3815 | 22.70619
1392.539 | 4.68336 | -11.20977 | 0.0003180387 |  | 19.2265 | 28.59901 | 37.71897 | 29.79576 | 19.38665 | 22.72629
1392.639 | 4.682769 | -9.727833 | 0.0003043977 |  | 19.26158 | 28.54792 | 37.71891 | 29.825 | 19.38209 | 22.73641
1392.738 | 4.682904 | -7.12305 | 0.0002446801 |  | 19.22874 | 28.5268 | 37.69926 | 29.81207 | 19.36926 | 22.75909
1392.838 | 4.683627 | -4.296797 | 0.0003116014 |  | 19.22599 | 28.49576 | 37.65218 | 29.78112 | 19.36446 | 22.73337
1392.9375 | 4.683089 | -8.990965 | 0.0003108465 |  | 19.22873 | 28.46305 | 37.64145 | 29.79424 | 19.35069 | 22.78331
1393.037 | 4.683778 | -9.969809 | 0.0003097293 |  | 19.22882 | 28.44271 | 37.61931 | 29.83055 | 19.34063 | 22.79656
1393.137 | 4.683024 | -5.826583 | 0.000288056 |  | 19.25164 | 28.40959 | 37.57678 | 29.83634 | 19.36462 | 22.78482
1393.236 | 4.683128 | -5.864406 | 0.0003031987 |  | 19.20378 | 28.39876 | 37.56621 | 29.83747 | 19.36053 | 22.82104
1393.336 | 4.682928 | -3.860692 | 0.0002733834 |  | 19.22154 | 28.36235 | 37.52227 | 29.8728 | 19.32858 | 22.86964
1393.436 | 4.682691 | -7.060619 | 0.0002949621 |  | 19.24469 | 28.29475 | 37.49063 | 29.86494 | 19.32113 | 22.87389
1393.535 | 4.682379 | -8.19668 | 0.0002088133 |  | 19.23745 | 28.27576 | 37.45787 | 29.85138 | 19.34936 | 22.87091
1393.635 | 4.683054 | -8.642354 | 0.0002765379 |  | 19.23751 | 28.26551 | 37.45161 | 29.85099 | 19.34512 | 22.92895
1393.734375 | 4.683487 | -7.917791 | 0.0003133529 |  | 19.25869 | 28.249 | 37.45201 | 29.85605 | 19.38271 | 22.94752
1393.834 | 4.683037 | -2.192829 | 0.0002845303 |  | 19.2321 | 28.25725 | 37.39185 | 29.83283 | 19.37646 | 22.94739
1393.934 | 4.683492 | -8.289187 | 0.0003012268 |  | 19.23938 | 28.22006 | 37.37651 | 29.81948 | 19.42591 | 22.98322
1394.033 | 4.683433 | -2.561947 | 0.0003308167 |  | 19.2419 | 28.22788 | 37.36523 | 29.83986 | 19.42844 | 23.02898
1394.133 | 4.683339 | -8.527518 | 0.0002681337 |  | 19.26051 | 28.27351 | 37.30888 | 29.84196 | 19.46913 | 23.02745
1394.232 | 4.683135 | -8.111464 | 0.0002837172 |  | 19.25605 | 28.27557 | 37.30941 | 29.82115 | 19.45981 | 23.05282
1394.332 | 4.683283 | -4.48409 | 0.0003007128 |  | 19.24711 | 28.31244 | 37.25856 | 29.82342 | 19.53202 | 23.07331
1394.432 | 4.683373 | -9.638971 | 0.0003135365 |  | 19.26481 | 28.29264 | 37.25954 | 29.84454 | 19.48609 | 23.08042
1394.53125 | 4.683323 | -8.690203 | 0.0002943337 |  | 19.21622 | 28.28115 | 37.20909 | 29.83336 | 19.54608 | 23.13264
1394.631 | 4.683008 | -3.095116 | 0.000329885 |  | 19.23281 | 28.30754 | 37.21884 | 29.84398 | 19.52992 | 23.16733
1394.73 | 4.683533 | -10.01675 | 0.0002837439 |  | 19.23753 | 28.28892 | 37.20635 | 29.86394 | 19.54698 | 23.18423
1394.83 | 4.682813 | -3.912642 | 0.0003044693 |  | 19.22576 | 28.25335 | 37.17406 | 29.8966 | 19.53457 | 23.1957
1394.93 | 4.683097 | -8.041742 | 0.000305146 |  | 19.21837 | 28.19892 | 37.15847 | 29.88174 | 19.56458 | 23.24863
1395.029 | 4.682842 | -7.608827 | 0.0002907346 |  | 19.23605 | 28.12794 | 37.19725 | 29.89703 | 19.57889 | 23.24457
1395.129 | 4.68358 | -4.034314 | 0.0002840075 |  | 19.22841 | 28.09421 | 37.18341 | 29.90018 | 19.56505 | 23.22985
1395.229 | 4.683071 | -10.09741 | 0.0003318929 |  | 19.20947 | 28.01784 | 37.19933 | 29.9447 | 19.56645 | 23.26099
1395.328125 | 4.683196 | -5.066019 | 0.0003088623 |  | 19.18931 | 27.97809 | 37.21102 | 29.98036 | 19.54128 | 23.26582
1395.428 | 4.683749 | -10.32434 | 0.0003369678 |  | 19.21546 | 27.91528 | 37.25331 | 29.98968 | 19.5235 | 23.27464
1395.527 | 4.683122 | -6.952162 | 0.0002755628 |  | 19.16382 | 27.82373 | 37.21143 | 29.98876 | 19.53606 | 23.27632
1395.627 | 4.683243 | -8.195313 | 0.0003012234 |  | 19.15546 | 27.75165 | 37.23257 | 30.05982 | 19.53271 | 23.29534
1395.727 | 4.683139 | -6.991353 | 0.0003282633 |  | 19.14544 | 27.68223 | 37.21297 | 30.06162 | 19.50101 | 23.30381
1395.826 | 4.682941 | -5.695341 | 0.0002944809 |  | 19.13875 | 27.64323 | 37.2077 | 30.06756 | 19.49783 | 23.29361
1395.926 | 4.683607 | -5.882635 | 0.0003535131 |  | 19.14644 | 27.61747 | 37.15179 | 30.05557 | 19.51227 | 23.2915
1396.025 | 4.684073 | -7.483054 | 0.0002908759 |  | 19.15441 | 27.58724 | 37.12751 | 30.05475 | 19.4946 | 23.30214
1396.125 | 4.683271 | -2.862253 | 0.0002943391 |  | 19.11095 | 27.5903 | 37.11426 | 30.07219 | 19.46494 | 23.29724
1396.225 | 4.683192 | -4.52966 | 0.000286145 |  | 19.15763 | 27.593 | 37.12421 | 30.04313 | 19.45947 | 23.30432
1396.324 | 4.68284 | -1.443203 | 0.0003334806 |  | 19.11116 | 27.62304 | 37.07619 | 30.07849 | 19.46263 | 23.3169
1396.424 | 4.68315 | -5.494377 | 0.0003019598 |  | 19.09906 | 27.65304 | 37.09633 | 30.05486 | 19.44979 | 23.28747
1396.523 | 4.683352 | -4.396596 | 0.000284188 |  | 19.0795 | 27.71301 | 37.12962 | 30.03874 | 19.46649 | 23.27992
1396.623 | 4.68281 | -6.023445 | 0.0002841783 |  | 19.11959 | 27.75034 | 37.11513 | 30.05439 | 19.44398 | 23.27748
1396.723 | 4.683267 | -1.619559 | 0.0002697597 |  | 19.07438 | 27.77369 | 37.14147 | 30.00073 | 19.42126 | 23.28087
1396.822 | 4.68324 | -4.354671 | 0.0002846344 |  | 19.07061 | 27.8484 | 37.13524 | 30.00351 | 19.3855 | 23.30055
1396.921875 | 4.683094 | -6.855099 | 0.0002887534 |  | 19.09164 | 27.85686 | 37.16254 | 30.02291 | 19.40062 | 23.28946
1397.021 | 4.683432 | -4.4809 | 0.0003167964 |  | 19.074 | 27.85264 | 37.124 | 29.98366 | 19.34607 | 23.28954
1397.121 | 4.682684 | -2.55101 | 0.0003045217 |  | 19.04811 | 27.87933 | 37.1131 | 29.96128 | 19.32222 | 23.28152
1397.221 | 4.683644 | -2.325894 | 0.0003207139 |  | 19.04362 | 27.91064 | 37.10826 | 29.98701 | 19.32096 | 23.30647
1397.32 | 4.683292 | -3.747223 | 0.0002970111 |  | 19.07772 | 27.88919 | 37.07415 | 29.95398 | 19.31395 | 23.28782
1397.42 | 4.683058 | -4.639484 | 0.0002784143 |  | 19.02095 | 27.92769 | 37.09927 | 29.93838 | 19.28104 | 23.28653
1397.52 | 4.682635 | -5.421466 | 0.0002912154 |  | 19.04336 | 27.92897 | 37.05593 | 29.92575 | 19.24552 | 23.30709
1397.619 | 4.682641 | -10.14115 | 0.0002547828 |  | 19.04868 | 27.92585 | 37.02968 | 29.96293 | 19.24765 | 23.31203
1397.71875 | 4.68231 | -1.717534 | 0.0002761704 |  | 19.04615 | 27.90295 | 37.03886 | 29.94837 | 19.22318 | 23.29885
1397.818 | 4.683056 | -4.051175 | 0.0003144366 |  | 19.05748 | 27.96818 | 37.02615 | 29.91367 | 19.21445 | 23.32341
1397.918 | 4.682703 | -2.500883 | 0.0003049653 |  | 19.09334 | 27.97131 | 37.02834 | 29.93422 | 19.15495 | 23.32936
1398.018 | 4.683649 | -2.233842 | 0.0002915741 |  | 19.05192 | 28.03729 | 36.99612 | 29.92952 | 19.19153 | 23.33819
1398.117 | 4.684067 | -1.44457 | 0.000281052 |  | 19.08568 | 28.00425 | 36.98292 | 29.92676 | 19.13494 | 23.35262
1398.217 | 4.683266 | -4.047985 | 0.0002708864 |  | 19.07541 | 28.01299 | 36.95259 | 29.97036 | 19.10148 | 23.36368
1398.316 | 4.68417 | -5.846634 | 0.0003136657 |  | 19.09593 | 27.99699 | 36.95377 | 29.9617 | 19.13651 | 23.36241
1398.416 | 4.683362 | -5.294781 | 0.000277058 |  | 19.08546 | 27.96316 | 36.94896 | 29.96932 | 19.14083 | 23.36941
1398.515625 | 4.683276 | 1.146086 | 0.0002738825 |  | 19.05429 | 27.96468 | 36.90453 | 29.96196 | 19.09395 | 23.36473
1398.615 | 4.683 | -2.610251 | 0.0002784663 |  | 19.08197 | 27.92886 | 36.91527 | 29.97708 | 19.11279 | 23.40639
1398.715 | 4.683516 | -4.182417 | 0.0003227986 |  | 19.05673 | 27.94158 | 36.87262 | 29.97547 | 19.09235 | 23.41194
1398.814 | 4.682873 | -3.018103 | 0.0002597664 |  | 19.0694 | 27.85971 | 36.85205 | 29.95399 | 19.09669 | 23.41492
1398.914 | 4.682678 | -4.412545 | 0.0002790214 |  | 19.07498 | 27.83431 | 36.81647 | 29.93143 | 19.08036 | 23.46259
1399.014 | 4.683022 | -5.832963 | 0.0002860327 |  | 19.07778 | 27.77952 | 36.80582 | 29.85562 | 19.0869 | 23.44843
1399.113 | 4.682653 | -3.378561 | 0.0002933415 |  | 19.04561 | 27.72748 | 36.77237 | 29.84377 | 19.09659 | 23.44394
1399.213 | 4.683082 | -6.098636 | 0.0002418261 |  | 19.05525 | 27.67114 | 36.73518 | 29.81518 | 19.09174 | 23.51077
1399.3125 | 4.682761 | -4.055732 | 0.0003073055 |  | 19.05339 | 27.61253 | 36.69068 | 29.78492 | 19.128 | 23.53092
1399.412 | 4.683507 | 0.7760574 | 0.0002706279 |  | 19.02365 | 27.53419 | 36.7002 | 29.75155 | 19.18285 | 23.56007
1399.512 | 4.683063 | -8.095515 | 0.0002891641 |  | 19.0258 | 27.47762 | 36.68407 | 29.71006 | 19.20575 | 23.57907
1399.611 | 4.682826 | -0.855805 | 0.0002693802 |  | 18.99598 | 27.43405 | 36.66542 | 29.69002 | 19.24323 | 23.62514
1399.711 | 4.682801 | -4.351481 | 0.0003044486 |  | 19.03014 | 27.45303 | 36.64925 | 29.67477 | 19.28591 | 23.65576
1399.811 | 4.683045 | -2.859975 | 0.0002785779 |  | 19.01425 | 27.44979 | 36.61383 | 29.69873 | 19.37346 | 23.67478
1399.91 | 4.683276 | -1.728927 | 0.0003096946 |  | 19.02235 | 27.44815 | 36.61497 | 29.67151 | 19.37907 | 23.69427
1400.01 | 4.683105 | -2.891874 | 0.0002694151 |  | 19.00361 | 27.45765 | 36.60507 | 29.63877 | 19.43513 | 23.71737
1400.109375 | 4.683614 | -6.915251 | 0.000265119 |  | 18.98959 | 27.45394 | 36.57411 | 29.64681 | 19.46789 | 23.72614
1400.209 | 4.682907 | -2.047461 | 0.0003079851 |  | 19.02798 | 27.43122 | 36.57718 | 29.6156 | 19.46687 | 23.76865
1400.309 | 4.683444 | -5.27792 | 0.0002955635 |  | 19.00262 | 27.44928 | 36.54719 | 29.60496 | 19.50799 | 23.74099
1400.408 | 4.68315 | -2.521389 | 0.0003284303 |  | 18.99907 | 27.43167 | 36.55969 | 29.59908 | 19.49743 | 23.77842
1400.508 | 4.683214 | -2.211969 | 0.0002947146 |  | 18.99294 | 27.4312 | 36.56011 | 29.60812 | 19.54364 | 23.80409
1400.607 | 4.683074 | -6.927099 | 0.0002905584 |  | 18.98739 | 27.39095 | 36.5463 | 29.58459 | 19.55527 | 23.81863
1400.707 | 4.68402 | -2.422502 | 0.0002778053 |  | 18.98448 | 27.39765 | 36.58782 | 29.59191 | 19.52413 | 23.84275
1400.807 | 4.682806 | 4.383381 | 0.0002831118 |  | 18.97915 | 27.39064 | 36.58311 | 29.64652 | 19.57015 | 23.84713
1400.90625 | 4.683254 | 2.795721 | 0.0002583865 |  | 18.97394 | 27.3871 | 36.53541 | 29.62304 | 19.53852 | 23.84964
1401.006 | 4.683495 | -4.502774 | 0.0003131084 |  | 18.96157 | 27.4123 | 36.58313 | 29.62015 | 19.5328 | 23.86358
1401.105 | 4.683153 | -3.270561 | 0.0003010597 |  | 18.95848 | 27.42035 | 36.56075 | 29.62815 | 19.59211 | 23.90056
1401.205 | 4.683211 | -2.066601 | 0.0002867474 |  | 18.94392 | 27.43784 | 36.56384 | 29.67355 | 19.59328 | 23.90382
1401.305 | 4.683232 | -4.004238 | 0.0002655782 |  | 18.9659 | 27.48981 | 36.55609 | 29.64518 | 19.59362 | 23.90979
1401.404 | 4.683258 | -4.601205 | 0.000256415 |  | 18.9481 | 27.53858 | 36.58967 | 29.63458 | 19.58305 | 23.94773
1401.504 | 4.682747 | 0.4903334 | 0.0002982543 |  | 18.95553 | 27.53791 | 36.56178 | 29.67939 | 19.57621 | 23.91397
1401.604 | 4.682778 | -4.351481 | 0.0002452539 |  | 18.94238 | 27.53178 | 36.56177 | 29.6778 | 19.59601 | 23.99428
1401.703125 | 4.682876 | -5.019993 | 0.0002494461 |  | 18.9307 | 27.57608 | 36.56886 | 29.6868 | 19.60292 | 23.99868
1401.803 | 4.683489 | -0.5782835 | 0.000289114 |  | 18.9242 | 27.60905 | 36.55357 | 29.71986 | 19.62615 | 24.01391
1401.902 | 4.683274 | -4.222974 | 0.0002783829 |  | 18.95456 | 27.58734 | 36.53451 | 29.68266 | 19.63242 | 24.03294
1402.002 | 4.683285 | -1.30467 | 0.0002878949 |  | 18.95363 | 27.63032 | 36.55483 | 29.70435 | 19.65721 | 24.04941
1402.102 | 4.682894 | -3.724438 | 0.0002803312 |  | 18.95009 | 27.62068 | 36.51532 | 29.74008 | 19.66096 | 24.09448
1402.201 | 4.68302 | -5.959648 | 0.0002835963 |  | 18.96267 | 27.60033 | 36.52792 | 29.71009 | 19.68508 | 24.13123
1402.301 | 4.682875 | 0.8790456 | 0.0003089731 |  | 18.97267 | 27.61334 | 36.54973 | 29.70978 | 19.73589 | 24.11718
1402.4 | 4.682929 | -6.01023 | 0.0003140373 |  | 18.95613 | 27.60802 | 36.54244 | 29.71038 | 19.75504 | 24.12807
1402.5 | 4.682847 | -0.9036536 | 0.0003212355 |  | 18.91481 | 27.63206 | 36.52979 | 29.66 | 19.78594 | 24.17094
1402.6 | 4.683428 | -1.033984 | 0.0002891636 |  | 18.92486 | 27.60334 | 36.51098 | 29.66011 | 19.80439 | 24.19268
1402.699 | 4.683284 | 0.1754445 | 0.0002994826 |  | 18.91975 | 27.62402 | 36.5383 | 29.66582 | 19.80114 | 24.22532
1402.799 | 4.683225 | 1.380316 | 0.0003276907 |  | 18.9411 | 27.63755 | 36.52003 | 29.65069 | 19.79625 | 24.22342
1402.898 | 4.683383 | -8.859724 | 0.0003032541 |  | 18.93219 | 27.62294 | 36.53376 | 29.66005 | 19.85144 | 24.26474
1402.998 | 4.683806 | -6.87925 | 0.0003271664 |  | 18.9263 | 27.62877 | 36.52274 | 29.62304 | 19.86695 | 24.29049
1403.098 | 4.683315 | 2.223361 | 0.0002994042 |  | 18.89433 | 27.60646 | 36.49163 | 29.6329 | 19.874 | 24.3146
1403.197 | 4.683834 | -2.071158 | 0.0002730349 |  | 18.94468 | 27.67259 | 36.50047 | 29.60443 | 19.8821 | 24.32403
1403.296875 | 4.682832 | -2.210602 | 0.0003061754 |  | 18.89904 | 27.65858 | 36.5191 | 29.58027 | 19.90906 | 24.31316
1403.396 | 4.682977 | -1.606799 | 0.0002906055 |  | 18.90231 | 27.68472 | 36.52591 | 29.60111 | 19.91818 | 24.35236
1403.496 | 4.68351 | -4.17467 | 0.0003003653 |  | 18.89849 | 27.70986 | 36.51537 | 29.59644 | 19.89899 | 24.37371
1403.596 | 4.683165 | 0.9993507 | 0.0003291451 |  | 18.90767 | 27.72272 | 36.49425 | 29.5875 | 19.90975 | 24.36199
1403.695 | 4.683124 | -7.157683 | 0.0002889225 |  | 18.88057 | 27.75494 | 36.50571 | 29.62437 | 19.91235 | 24.39211
1403.795 | 4.683414 | -5.324857 | 0.0002430771 |  | 18.89573 | 27.72579 | 36.51728 | 29.62628 | 19.87713 | 24.36729
1403.895 | 4.683021 | -3.425043 | 0.0002804724 |  | 18.88191 | 27.75707 | 36.49095 | 29.65636 | 19.90408 | 24.37433
1403.994 | 4.683433 | -3.506613 | 0.0003135724 |  | 18.89031 | 27.75275 | 36.52746 | 29.69558 | 19.88656 | 24.40285
1404.09375 | 4.68252 | -3.177142 | 0.0002980224 |  | 18.90357 | 27.71775 | 36.50366 | 29.75504 | 19.85029 | 24.39573
1404.193 | 4.682953 | -2.249336 | 0.0003314287 |  | 18.86317 | 27.76967 | 36.52615 | 29.73639 | 19.88356 | 24.3988
1404.293 | 4.682591 | 1.168871 | 0.0002902725 |  | 18.87803 | 27.75629 | 36.55239 | 29.79207 | 19.87115 | 24.38007
1404.393 | 4.683293 | -2.615719 | 0.0003036485 |  | 18.87931 | 27.76272 | 36.58132 | 29.7956 | 19.90732 | 24.41986
1404.492 | 4.683453 | -1.450038 | 0.0002864206 |  | 18.87225 | 27.74599 | 36.59556 | 29.84501 | 19.866 | 24.38722
1404.592 | 4.682694 | -5.545416 | 0.0002633766 |  | 18.90048 | 27.74684 | 36.5764 | 29.82284 | 19.86266 | 24.4176
1404.691 | 4.682655 | -0.6922086 | 0.0003086191 |  | 18.8715 | 27.75532 | 36.63811 | 29.86253 | 19.88624 | 24.42671
1404.791 | 4.683355 | 0.09250712 | 0.000306816 |  | 18.8724 | 27.76616 | 36.63468 | 29.88535 | 19.87943 | 24.39731
1404.890625 | 4.683055 | 1.833282 | 0.0003064081 |  | 18.86431 | 27.8051 | 36.67662 | 29.87568 | 19.89323 | 24.40135
1404.99 | 4.682815 | -1.91303 | 0.0003053378 |  | 18.87211 | 27.81851 | 36.68879 | 29.92229 | 19.85966 | 24.41188
1405.09 | 4.68292 | -0.3139775 | 0.0003106712 |  | 18.87565 | 27.86298 | 36.72056 | 29.9477 | 19.87003 | 24.40263
1405.189 | 4.683487 | -0.8744887 | 0.0003208692 |  | 18.87918 | 27.9349 | 36.72686 | 29.98191 | 19.87236 | 24.39377
1405.289 | 4.683335 | -1.685179 | 0.0003217922 |  | 18.86349 | 27.92826 | 36.67439 | 29.98611 | 19.82656 | 24.38315
1405.389 | 4.683183 | -2.249792 | 0.0002769522 |  | 18.8581 | 27.97985 | 36.67186 | 30.04026 | 19.87487 | 24.38832
1405.488 | 4.683387 | -4.95893 | 0.0002822661 |  | 18.84844 | 28.01802 | 36.69153 | 30.01822 | 19.84597 | 24.39381
1405.588 | 4.683191 | -1.674243 | 0.0002940536 |  | 18.82077 | 28.05912 | 36.70327 | 30.03059 | 19.83819 | 24.37917
1405.6875 | 4.68272 | 1.745332 | 0.0003247502 |  | 18.84461 | 28.03347 | 36.67817 | 30.00919 | 19.84436 | 24.37379
1405.787 | 4.683433 | -2.289894 | 0.0002778836 |  | 18.8764 | 28.06162 | 36.67445 | 30.08267 | 19.86796 | 24.37804
1405.887 | 4.683691 | 2.880937 | 0.0003199067 |  | 18.87663 | 28.07462 | 36.68079 | 30.0649 | 19.87096 | 24.38612
1405.986 | 4.682789 | -0.9642617 | 0.0002945252 |  | 18.88858 | 28.01748 | 36.64946 | 30.07483 | 19.89984 | 24.37329
1406.086 | 4.682919 | -3.931781 | 0.0002839548 |  | 18.90415 | 28.02082 | 36.68092 | 30.09318 | 19.91681 | 24.3664
1406.186 | 4.683111 | -0.7026898 | 0.0002957374 |  | 18.87272 | 27.9829 | 36.64558 | 30.07573 | 19.92664 | 24.38025
1406.285 | 4.683266 | 1.363911 | 0.0003015135 |  | 18.87826 | 27.95843 | 36.68625 | 30.07167 | 19.97203 | 24.37225
1406.385 | 4.683185 | 2.047461 | 0.0003134517 |  | 18.95104 | 27.94295 | 36.69463 | 30.09023 | 20.01167 | 24.37116
1406.484375 | 4.682915 | -7.958349 | 0.000270468 |  | 18.88903 | 27.9156 | 36.6855 | 30.07716 | 20.01939 | 24.36712
1406.584 | 4.682956 | -1.783155 | 0.0002866637 |  | 18.96176 | 27.86494 | 36.70127 | 30.10019 | 20.00436 | 24.33717
1406.684 | 4.68307 | -2.114449 | 0.0002895118 |  | 18.99863 | 27.85467 | 36.69095 | 30.09406 | 20.05887 | 24.33053
1406.783 | 4.682569 | 0.6894745 | 0.0002940653 |  | 19.01951 | 27.81657 | 36.71225 | 30.0795 | 20.05581 | 24.33506
1406.883 | 4.683415 | -0.5513973 | 0.0003067546 |  | 19.02738 | 27.81005 | 36.7172 | 30.12329 | 20.02875 | 24.29879
1406.982 | 4.683201 | -1.039908 | 0.0003257222 |  | 19.00296 | 27.77061 | 36.78046 | 30.12134 | 20.04501 | 24.28849
1407.082 | 4.683763 | -3.253244 | 0.0003081255 |  | 19.03395 | 27.72507 | 36.7271 | 30.12652 | 20.03391 | 24.29211
1407.182 | 4.683116 | -4.621712 | 0.0003013309 |  | 19.02674 | 27.70883 | 36.75158 | 30.12439 | 20.06531 | 24.29827
1407.28125 | 4.683231 | -2.557845 | 0.000310875 |  | 19.06936 | 27.62619 | 36.77248 | 30.11856 | 20.06441 | 24.27592
1407.381 | 4.683067 | 4.821764 | 0.0002844849 |  | 19.05188 | 27.59103 | 36.80487 | 30.13335 | 20.06386 | 24.29552
1407.48 | 4.682907 | -6.01661 | 0.0003385399 |  | 19.04208 | 27.55213 | 36.80242 | 30.13468 | 20.08537 | 24.31051
1407.58 | 4.682643 | -6.195244 | 0.0002952585 |  | 19.03927 | 27.51992 | 36.80357 | 30.18306 | 20.0968 | 24.32221
1407.68 | 4.683471 | -0.6812719 | 0.000304145 |  | 19.03058 | 27.47168 | 36.82991 | 30.16543 | 20.09338 | 24.30138
1407.779 | 4.682815 | -3.003064 | 0.0002817558 |  | 19.02278 | 27.48503 | 36.82481 | 30.18 | 20.05187 | 24.28599
1407.879 | 4.683291 | 1.121478 | 0.0003170006 |  | 19.06448 | 27.4771 | 36.84094 | 30.17672 | 20.07306 | 24.29968
1407.979 | 4.683533 | -2.184171 | 0.0003070841 |  | 19.05648 | 27.46903 | 36.85165 | 30.14642 | 20.0545 | 24.281
1408.078125 | 4.682788 | -1.177529 | 0.0003027864 |  | 19.06504 | 27.49156 | 36.85309 | 30.14051 | 20.06205 | 24.29239
1408.178 | 4.683396 | -4.318671 | 0.0002764085 |  | 19.08785 | 27.49241 | 36.85122 | 30.13148 | 20.0584 | 24.26303
1408.277 | 4.683069 | 2.618454 | 0.0002848621 |  | 19.15749 | 27.44683 | 36.84391 | 30.14462 | 20.04126 | 24.25461
1408.377 | 4.683812 | -0.1285075 | 0.0003108019 |  | 19.17235 | 27.52139 | 36.85693 | 30.1246 | 20.05203 | 24.23783
1408.477 | 4.683353 | -3.281497 | 0.0003295964 |  | 19.22348 | 27.51978 | 36.83134 | 30.16545 | 20.05226 | 24.25041
1408.576 | 4.683207 | -6.619046 | 0.000315514 |  | 19.25863 | 27.54479 | 36.85191 | 30.15097 | 20.02313 | 24.24003
1408.676 | 4.682928 | -3.894414 | 0.0003441575 |  | 19.23721 | 27.55882 | 36.82087 | 30.15481 | 20.04903 | 24.2249
1408.775 | 4.68339 | -1.928068 | 0.0003248572 |  | 19.29111 | 27.58221 | 36.84689 | 30.08908 | 20.00879 | 24.20552
1408.875 | 4.683415 | -7.686295 | 0.0002710493 |  | 19.29777 | 27.60998 | 36.82734 | 30.09612 | 20.00776 | 24.17448
1408.975 | 4.683647 | -4.933866 | 0.0003038835 |  | 19.25821 | 27.59623 | 36.83981 | 30.08801 | 19.9956 | 24.16139
1409.074 | 4.6828 | -2.597947 | 0.0003285292 |  | 19.27762 | 27.62911 | 36.81508 | 30.0675 | 19.969 | 24.14073
1409.174 | 4.68341 | -2.25207 | 0.0003644744 |  | 19.29681 | 27.63587 | 36.81535 | 30.07738 | 19.95917 | 24.13107
1409.273 | 4.682625 | -0.6270435 | 0.0002834164 |  | 19.33416 | 27.62466 | 36.79643 | 30.07936 | 19.95071 | 24.12706
1409.373 | 4.683287 | -2.290805 | 0.0003045092 |  | 19.38163 | 27.63568 | 36.80613 | 30.07188 | 19.93032 | 24.0693
1409.473 | 4.683584 | -7.880424 | 0.0003014336 |  | 19.41344 | 27.6535 | 36.7975 | 30.07029 | 19.90932 | 24.1249
1409.572 | 4.683001 | -6.064003 | 0.0003162766 |  | 19.47128 | 27.62434 | 36.79411 | 30.10527 | 19.90964 | 24.08033
1409.671875 | 4.683563 | -4.525559 | 0.0002722152 |  | 19.52022 | 27.61764 | 36.78742 | 30.05093 | 19.89895 | 24.058
1409.771 | 4.683239 | -5.700354 | 0.0002940888 |  | 19.52836 | 27.63705 | 36.7777 | 30.05496 | 19.87761 | 24.06743
1409.871 | 4.683117 | -7.677637 | 0.0002977648 |  | 19.60387 | 27.60273 | 36.81201 | 30.06174 | 19.88543 | 24.04799
1409.971 | 4.682972 | -9.444387 | 0.0002915584 |  | 19.60794 | 27.63066 | 36.81656 | 30.06779 | 19.85425 | 24.03066
1410.07 | 4.683448 | -2.058398 | 0.000305681 |  | 19.56706 | 27.6033 | 36.81697 | 30.02509 | 19.83812 | 24.05731
1410.17 | 4.683441 | -2.661745 | 0.0003063175 |  | 19.57821 | 27.58462 | 36.81514 | 30.01793 | 19.82428 | 24.0667
1410.27 | 4.682895 | -5.194982 | 0.000334018 |  | 19.59096 | 27.59174 | 36.77772 | 30.01645 | 19.79706 | 24.0202
1410.369 | 4.68341 | -2.248425 | 0.0003030359 |  | 19.58412 | 27.57323 | 36.79499 | 29.96909 | 19.80715 | 24.03316
1410.46875 | 4.683316 | -2.630757 | 0.0002732716 |  | 19.61201 | 27.59717 | 36.77586 | 29.96447 | 19.82076 | 24.05601
1410.568 | 4.683409 | -4.634927 | 0.0002599286 |  | 19.6154 | 27.56301 | 36.75286 | 29.94649 | 19.78541 | 24.06509
1410.668 | 4.683668 | -2.970254 | 0.0002773726 |  | 19.62897 | 27.57099 | 36.74428 | 29.89883 | 19.75137 | 24.05669
1410.768 | 4.683202 | -7.791107 | 0.000311306 |  | 19.62385 | 27.5688 | 36.71334 | 29.92022 | 19.73954 | 24.04441
1410.867 | 4.682388 | -2.02103 | 0.0002513144 |  | 19.64795 | 27.55383 | 36.72368 | 29.90365 | 19.74243 | 24.06776
1410.967 | 4.683825 | -10.78779 | 0.0002992068 |  | 19.67084 | 27.56432 | 36.70401 | 29.88639 | 19.72996 | 24.06613
1411.066 | 4.683102 | -6.4395 | 0.0003090775 |  | 19.68364 | 27.57611 | 36.66464 | 29.90691 | 19.73993 | 24.10656
1411.166 | 4.683349 | -5.05007 | 0.0002938498 |  | 19.71367 | 27.58664 | 36.65916 | 29.92799 | 19.69997 | 24.10875
1411.265625 | 4.683662 | -6.65778 | 0.0002872575 |  | 19.68438 | 27.59334 | 36.63112 | 29.90784 | 19.66774 | 24.104
1411.365 | 4.683794 | -7.741435 | 0.0003167102 |  | 19.68512 | 27.62152 | 36.58295 | 29.89144 | 19.72026 | 24.12202
1411.465 | 4.683443 | -5.386377 | 0.0003273973 |  | 19.6905 | 27.60941 | 36.5939 | 29.87428 | 19.6628 | 24.14495
1411.564 | 4.683753 | -0.9984392 | 0.0003097387 |  | 19.68637 | 27.65182 | 36.58337 | 29.90164 | 19.66502 | 24.09882
1411.664 | 4.683545 | -4.489559 | 0.0003032961 |  | 19.67758 | 27.64356 | 36.57943 | 29.92997 | 19.70471 | 24.15763
1411.764 | 4.683305 | -5.259692 | 0.0003152092 |  | 19.64592 | 27.63302 | 36.58678 | 29.975 | 19.66797 | 24.15004
1411.863 | 4.683534 | -7.137632 | 0.0002999892 |  | 19.65227 | 27.61731 | 36.58259 | 29.96606 | 19.69125 | 24.12807
1411.963 | 4.683729 | -8.947218 | 0.0003231861 |  | 19.6193 | 27.60947 | 36.5704 | 29.94215 | 19.65792 | 24.12768
1412.0625 | 4.682884 | -10.04773 | 0.000337438 |  | 19.63784 | 27.59302 | 36.5707 | 29.95553 | 19.67071 | 24.10525
1412.162 | 4.683327 | -9.892796 | 0.0002996279 |  | 19.63914 | 27.58452 | 36.59331 | 29.9841 | 19.65899 | 24.08718
1412.262 | 4.68367 | -8.320175 | 0.0003561224 |  | 19.62361 | 27.5792 | 36.61301 | 29.97321 | 19.65764 | 24.05573
1412.361 | 4.683209 | -7.682195 | 0.0002982658 |  | 19.61182 | 27.55182 | 36.62246 | 29.92136 | 19.64526 | 24.04171
1412.461 | 4.682862 | -6.915251 | 0.0003084884 |  | 19.6264 | 27.53078 | 36.64341 | 29.96659 | 19.63391 | 24.03666
1412.561 | 4.682107 | -9.03927 | 0.000314232 |  | 19.62038 | 27.5284 | 36.66862 | 29.94437 | 19.62555 | 23.98816
1412.66 | 4.683587 | -4.4449 | 0.0003012744 |  | 19.60428 | 27.51086 | 36.67013 | 29.96592 | 19.5745 | 24.00484
1412.76 | 4.683463 | -5.671645 | 0.0002757587 |  | 19.6109 | 27.50164 | 36.68724 | 29.93406 | 19.58643 | 23.97897
1412.859375 | 4.683865 | -5.271996 | 0.0003166573 |  | 19.60997 | 27.53747 | 36.74341 | 29.93838 | 19.55863 | 23.91922
1412.959 | 4.683078 | -10.35579 | 0.0003325179 |  | 19.60663 | 27.52636 | 36.73459 | 29.97011 | 19.54712 | 23.875
1413.059 | 4.682431 | -4.474065 | 0.0002958097 |  | 19.60842 | 27.54865 | 36.78936 | 29.96321 | 19.56939 | 23.85846
1413.158 | 4.683508 | -0.4333709 | 0.000339782 |  | 19.59599 | 27.56544 | 36.82022 | 29.98623 | 19.53312 | 23.83691
1413.258 | 4.683333 | -0.1048111 | 0.000330213 |  | 19.56481 | 27.56973 | 36.85739 | 29.99839 | 19.52495 | 23.79285
1413.357 | 4.683022 | -5.062374 | 0.0003069669 |  | 19.55943 | 27.60322 | 36.88654 | 29.9881 | 19.46808 | 23.77768
1413.457 | 4.682703 | -5.179489 | 0.0002794667 |  | 19.55903 | 27.63437 | 36.91878 | 30.00153 | 19.47918 | 23.71672
1413.557 | 4.683119 | -5.01407 | 0.000283898 |  | 19.56927 | 27.67831 | 36.913 | 29.97341 | 19.44936 | 23.68534
1413.65625 | 4.682829 | -4.757055 | 0.0003099344 |  | 19.55521 | 27.68925 | 36.97223 | 29.99789 | 19.44174 | 23.65705
1413.756 | 4.682819 | -3.134762 | 0.0002997429 |  | 19.54005 | 27.70976 | 37.01721 | 29.98195 | 19.43428 | 23.61228
1413.855 | 4.682956 | -3.933149 | 0.0003021196 |  | 19.54629 | 27.74168 | 37.05051 | 30.01323 | 19.42985 | 23.53758
1413.955 | 4.68293 | -2.250703 | 0.0002942675 |  | 19.51737 | 27.78266 | 37.05054 | 30.00409 | 19.42346 | 23.53461
1414.055 | 4.68274 | -5.637012 | 0.0002897374 |  | 19.51369 | 27.80677 | 37.05434 | 30.01684 | 19.3982 | 23.50385
1414.154 | 4.68333 | -1.324265 | 0.0003008634 |  | 19.53522 | 27.87807 | 37.0419 | 30.03697 | 19.37574 | 23.44295
1414.254 | 4.683394 | -1.58766 | 0.0003243712 |  | 19.48932 | 27.83541 | 37.04956 | 30.05601 | 19.37285 | 23.4405
1414.354 | 4.683236 | 0.8685645 | 0.0003053723 |  | 19.47698 | 27.86425 | 37.06842 | 30.07818 | 19.39192 | 23.38948
1414.453125 | 4.683621 | 0.6416258 | 0.0003095124 |  | 19.49639 | 27.8937 | 37.06474 | 30.08129 | 19.38696 | 23.37088
1414.553 | 4.683427 | -3.488841 | 0.0003087379 |  | 19.48238 | 27.85842 | 37.04536 | 30.0691 | 19.38199 | 23.3575
1414.652 | 4.682724 | 0.6881071 | 0.0003303624 |  | 19.4554 | 27.81368 | 37.03717 | 30.08142 | 19.39123 | 23.36414
1414.752 | 4.682596 | -2.189184 | 0.0002871546 |  | 19.44323 | 27.75933 | 37.03983 | 30.09286 | 19.37134 | 23.32711
1414.852 | 4.682998 | 3.096027 | 0.0003062383 |  | 19.40739 | 27.73421 | 37.03625 | 30.13297 | 19.3491 | 23.31087
1414.951 | 4.682824 | -4.875537 | 0.0003113219 |  | 19.42796 | 27.6811 | 37.03757 | 30.13668 | 19.40015 | 23.28851
1415.051 | 4.683341 | -5.986534 | 0.0003061664 |  | 19.41489 | 27.73674 | 37.0123 | 30.15597 | 19.36667 | 23.29523
1415.15 | 4.682197 | -7.064721 | 0.0002829561 |  | 19.43416 | 27.7391 | 36.98491 | 30.18891 | 19.36527 | 23.25758
1415.25 | 4.683247 | -6.583957 | 0.0002569719 |  | 19.42332 | 27.77152 | 36.99163 | 30.22654 | 19.38102 | 23.25551
1415.35 | 4.683349 | -0.9897809 | 0.000291732 |  | 19.37274 | 27.79419 | 36.95488 | 30.19793 | 19.38326 | 23.20377
1415.449 | 4.683382 | -2.967064 | 0.0002765112 |  | 19.35828 | 27.7534 | 36.92578 | 30.21887 | 19.38701 | 23.20033
1415.549 | 4.683456 | -7.095252 | 0.0003222695 |  | 19.37567 | 27.68138 | 36.91344 | 30.19538 | 19.34228 | 23.17682
1415.648 | 4.682832 | -1.259555 | 0.0003087693 |  | 19.3603 | 27.53759 | 36.87604 | 30.1552 | 19.38734 | 23.17711
1415.748 | 4.683685 | -9.913303 | 0.0003038057 |  | 19.34701 | 27.40516 | 36.91806 | 30.12918 | 19.4082 | 23.16454
1415.848 | 4.68341 | -6.899301 | 0.0002946444 |  | 19.32259 | 27.24959 | 36.85151 | 30.1318 | 19.40508 | 23.13942
1415.947 | 4.683079 | -1.904371 | 0.0003038778 |  | 19.30145 | 27.19297 | 36.8697 | 30.07482 | 19.4214 | 23.14247
1416.046875 | 4.683459 | -3.112432 | 0.0003231884 |  | 19.32063 | 27.18033 | 36.88181 | 30.03374 | 19.40363 | 23.14509
1416.146 | 4.683051 | -2.946558 | 0.0003227657 |  | 19.29781 | 27.20415 | 36.82732 | 30.01942 | 19.38769 | 23.12842
1416.246 | 4.683494 | -3.471524 | 0.0003028433 |  | 19.29748 | 27.22861 | 36.83122 | 29.98594 | 19.42322 | 23.15712
1416.346 | 4.683692 | -3.828338 | 0.000316657 |  | 19.3045 | 27.25907 | 36.81412 | 29.94383 | 19.43296 | 23.16042
1416.445 | 4.682705 | -0.1143808 | 0.000293725 |  | 19.28569 | 27.24764 | 36.77239 | 29.9113 | 19.42371 | 23.17535
1416.545 | 4.683946 | -2.620276 | 0.0002797493 |  | 19.25176 | 27.25482 | 36.76868 | 29.82056 | 19.43624 | 23.20639
1416.645 | 4.683325 | -1.194846 | 0.0003088084 |  | 19.28415 | 27.30011 | 36.72998 | 29.76721 | 19.45552 | 23.19902
1416.744 | 4.683361 | -5.301616 | 0.0003108376 |  | 19.27428 | 27.33338 | 36.69509 | 29.74301 | 19.49991 | 23.19034
1416.84375 | 4.683176 | -3.874819 | 0.0003045101 |  | 19.29583 | 27.38945 | 36.68057 | 29.66935 | 19.52104 | 23.21159
1416.943 | 4.682991 | -3.791881 | 0.0003070341 |  | 19.2811 | 27.4429 | 36.65545 | 29.67879 | 19.5063 | 23.25626
1417.043 | 4.683077 | -4.765713 | 0.0003147218 |  | 19.31724 | 27.50625 | 36.59525 | 29.61821 | 19.5309 | 23.23334
1417.143 | 4.682645 | -0.9724643 | 0.000333551 |  | 19.34013 | 27.53633 | 36.5645 | 29.619 | 19.53081 | 23.2436
1417.242 | 4.683106 | -3.785957 | 0.0003475792 |  | 19.32396 | 27.52338 | 36.54645 | 29.58199 | 19.61117 | 23.27077
1417.342 | 4.683932 | -6.756212 | 0.000358539 |  | 19.35456 | 27.56855 | 36.54747 | 29.6014 | 19.62348 | 23.29811
1417.441 | 4.683148 | -9.662212 | 0.0003309855 |  | 19.35038 | 27.56404 | 36.54269 | 29.56849 | 19.65023 | 23.30426
1417.541 | 4.683665 | -2.477642 | 0.0002884228 |  | 19.41872 | 27.58522 | 36.52213 | 29.5687 | 19.66973 | 23.29195
1417.640625 | 4.683496 | -6.212561 | 0.0003185518 |  | 19.48317 | 27.55128 | 36.50327 | 29.55808 | 19.71028 | 23.3295
1417.74 | 4.683416 | -4.101758 | 0.000339802 |  | 19.54187 | 27.58399 | 36.51633 | 29.55555 | 19.76391 | 23.35341
1417.84 | 4.68334 | -6.946238 | 0.0002927888 |  | 19.61074 | 27.61681 | 36.47479 | 29.57913 | 19.76914 | 23.37109
1417.939 | 4.683089 | -3.809198 | 0.0003477644 |  | 19.66627 | 27.61194 | 36.47773 | 29.54418 | 19.82571 | 23.3929
1418.039 | 4.683219 | -0.6799047 | 0.000304995 |  | 19.64892 | 27.62765 | 36.4575 | 29.56553 | 19.86155 | 23.43211
1418.139 | 4.683253 | 1.923511 | 0.0003147097 |  | 19.71206 | 27.66983 | 36.49345 | 29.55436 | 19.8877 | 23.41212
1418.238 | 4.684129 | -2.423869 | 0.0003160427 |  | 19.76498 | 27.72669 | 36.47253 | 29.58253 | 19.93969 | 23.45981
1418.338 | 4.682263 | 3.847932 | 0.0002944273 |  | 19.85955 | 27.721 | 36.47906 | 29.57093 | 20.00177 | 23.49287
1418.4375 | 4.682924 | -2.635314 | 0.000300798 |  | 19.88177 | 27.77144 | 36.43586 | 29.59829 | 20.0251 | 23.51528
1418.537 | 4.682827 | -4.310468 | 0.0003187068 |  | 19.94753 | 27.79956 | 36.43224 | 29.54804 | 20.05925 | 23.51712
1418.637 | 4.683229 | -4.637661 | 0.0003015364 |  | 19.97759 | 27.81898 | 36.44355 | 29.51959 | 20.0786 | 23.5616
1418.736 | 4.683531 | -2.643973 | 0.000320826 |  | 20.00808 | 27.83201 | 36.46367 | 29.54795 | 20.13728 | 23.60833
1418.836 | 4.683071 | 3.134306 | 0.0003215256 |  | 20.06687 | 27.85001 | 36.42543 | 29.51065 | 20.15634 | 23.62278
1418.936 | 4.682879 | -0.6785376 | 0.0003298399 |  | 20.08623 | 27.86497 | 36.46434 | 29.52634 | 20.17529 | 23.65148
1419.035 | 4.683245 | -1.461886 | 0.0003400192 |  | 20.14527 | 27.88346 | 36.43338 | 29.53672 | 20.19404 | 23.67064
1419.135 | 4.683344 | 0.09569705 | 0.0003223412 |  | 20.11521 | 27.90548 | 36.43486 | 29.54284 | 20.23482 | 23.723
1419.234375 | 4.683543 | 0.2866355 | 0.0003393543 |  | 20.12263 | 27.92354 | 36.42213 | 29.52168 | 20.28221 | 23.76249
1419.334 | 4.683286 | 1.579913 | 0.0003194166 |  | 20.13104 | 27.96657 | 36.45197 | 29.58711 | 20.29069 | 23.80923
1419.434 | 4.683036 | 2.571516 | 0.0002866657 |  | 20.15235 | 27.93229 | 36.42188 | 29.58585 | 20.34857 | 23.8263
1419.533 | 4.683118 | 1.754902 | 0.0003030223 |  | 20.10054 | 27.93635 | 36.43832 | 29.60445 | 20.36835 | 23.84534
1419.633 | 4.684076 | -2.096221 | 0.0002923642 |  | 20.10501 | 27.90435 | 36.41298 | 29.62125 | 20.40919 | 23.87939
1419.732 | 4.683449 | -5.368604 | 0.0003224476 |  | 20.07268 | 27.89947 | 36.45361 | 29.6221 | 20.45593 | 23.90028
1419.832 | 4.683097 | -7.098442 | 0.0003374782 |  | 20.08388 | 27.91796 | 36.43232 | 29.62029 | 20.48872 | 23.91343
1419.932 | 4.682821 | -1.866092 | 0.0002991449 |  | 20.07696 | 27.8631 | 36.43393 | 29.62767 | 20.55845 | 23.94232
1420.03125 | 4.683772 | -1.085934 | 0.0002970562 |  | 20.07398 | 27.86207 | 36.47055 | 29.67163 | 20.58939 | 23.97115
1420.131 | 4.683082 | -3.044533 | 0.000353899 |  | 20.04405 | 27.8191 | 36.43403 | 29.64804 | 20.62519 | 23.99121
1420.23 | 4.682682 | 0.3189901 | 0.0002962926 |  | 20.05797 | 27.83409 | 36.46469 | 29.676 | 20.6681 | 24.03767
1420.33 | 4.683536 | 0.6735247 | 0.0003377932 |  | 20.05409 | 27.79177 | 36.46485 | 29.7 | 20.73558 | 24.0699
1420.43 | 4.683025 | 0.9414765 | 0.0003005644 |  | 20.01741 | 27.78397 | 36.50437 | 29.71615 | 20.79414 | 24.04483
1420.529 | 4.683851 | -0.6165624 | 0.0003125332 |  | 20.01792 | 27.75594 | 36.44694 | 29.78991 | 20.83253 | 24.09223
1420.629 | 4.68368 | -1.49014 | 0.0003312238 |  | 20.01019 | 27.76156 | 36.49538 | 29.80402 | 20.877 | 24.11577
1420.729 | 4.682932 | -6.346537 | 0.0003202326 |  | 20.00246 | 27.72895 | 36.48088 | 29.85326 | 20.93397 | 24.16102
1420.828125 | 4.683678 | -2.778404 | 0.0003137907 |  | 20.03482 | 27.74338 | 36.50307 | 29.84323 | 20.95236 | 24.16719
1420.928 | 4.682675 | 0.1676977 | 0.0003123487 |  | 19.98453 | 27.75491 | 36.52192 | 29.81474 | 21.00563 | 24.17726
1421.027 | 4.683244 | -3.497499 | 0.0003343934 |  | 19.98467 | 27.74396 | 36.49034 | 29.81684 | 21.04169 | 24.20636
1421.127 | 4.682905 | -0.1982297 | 0.0003183046 |  | 19.95803 | 27.78079 | 36.50529 | 29.81817 | 21.08116 | 24.23808
1421.227 | 4.683581 | -4.681864 | 0.0003321891 |  | 19.94373 | 27.78683 | 36.49951 | 29.804 | 21.11694 | 24.22993
1421.326 | 4.683631 | 2.751062 | 0.0003253043 |  | 19.92804 | 27.77929 | 36.51839 | 29.81079 | 21.15547 | 24.2553
1421.426 | 4.683066 | -2.562402 | 0.0003404663 |  | 19.86961 | 27.83317 | 36.47812 | 29.77944 | 21.18088 | 24.26668
1421.525 | 4.683756 | -1.002996 | 0.0003228494 |  | 19.8632 | 27.8666 | 36.52179 | 29.78033 | 21.25254 | 24.2842
1421.625 | 4.682793 | -1.999613 | 0.0002908634 |  | 19.85752 | 27.90648 | 36.47803 | 29.81352 | 21.26975 | 24.33248
1421.725 | 4.683761 | -2.987115 | 0.0003215111 |  | 19.83829 | 27.91468 | 36.46575 | 29.81127 | 21.30164 | 24.34161
1421.824 | 4.68324 | 3.561753 | 0.0003390949 |  | 19.80107 | 27.92507 | 36.49592 | 29.81757 | 21.34188 | 24.38639
1421.924 | 4.683958 | -0.9943379 | 0.0003628367 |  | 19.78323 | 27.91444 | 36.51606 | 29.84142 | 21.40212 | 24.42284
1422.023 | 4.683003 | -2.073892 | 0.0003038742 |  | 19.81103 | 27.9141 | 36.50801 | 29.88667 | 21.44303 | 24.44519
1422.123 | 4.683444 | -4.437153 | 0.0003130306 |  | 19.76482 | 27.92923 | 36.4843 | 29.8576 | 21.52494 | 24.47831
1422.223 | 4.683245 | -2.561035 | 0.000328112 |  | 19.73888 | 27.91671 | 36.49714 | 29.8646 | 21.5633 | 24.49211
1422.322 | 4.683195 | -2.320426 | 0.0003239454 |  | 19.76269 | 27.91463 | 36.46807 | 29.87644 | 21.63086 | 24.49027
1422.421875 | 4.683319 | -2.177336 | 0.0003506027 |  | 19.75434 | 27.91977 | 36.51619 | 29.86137 | 21.59971 | 24.51989
1422.521 | 4.683165 | -2.999419 | 0.0002848584 |  | 19.72564 | 27.88223 | 36.51326 | 29.83167 | 21.64824 | 24.5594
1422.621 | 4.683345 | 2.828531 | 0.0003055243 |  | 19.69805 | 27.83118 | 36.45982 | 29.8239 | 21.69001 | 24.58207
1422.721 | 4.682369 | 4.86141 | 0.0003601408 |  | 19.70529 | 27.81941 | 36.51598 | 29.80808 | 21.7307 | 24.58873
1422.82 | 4.683423 | 0.7209178 | 0.0003282075 |  | 19.7301 | 27.77747 | 36.4597 | 29.80139 | 21.71645 | 24.63913
1422.92 | 4.68388 | 1.901637 | 0.000310783 |  | 19.72345 | 27.77614 | 36.51951 | 29.7795 | 21.75632 | 24.64946
1423.02 | 4.683269 | -0.7414243 | 0.0003231201 |  | 19.72542 | 27.7531 | 36.47501 | 29.71707 | 21.83484 | 24.70339
1423.119 | 4.683646 | -0.8435011 | 0.0002661761 |  | 19.76336 | 27.71545 | 36.5279 | 29.64272 | 21.84463 | 24.69351
1423.21875 | 4.683512 | 0.3048633 | 0.0003437619 |  | 19.77541 | 27.65639 | 36.53828 | 29.58126 | 21.85996 | 24.72544
1423.318 | 4.682747 | 0.4005605 | 0.0003051909 |  | 19.76094 | 27.57542 | 36.52663 | 29.51587 | 21.86543 | 24.76523
1423.418 | 4.682749 | -1.784522 | 0.0003301767 |  | 19.80229 | 27.54099 | 36.55248 | 29.43069 | 21.88279 | 24.78781
1423.518 | 4.683183 | -0.1526595 | 0.0003555939 |  | 19.81155 | 27.53507 | 36.56168 | 29.40449 | 21.91854 | 24.80278
1423.617 | 4.683636 | -1.600875 | 0.0003211949 |  | 19.83842 | 27.48468 | 36.59312 | 29.42558 | 21.94084 | 24.81866
1423.717 | 4.683333 | 0.4830421 | 0.0003292495 |  | 19.90112 | 27.46608 | 36.61964 | 29.40405 | 21.98267 | 24.8495
1423.816 | 4.683286 | 0.5295237 | 0.0003047632 |  | 19.90947 | 27.50312 | 36.62696 | 29.37432 | 21.97639 | 24.86722
1423.916 | 4.683408 | -0.1285075 | 0.0003090868 |  | 19.9866 | 27.47935 | 36.6423 | 29.39966 | 22.0099 | 24.88484
1424.015625 | 4.683457 | 3.764084 | 0.000320709 |  | 20.03157 | 27.48708 | 36.70248 | 29.40897 | 22.00183 | 24.89783
1424.115 | 4.683168 | -1.394443 | 0.0003076 |  | 20.09752 | 27.46668 | 36.68313 | 29.42853 | 22.03385 | 24.89247
1424.215 | 4.682956 | 0.4561559 | 0.0003020426 |  | 20.17359 | 27.44264 | 36.69039 | 29.43892 | 22.02718 | 24.91443
1424.314 | 4.683558 | -3.592741 | 0.0003441992 |  | 20.18888 | 27.39875 | 36.70216 | 29.45809 | 22.01157 | 24.90022
1424.414 | 4.683584 | -2.41111 | 0.0002968173 |  | 20.22885 | 27.29831 | 36.67985 | 29.44172 | 22.01362 | 24.92143
1424.514 | 4.68315 | -5.452453 | 0.0002966941 |  | 20.24052 | 27.28102 | 36.66779 | 29.43616 | 22.02504 | 24.9117
1424.613 | 4.6829 | -0.641626 | 0.0003219361 |  | 20.24652 | 27.32491 | 36.67917 | 29.46426 | 21.99774 | 24.89994
1424.713 | 4.683162 | -1.093681 | 0.0003410121 |  | 20.27411 | 27.32268 | 36.67918 | 29.45737 | 21.98612 | 24.91616
1424.8125 | 4.683274 | -1.880219 | 0.0003090482 |  | 20.31458 | 27.25421 | 36.68965 | 29.45951 | 21.94933 | 24.90365
1424.912 | 4.682491 | -2.700935 | 0.0003361685 |  | 20.31185 | 27.2321 | 36.66053 | 29.47948 | 21.91013 | 24.92196
1425.012 | 4.682922 | -1.263201 | 0.0003029658 |  | 20.32787 | 27.23709 | 36.67256 | 29.49803 | 21.88882 | 24.92405
1425.111 | 4.683981 | -3.842008 | 0.0003149836 |  | 20.32954 | 27.17352 | 36.67793 | 29.48679 | 21.90353 | 24.91442
1425.211 | 4.683016 | 3.984187 | 0.0003298649 |  | 20.34562 | 27.14663 | 36.66493 | 29.43269 | 21.90354 | 24.92822
1425.311 | 4.683701 | 2.712783 | 0.0003281862 |  | 20.34199 | 27.03086 | 36.62324 | 29.41998 | 21.86098 | 24.9414
1425.41 | 4.683499 | -0.4661813 | 0.0003008438 |  | 20.34925 | 26.93643 | 36.61131 | 29.4273 | 21.88509 | 24.90946
1425.51 | 4.683772 | 1.131048 | 0.000340133 |  | 20.38882 | 26.83269 | 36.57742 | 29.42148 | 21.89573 | 24.91235
1425.609375 | 4.683533 | 3.949554 | 0.0003452998 |  | 20.36754 | 26.71044 | 36.55228 | 29.41052 | 21.91106 | 24.94219
1425.709 | 4.68313 | 3.111977 | 0.0003115203 |  | 20.37046 | 26.61707 | 36.52351 | 29.39485 | 21.95512 | 24.90989
1425.809 | 4.68275 | -2.183715 | 0.0003347751 |  | 20.33253 | 26.51651 | 36.48686 | 29.37218 | 21.95631 | 24.89997
1425.908 | 4.683562 | 1.442747 | 0.0003142604 |  | 20.34839 | 26.42208 | 36.46415 | 29.3444 | 21.94049 | 24.89315
1426.008 | 4.683372 | 2.41111 | 0.0003000693 |  | 20.33886 | 26.25698 | 36.42228 | 29.32291 | 21.95285 | 24.92681
1426.107 | 4.683064 | -2.269387 | 0.000327733 |  | 20.37529 | 26.20672 | 36.40132 | 29.28073 | 21.96502 | 24.8626
1426.207 | 4.683234 | 0.4639028 | 0.00034725 |  | 20.39084 | 26.15181 | 36.33861 | 29.21501 | 21.9829 | 24.85948
1426.307 | 4.683058 | -1.993688 | 0.0003303432 |  | 20.36707 | 26.16351 | 36.3336 | 29.19796 | 21.97374 | 24.84962
1426.40625 | 4.683481 | -3.075521 | 0.0003265524 |  | 20.36146 | 26.14539 | 36.32928 | 29.14943 | 22.02303 | 24.86082
1426.506 | 4.683448 | -1.004819 | 0.0002870409 |  | 20.36005 | 26.08502 | 36.27068 | 29.08525 | 21.98883 | 24.83814
1426.605 | 4.683158 | 3.020381 | 0.0003135306 |  | 20.32003 | 26.02954 | 36.26493 | 29.05948 | 22.00468 | 24.78842
1426.705 | 4.683052 | 2.332274 | 0.000328306 |  | 20.36235 | 26.00964 | 36.23414 | 29.01806 | 22.02407 | 24.81523
1426.805 | 4.683851 | -0.2902811 | 0.0003182069 |  | 20.346 | 25.9874 | 36.2221 | 28.94596 | 22.05253 | 24.81402
1426.904 | 4.683611 | 2.49906 | 0.0003149848 |  | 20.34356 | 25.97018 | 36.20714 | 28.90521 | 22.0544 | 24.77941
1427.004 | 4.683129 | -0.4775739 | 0.000294219 |  | 20.37349 | 25.91325 | 36.18351 | 28.82405 | 22.07022 | 24.76913
1427.104 | 4.683141 | 5.207742 | 0.0003098359 |  | 20.44205 | 25.89727 | 36.15496 | 28.78472 | 22.07946 | 24.79064
1427.203125 | 4.682795 | -1.181175 | 0.0002862603 |  | 20.46397 | 25.78813 | 36.10214 | 28.76549 | 22.09535 | 24.79608
1427.303 | 4.68341 | -1.524317 | 0.000344044 |  | 20.52851 | 25.74507 | 36.06533 | 28.73171 | 22.09629 | 24.76407
1427.402 | 4.683637 | 1.691104 | 0.0003409123 |  | 20.5308 | 25.72415 | 36.01546 | 28.65173 | 22.10255 | 24.75842
1427.502 | 4.68336 | 4.136846 | 0.0003331003 |  | 20.50759 | 25.6878 | 35.95042 | 28.61601 | 22.10192 | 24.75702
1427.602 | 4.683601 | 1.842396 | 0.0003476095 |  | 20.50747 | 25.61507 | 35.90313 | 28.61118 | 22.12379 | 24.79338
1427.701 | 4.683076 | 0.1180263 | 0.000316868 |  | 20.53896 | 25.51936 | 35.85472 | 28.55584 | 22.13674 | 24.80598
1427.801 | 4.683502 | 4.505052 | 0.0003328028 |  | 20.49085 | 25.46416 | 35.79581 | 28.55248 | 22.16301 | 24.80989
1427.9 | 4.683451 | 2.515921 | 0.0003015 |  | 20.53246 | 25.38038 | 35.74127 | 28.53148 | 22.1599 | 24.81503
1428 | 4.683594 | 4.14277 | 0.0002774161 |  | 20.57907 | 25.37638 | 35.72564 | 28.53858 | 22.22967 | 24.81416
1428.1 | 4.683795 | 2.185538 | 0.000309737 |  | 20.55637 | 25.39852 | 35.65369 | 28.46946 | 22.21735 | 24.81104
1428.199 | 4.682924 | 2.060221 | 0.0002874009 |  | 20.48109 | 25.46075 | 35.64759 | 28.44464 | 22.23441 | 24.84319
1428.299 | 4.683759 | 0.9259828 | 0.0003033498 |  | 20.52005 | 25.52808 | 35.63031 | 28.42982 | 22.23303 | 24.88231
1428.398 | 4.68314 | 0.5536758 | 0.0003092584 |  | 20.5427 | 25.57489 | 35.60627 | 28.40752 | 22.28002 | 24.89794
1428.498 | 4.68343 | -3.358511 | 0.000318004 |  | 20.54471 | 25.62265 | 35.56342 | 28.36288 | 22.32462 | 24.92389
1428.598 | 4.683279 | -1.084567 | 0.0003351734 |  | 20.53993 | 25.67209 | 35.5285 | 28.35141 | 22.32091 | 24.93675
1428.697 | 4.683829 | 4.280848 | 0.0002769322 |  | 20.55727 | 25.76215 | 35.48811 | 28.3377 | 22.35299 | 24.9656
1428.796875 | 4.683426 | -2.426148 | 0.000301398 |  | 20.54761 | 25.86885 | 35.48433 | 28.32208 | 22.34286 | 25.0209
1428.896 | 4.683393 | -0.4333709 | 0.000292293 |  | 20.55275 | 25.90493 | 35.45519 | 28.3534 | 22.35771 | 25.05122
1428.996 | 4.683417 | 1.630495 | 0.0003154295 |  | 20.58971 | 25.96671 | 35.43495 | 28.28737 | 22.39276 | 25.05196
1429.096 | 4.683161 | 5.810178 | 0.0003274567 |  | 20.58532 | 26.01601 | 35.43344 | 28.3388 | 22.36405 | 25.06789
1429.195 | 4.683766 | 0.3171672 | 0.000303215 |  | 20.6028 | 26.0429 | 35.40559 | 28.28745 | 22.37466 | 25.12719
1429.295 | 4.682816 | 2.374654 | 0.0003556304 |  | 20.59075 | 26.0747 | 35.4607 | 28.32023 | 22.37348 | 25.16742
1429.395 | 4.683846 | -2.831721 | 0.0003071313 |  | 20.61546 | 26.03874 | 35.4252 | 28.30343 | 22.39148 | 25.18894
1429.494 | 4.683256 | -0.7860829 | 0.0003552512 |  | 20.58632 | 26.0101 | 35.45752 | 28.28909 | 22.36859 | 25.23485
1429.59375 | 4.683328 | 2.40473 | 0.0003027734 |  | 20.60124 | 25.93131 | 35.46409 | 28.27345 | 22.41289 | 25.2651
1429.693 | 4.683665 | 0.6379801 | 0.000326063 |  | 20.58799 | 25.91348 | 35.49962 | 28.28375 | 22.37296 | 25.28929
1429.793 | 4.683833 | 1.721635 | 0.0003208225 |  | 20.60495 | 25.88206 | 35.48205 | 28.31296 | 22.37072 | 25.33725
1429.893 | 4.683082 | 0.6849176 | 0.0003354619 |  | 20.57663 | 25.86837 | 35.50751 | 28.32536 | 22.33729 | 25.34577
1429.992 | 4.683117 | 0.3440536 | 0.0003083868 |  | 20.57438 | 25.86925 | 35.50296 | 28.32808 | 22.33412 | 25.3727
1430.092 | 4.683058 | 1.355252 | 0.0003136003 |  | 20.62076 | 25.85443 | 35.47462 | 28.31336 | 22.33347 | 25.38232
1430.191 | 4.683066 | -1.58128 | 0.0003522865 |  | 20.66073 | 25.86581 | 35.49274 | 28.33104 | 22.32281 | 25.40279
1430.291 | 4.682628 | -4.094922 | 0.0003099648 |  | 20.67897 | 25.88877 | 35.50687 | 28.32576 | 22.30543 | 25.41625
1430.390625 | 4.683227 | -5.349921 | 0.0002922789 |  | 20.66768 | 25.88218 | 35.51599 | 28.34866 | 22.30264 | 25.419
1430.49 | 4.683054 | 4.474976 | 0.0003245013 |  | 20.65082 | 25.90467 | 35.52341 | 28.33682 | 22.28965 | 25.42941
1430.59 | 4.683264 | -3.505246 | 0.0003006779 |  | 20.66843 | 25.92529 | 35.51509 | 28.36375 | 22.2632 | 25.44683
1430.689 | 4.684065 | -6.910694 | 0.0003375706 |  | 20.67465 | 25.95575 | 35.50943 | 28.35611 | 22.25747 | 25.46108
1430.789 | 4.684077 | -1.14244 | 0.0003401663 |  | 20.59684 | 25.9786 | 35.49499 | 28.37146 | 22.24197 | 25.46125
1430.889 | 4.683801 | -4.009706 | 0.000315588 |  | 20.57707 | 25.98907 | 35.49839 | 28.34708 | 22.19885 | 25.50938
1430.988 | 4.683308 | 2.245691 | 0.0002749021 |  | 20.58694 | 25.99027 | 35.48999 | 28.37577 | 22.17336 | 25.52038
1431.088 | 4.683493 | -0.1485583 | 0.0003554415 |  | 20.59559 | 25.97452 | 35.48862 | 28.38673 | 22.16307 | 25.53234
1431.1875 | 4.68335 | -2.764277 | 0.0003240674 |  | 20.55716 | 25.93613 | 35.47359 | 28.36607 | 22.14157 | 25.53867
1431.287 | 4.683226 | -3.119724 | 0.0003130727 |  | 20.5405 | 25.95006 | 35.48926 | 28.36069 | 22.13992 | 25.56531
1431.387 | 4.683461 | 2.877747 | 0.0002908712 |  | 20.55721 | 25.90727 | 35.4132 | 28.38335 | 22.1066 | 25.5547
1431.486 | 4.683828 | -1.876574 | 0.0002987968 |  | 20.52779 | 25.94358 | 35.38285 | 28.35789 | 22.10864 | 25.57856
1431.586 | 4.682718 | -0.445219 | 0.000339445 |  | 20.52201 | 25.91526 | 35.37121 | 28.36407 | 22.10768 | 25.57864
1431.686 | 4.684058 | -1.842396 | 0.0003067564 |  | 20.4902 | 25.89942 | 35.3686 | 28.32557 | 22.10136 | 25.57655
1431.785 | 4.683453 | -4.468596 | 0.0003145507 |  | 20.48788 | 25.91557 | 35.36797 | 28.28996 | 22.08561 | 25.59476
1431.885 | 4.683027 | 1.441836 | 0.0003373884 |  | 20.43478 | 25.95166 | 35.34032 | 28.23294 | 22.11596 | 25.62252
1431.984375 | 4.683241 | 2.455313 | 0.0003119584 |  | 20.40556 | 25.966 | 35.3129 | 28.23442 | 22.09757 | 25.63409
1432.084 | 4.682879 | -1.107352 | 0.0003360299 |  | 20.3751 | 25.99296 | 35.30206 | 28.19811 | 22.09374 | 25.64714
1432.184 | 4.683517 | 0.323547 | 0.0003134506 |  | 20.35948 | 26.01523 | 35.3177 | 28.2275 | 22.12992 | 25.678
1432.283 | 4.683715 | -1.375303 | 0.000360405 |  | 20.37865 | 26.05176 | 35.28966 | 28.21495 | 22.07908 | 25.70084
1432.383 | 4.682923 | -1.679711 | 0.0003441165 |  | 20.33118 | 26.11893 | 35.28365 | 28.17637 | 22.12832 | 25.65599
1432.482 | 4.683432 | 1.261834 | 0.0003091147 |  | 20.38382 | 26.14625 | 35.32026 | 28.16909 | 22.11892 | 25.72987
1432.582 | 4.683119 | 0.8772229 | 0.0003310567 |  | 20.40347 | 26.13041 | 35.28738 | 28.12076 | 22.10088 | 25.7433
1432.682 | 4.682955 | 2.134956 | 0.0002932252 |  | 20.48082 | 26.19403 | 35.2753 | 28.10935 | 22.15473 | 25.76401
1432.78125 | 4.683626 | 4.315937 | 0.0003089555 |  | 20.52189 | 26.19551 | 35.29685 | 28.06688 | 22.13771 | 25.74937
1432.881 | 4.683334 | 5.368604 | 0.0002678765 |  | 20.54485 | 26.25708 | 35.29303 | 28.03717 | 22.13221 | 25.75219
1432.98 | 4.683125 | 3.681147 | 0.0003132914 |  | 20.57243 | 26.30833 | 35.27419 | 28.00669 | 22.1398 | 25.77213
1433.08 | 4.683578 | 0.8061336 | 0.0003414415 |  | 20.60544 | 26.3442 | 35.27431 | 27.96194 | 22.11533 | 25.76548
1433.18 | 4.683525 | 3.963225 | 0.0003371315 |  | 20.58452 | 26.35113 | 35.23438 | 27.96961 | 22.12511 | 25.7966
1433.279 | 4.68336 | 4.268544 | 0.0003226646 |  | 20.64293 | 26.37157 | 35.25072 | 27.92977 | 22.14671 | 25.82485
1433.379 | 4.682724 | 5.811089 | 0.0003546136 |  | 20.60921 | 26.36103 | 35.23872 | 27.85188 | 22.12608 | 25.86125
1433.479 | 4.683783 | 1.37986 | 0.0003069625 |  | 20.60589 | 26.33155 | 35.20498 | 27.87309 | 22.14359 | 25.88251
1433.578125 | 4.683451 | 3.759983 | 0.0002903958 |  | 20.61832 | 26.32375 | 35.16857 | 27.8371 | 22.0983 | 25.86988
1433.678 | 4.683376 | 5.41782 | 0.0002998547 |  | 20.58741 | 26.35765 | 35.1437 | 27.81608 | 22.11129 | 25.9147
1433.777 | 4.6834 | 5.156704 | 0.0003262601 |  | 20.55143 | 26.3676 | 35.14607 | 27.8172 | 22.10705 | 25.90079
1433.877 | 4.683304 | 6.624514 | 0.0002937461 |  | 20.57669 | 26.38062 | 35.13667 | 27.82281 | 22.1284 | 25.96292
1433.977 | 4.683145 | 1.404924 | 0.0003382516 |  | 20.55966 | 26.41944 | 35.1502 | 27.86523 | 22.12135 | 25.97519
1434.076 | 4.683572 | -1.124668 | 0.0003542934 |  | 20.59768 | 26.38848 | 35.1118 | 27.84829 | 22.10107 | 25.99312
1434.176 | 4.683027 | 2.39835 | 0.0003256894 |  | 20.58295 | 26.38327 | 35.0871 | 27.87267 | 22.12031 | 26.02825
1434.275 | 4.683861 | 0.3121547 | 0.0003630272 |  | 20.58278 | 26.35381 | 35.10657 | 27.8807 | 22.12376 | 26.05799
1434.375 | 4.683048 | -3.047723 | 0.0003203148 |  | 20.5659 | 26.40443 | 35.05307 | 27.88351 | 22.14217 | 26.0444
1434.475 | 4.683659 | 2.515465 | 0.0003444667 |  | 20.56441 | 26.4394 | 35.0475 | 27.86858 | 22.15031 | 26.10027
1434.574 | 4.683426 | -3.960491 | 0.0003239036 |  | 20.59529 | 26.49038 | 35.05172 | 27.83306 | 22.1272 | 26.08656
1434.674 | 4.682673 | -4.662269 | 0.0003478087 |  | 20.54386 | 26.58372 | 35.05794 | 27.79119 | 22.12434 | 26.11014
1434.773 | 4.683259 | 0.3718513 | 0.0003105367 |  | 20.58288 | 26.60556 | 35.03114 | 27.7695 | 22.12745 | 26.09204
1434.873 | 4.68289 | -2.252526 | 0.0002982811 |  | 20.55597 | 26.67338 | 35.04239 | 27.74875 | 22.08776 | 26.11157
1434.973 | 4.684189 | 0.8872482 | 0.000323554 |  | 20.58107 | 26.66999 | 34.99297 | 27.70252 | 22.08268 | 26.10738
1435.072 | 4.683177 | -1.548925 | 0.0003280017 |  | 20.53522 | 26.70562 | 34.97522 | 27.66396 | 22.05582 | 26.12897
1435.171875 | 4.68281 | 0.07792473 | 0.0003143957 |  | 20.53884 | 26.70634 | 34.94903 | 27.63879 | 22.05552 | 26.12256
1435.271 | 4.682863 | 3.684792 | 0.0002880824 |  | 20.52753 | 26.69142 | 34.95353 | 27.59286 | 22.00664 | 26.10559
1435.371 | 4.683752 | 0.5482074 | 0.0003468157 |  | 20.52265 | 26.68834 | 34.88012 | 27.5731 | 21.99187 | 26.11572
1435.471 | 4.683498 | -0.04784858 | 0.0003539156 |  | 20.50822 | 26.70832 | 34.85838 | 27.51461 | 21.9376 | 26.13017
1435.57 | 4.683977 | -2.333185 | 0.0002952652 |  | 20.53531 | 26.68408 | 34.8486 | 27.54214 | 21.8993 | 26.11236
1435.67 | 4.683142 | 0.5281566 | 0.0003411283 |  | 20.50011 | 26.68405 | 34.78684 | 27.49227 | 21.83838 | 26.11276
1435.77 | 4.683397 | 3.308839 | 0.0003130779 |  | 20.44998 | 26.68504 | 34.77612 | 27.53407 | 21.87466 | 26.15473
1435.869 | 4.683476 | 2.386046 | 0.0002964422 |  | 20.44641 | 26.70683 | 34.73927 | 27.49029 | 21.79705 | 26.12568
1435.96875 | 4.682954 | 0.5814735 | 0.0003130248 |  | 20.43761 | 26.72891 | 34.70853 | 27.50634 | 21.80211 | 26.11972
1436.068 | 4.683219 | -3.622361 | 0.0003215171 |  | 20.40199 | 26.73852 | 34.6618 | 27.48444 | 21.79726 | 26.15551
1436.168 | 4.683921 | 1.193479 | 0.0003327791 |  | 20.36796 | 26.77344 | 34.71949 | 27.50777 | 21.76783 | 26.16017
1436.268 | 4.683965 | 3.209497 | 0.0003220383 |  | 20.44782 | 26.78853 | 34.68988 | 27.46962 | 21.78388 | 26.14676
1436.367 | 4.683669 | 6.020255 | 0.0003418807 |  | 20.33799 | 26.82896 | 34.65233 | 27.44944 | 21.77625 | 26.16863
1436.467 | 4.682871 | 0.6484612 | 0.0003379394 |  | 20.33066 | 26.82054 | 34.64564 | 27.43739 | 21.74803 | 26.20013
1436.566 | 4.683582 | 6.102282 | 0.0003096033 |  | 20.32837 | 26.82454 | 34.6686 | 27.40291 | 21.73935 | 26.22405
1436.666 | 4.683182 | 7.44204 | 0.0003601167 |  | 20.35054 | 26.78226 | 34.6565 | 27.41404 | 21.74358 | 26.30041
1436.765625 | 4.683305 | 2.239766 | 0.000344356 |  | 20.34039 | 26.79983 | 34.64429 | 27.40654 | 21.7646 | 26.31301
1436.865 | 4.683421 | 4.968955 | 0.0003069059 |  | 20.38832 | 26.8202 | 34.63068 | 27.38212 | 21.73283 | 26.30049
1436.965 | 4.683449 | 1.572166 | 0.0003364185 |  | 20.39685 | 26.78226 | 34.63433 | 27.38657 | 21.74437 | 26.32259
1437.064 | 4.682725 | 1.219909 | 0.0003257655 |  | 20.45679 | 26.79888 | 34.60899 | 27.3878 | 21.71636 | 26.3658
1437.164 | 4.683234 | 4.794878 | 0.000322971 |  | 20.40995 | 26.75385 | 34.61468 | 27.38078 | 21.71155 | 26.37793
1437.264 | 4.68365 | 2.625745 | 0.0003492001 |  | 20.43357 | 26.76039 | 34.60398 | 27.35086 | 21.70329 | 26.40897
1437.363 | 4.682982 | 3.757248 | 0.0002888813 |  | 20.42045 | 26.76095 | 34.62709 | 27.3513 | 21.71955 | 26.44727
1437.463 | 4.683389 | 0.9419323 | 0.0003021546 |  | 20.38347 | 26.73451 | 34.61519 | 27.35153 | 21.73134 | 26.43944
1437.5625 | 4.682758 | 7.647561 | 0.0003711463 |  | 20.35229 | 26.7142 | 34.6273 | 27.3502 | 21.72607 | 26.45927
1437.662 | 4.682895 | 0.4447633 | 0.0003221834 |  | 20.34623 | 26.63709 | 34.6226 | 27.37696 | 21.70432 | 26.50382
1437.762 | 4.68342 | 5.129818 | 0.0003027078 |  | 20.3645 | 26.64079 | 34.60754 | 27.32406 | 21.71513 | 26.5153
1437.861 | 4.683378 | -0.9852239 | 0.0003155964 |  | 20.35819 | 26.60525 | 34.59477 | 27.36119 | 21.73335 | 26.51214
1437.961 | 4.683867 | 4.108137 | 0.0003342843 |  | 20.34077 | 26.61413 | 34.65751 | 27.30501 | 21.68092 | 26.54649
1438.061 | 4.683421 | -1.534798 | 0.0003462397 |  | 20.33333 | 26.63751 | 34.63875 | 27.29747 | 21.71562 | 26.57461
1438.16 | 4.682972 | -4.155075 | 0.0003177029 |  | 20.3304 | 26.66957 | 34.64491 | 27.2709 | 21.67248 | 26.5773
1438.26 | 4.68348 | 5.432402 | 0.0003506379 |  | 20.30242 | 26.69647 | 34.66898 | 27.30083 | 21.65973 | 26.58209
1438.359375 | 4.683057 | 0.8033994 | 0.0003141676 |  | 20.28893 | 26.73536 | 34.66574 | 27.27912 | 21.63099 | 26.60409
1438.459 | 4.68325 | 7.792929 | 0.0003686536 |  | 20.29131 | 26.83539 | 34.68344 | 27.25552 | 21.61497 | 26.63133
1438.559 | 4.683313 | 2.635314 | 0.0003489273 |  | 20.27147 | 26.9239 | 34.7075 | 27.25835 | 21.56397 | 26.6031
1438.658 | 4.682093 | 7.201886 | 0.0003460767 |  | 20.26719 | 26.96817 | 34.73192 | 27.25631 | 21.56452 | 26.65036
1438.758 | 4.682733 | 3.003065 | 0.000342041 |  | 20.26247 | 26.99766 | 34.73648 | 27.29139 | 21.53054 | 26.64553
1438.857 | 4.68348 | 5.445618 | 0.0002962669 |  | 20.24972 | 27.03617 | 34.74301 | 27.27885 | 21.48252 | 26.66464
1438.957 | 4.682732 | 2.712328 | 0.0003281577 |  | 20.25145 | 27.06528 | 34.76371 | 27.31916 | 21.48466 | 26.66996
1439.057 | 4.682577 | 2.047917 | 0.0003211031 |  | 20.21673 | 27.12137 | 34.75343 | 27.31752 | 21.44262 | 26.68733
1439.15625 | 4.683045 | 0.8006653 | 0.0003281427 |  | 20.2512 | 27.14779 | 34.76925 | 27.31575 | 21.45318 | 26.70787
1439.256 | 4.682864 | 6.388006 | 0.0003500809 |  | 20.19676 | 27.18315 | 34.76012 | 27.30833 | 21.42932 | 26.68015
1439.355 | 4.683212 | 7.292571 | 0.0002900986 |  | 20.1898 | 27.24422 | 34.79377 | 27.33646 | 21.41747 | 26.71586
1439.455 | 4.682291 | 5.220046 | 0.0003414329 |  | 20.22331 | 27.26303 | 34.75553 | 27.29966 | 21.41739 | 26.70459
1439.555 | 4.683244 | 5.667544 | 0.0003021218 |  | 20.19599 | 27.30043 | 34.7307 | 27.3118 | 21.43332 | 26.71578
1439.654 | 4.683136 | 13.64868 | 0.0003204272 |  | 20.16075 | 27.30094 | 34.72599 | 27.34925 | 21.46006 | 26.74265
1439.754 | 4.684188 | -0.59879 | 0.0003454591 |  | 20.18821 | 27.32418 | 34.72546 | 27.34831 | 21.48425 | 26.73482
1439.854 | 4.68316 | 6.409423 | 0.000333296 |  | 20.20221 | 27.28318 | 34.69088 | 27.35974 | 21.53062 | 26.75415
1439.953125 | 4.683528 | 2.576529 | 0.0003553084 |  | 20.21778 | 27.28994 | 34.66771 | 27.38155 | 21.52013 | 26.77872
1440.053 | 4.683723 | 4.521001 | 0.0002759472 |  | 20.20014 | 27.28661 | 34.6769 | 27.36202 | 21.58332 | 26.76895
1440.152 | 4.683162 | 5.390934 | 0.0003079837 |  | 20.20703 | 27.29151 | 34.69569 | 27.39048 | 21.59557 | 26.77981
1440.252 | 4.683349 | 5.725873 | 0.0003365357 |  | 20.23335 | 27.31745 | 34.67747 | 27.39966 | 21.64272 | 26.79845
1440.352 | 4.683397 | 4.48728 | 0.0003164582 |  | 20.18737 | 27.32467 | 34.64021 | 27.41916 | 21.67027 | 26.8067
1440.451 | 4.683724 | 4.704649 | 0.0002985384 |  | 20.21645 | 27.32595 | 34.64836 | 27.43009 | 21.70313 | 26.83997
1440.551 | 4.68323 | 6.295498 | 0.0003191593 |  | 20.22821 | 27.34467 | 34.64513 | 27.42984 | 21.75588 | 26.81473
1440.65 | 4.683424 | 3.336181 | 0.0003299372 |  | 20.16936 | 27.3257 | 34.63559 | 27.4517 | 21.75514 | 26.81357
1440.75 | 4.682438 | 6.207548 | 0.0003293758 |  | 20.18896 | 27.3476 | 34.63908 | 27.43237 | 21.78235 | 26.79981
1440.85 | 4.684013 | 4.009251 | 0.0003362499 |  | 20.18649 | 27.32921 | 34.6538 | 27.43221 | 21.80218 | 26.79683
1440.949 | 4.683979 | 4.665915 | 0.0002828392 |  | 20.20081 | 27.32746 | 34.6911 | 27.43824 | 21.82891 | 26.78757
1441.049 | 4.682837 | 5.518985 | 0.0003199122 |  | 20.20218 | 27.29082 | 34.70465 | 27.4395 | 21.84315 | 26.79573
1441.148 | 4.683857 | 5.024095 | 0.0003146121 |  | 20.20734 | 27.24096 | 34.70078 | 27.44217 | 21.81746 | 26.78979
1441.248 | 4.682949 | -0.7564624 | 0.0003143343 |  | 20.1769 | 27.21255 | 34.71601 | 27.37796 | 21.84529 | 26.72902
1441.348 | 4.683035 | 7.748271 | 0.0003216527 |  | 20.16893 | 27.1672 | 34.72483 | 27.42868 | 21.79032 | 26.72883
1441.447 | 4.683131 | 6.429019 | 0.0003010963 |  | 20.15319 | 27.12569 | 34.76908 | 27.41623 | 21.77818 | 26.68426
1441.546875 | 4.683082 | -1.571254 | 0.0003113026 |  | 20.18274 | 27.0995 | 34.78278 | 27.42357 | 21.76789 | 26.65817
1441.646 | 4.682322 | 9.122207 | 0.0002829702 |  | 20.1425 | 27.05335 | 34.82933 | 27.43126 | 21.75342 | 26.60463
1441.746 | 4.684062 | 8.471011 | 0.0003172045 |  | 20.15412 | 27.0294 | 34.84701 | 27.47943 | 21.71389 | 26.58214
1441.846 | 4.682828 | 5.109767 | 0.0003171385 |  | 20.14042 | 27.05018 | 34.88816 | 27.49114 | 21.69126 | 26.51883
1441.945 | 4.682862 | 7.961539 | 0.0002769993 |  | 20.09311 | 27.04611 | 34.92393 | 27.55975 | 21.66718 | 26.49415
1442.045 | 4.682617 | 7.982957 | 0.0003385075 |  | 20.14054 | 27.07505 | 34.94108 | 27.57676 | 21.66501 | 26.48513
1442.145 | 4.683295 | 3.842464 | 0.000340277 |  | 20.10692 | 27.05713 | 34.95104 | 27.57767 | 21.60131 | 26.44008
1442.244 | 4.683077 | 4.111327 | 0.0003058291 |  | 20.0856 | 27.06974 | 34.98557 | 27.57017 | 21.54108 | 26.42557
1442.34375 | 4.683215 | 6.141927 | 0.0002969496 |  | 20.11483 | 27.1157 | 35.00565 | 27.64833 | 21.45738 | 26.35949
1442.443 | 4.682832 | 7.563257 | 0.0002967335 |  | 20.09603 | 27.11058 | 35.00297 | 27.6436 | 21.46284 | 26.32644
1442.543 | 4.683152 | 13.69835 | 0.0003172021 |  | 20.04747 | 27.09464 | 35.02025 | 27.64375 | 21.40421 | 26.23495
1442.643 | 4.683342 | 10.00763 | 0.0003118964 |  | 20.05811 | 27.13628 | 35.04128 | 27.71618 | 21.38274 | 26.23136
1442.742 | 4.683284 | 7.08067 | 0.0003067605 |  | 20.064 | 27.13575 | 35.0705 | 27.7007 | 21.34581 | 26.15277
1442.842 | 4.68332 | 11.60896 | 0.000294615 |  | 20.00945 | 27.17071 | 35.07978 | 27.6938 | 21.27216 | 26.12259
1442.941 | 4.682906 | 10.51893 | 0.0002916949 |  | 20.01338 | 27.18151 | 35.03789 | 27.72458 | 21.25426 | 26.0554
1443.041 | 4.682955 | 8.698406 | 0.0003049939 |  | 19.95173 | 27.21473 | 35.05068 | 27.75526 | 21.20634 | 26.00849
1443.140625 | 4.683349 | 12.25332 | 0.0003276686 |  | 19.96996 | 27.22017 | 35.02677 | 27.76671 | 21.17762 | 25.98265
1443.24 | 4.683381 | 10.32161 | 0.0003183203 |  | 19.94844 | 27.25105 | 35.02787 | 27.79303 | 21.14767 | 25.9064
1443.34 | 4.683376 | 5.683493 | 0.0003035344 |  | 19.95444 | 27.28174 | 35.0553 | 27.80209 | 21.10275 | 25.88168
1443.439 | 4.683803 | 7.317634 | 0.0003257054 |  | 19.93282 | 27.33765 | 35.05133 | 27.81134 | 21.05616 | 25.83364
1443.539 | 4.683159 | 2.276223 | 0.0003198263 |  | 19.91152 | 27.34677 | 35.07145 | 27.81985 | 21.03555 | 25.78551
1443.639 | 4.682964 | 2.952938 | 0.0003356443 |  | 19.93798 | 27.38332 | 35.08493 | 27.85499 | 20.98705 | 25.73947
1443.738 | 4.682929 | 3.97644 | 0.0003319554 |  | 19.90426 | 27.40576 | 35.08572 | 27.83514 | 20.97725 | 25.69588
1443.838 | 4.683236 | 3.79097 | 0.0003353046 |  | 19.8838 | 27.44019 | 35.08523 | 27.85402 | 20.94597 | 25.62513
1443.9375 | 4.683257 | 6.378892 | 0.0003552591 |  | 19.8928 | 27.4799 | 35.1169 | 27.86637 | 20.92701 | 25.58814
1444.037 | 4.683564 | 3.648336 | 0.0003052771 |  | 19.89383 | 27.52419 | 35.11219 | 27.89006 | 20.89665 | 25.56243
1444.137 | 4.683254 | 8.041741 | 0.0003391702 |  | 19.82069 | 27.58934 | 35.12186 | 27.85514 | 20.89815 | 25.52841
1444.236 | 4.683453 | 5.551796 | 0.0003173855 |  | 19.86095 | 27.61679 | 35.11118 | 27.83527 | 20.85948 | 25.45171
1444.336 | 4.683216 | 5.981521 | 0.0003103902 |  | 19.84188 | 27.66007 | 35.12663 | 27.82831 | 20.81934 | 25.41496
1444.436 | 4.683088 | 9.041093 | 0.0002962729 |  | 19.83587 | 27.67067 | 35.11811 | 27.77916 | 20.78077 | 25.3693
1444.535 | 4.682964 | 7.826651 | 0.0002911843 |  | 19.83643 | 27.68424 | 35.12233 | 27.77711 | 20.7539 | 25.35346
1444.635 | 4.683038 | 4.930221 | 0.000275768 |  | 19.79386 | 27.63893 | 35.13346 | 27.74982 | 20.7351 | 25.2341
1444.734375 | 4.683265 | 3.718058 | 0.0002893118 |  | 19.78262 | 27.60405 | 35.13356 | 27.70757 | 20.69298 | 25.17497
1444.834 | 4.683305 | 6.274081 | 0.0003192218 |  | 19.76323 | 27.54156 | 35.13909 | 27.70562 | 20.6706 | 25.13309
1444.934 | 4.683193 | 5.338072 | 0.0003031764 |  | 19.74868 | 27.48954 | 35.14343 | 27.68928 | 20.64951 | 25.08795
1445.033 | 4.683795 | -0.3367625 | 0.0003033174 |  | 19.75295 | 27.47284 | 35.12931 | 27.65028 | 20.59679 | 25.01023
1445.133 | 4.682683 | 1.683812 | 0.0003388035 |  | 19.74342 | 27.45615 | 35.11808 | 27.58209 | 20.55261 | 24.96716
1445.232 | 4.683041 | 5.481162 | 0.0003237617 |  | 19.73012 | 27.43538 | 35.16388 | 27.59432 | 20.52904 | 24.9324
1445.332 | 4.682991 | 2.83081 | 0.0003014164 |  | 19.73195 | 27.48717 | 35.14972 | 27.59927 | 20.51041 | 24.88738
1445.432 | 4.68348 | 5.41782 | 0.0002658968 |  | 19.6894 | 27.45939 | 35.16422 | 27.56594 | 20.50024 | 24.81231
1445.53125 | 4.6825 | 2.637137 | 0.0003279003 |  | 19.67811 | 27.50086 | 35.18304 | 27.56822 | 20.47278 | 24.75363
1445.631 | 4.682873 | 10.74404 | 0.0002976894 |  | 19.6756 | 27.5461 | 35.19848 | 27.56458 | 20.42304 | 24.71556
1445.73 | 4.683734 | 3.119724 | 0.0003248571 |  | 19.65602 | 27.54409 | 35.2482 | 27.49709 | 20.39922 | 24.67582
1445.83 | 4.683394 | 8.903471 | 0.0002772199 |  | 19.64348 | 27.55206 | 35.25199 | 27.51802 | 20.38706 | 24.61502
1445.93 | 4.683512 | 8.730761 | 0.000291811 |  | 19.65461 | 27.57023 | 35.22709 | 27.49539 | 20.34877 | 24.5621
1446.029 | 4.68354 | 6.475045 | 0.0002877508 |  | 19.63484 | 27.58424 | 35.2588 | 27.49912 | 20.34358 | 24.51414
1446.129 | 4.683195 | 1.259555 | 0.0002697818 |  | 19.63067 | 27.54259 | 35.29055 | 27.50912 | 20.2976 | 24.45007
1446.229 | 4.683154 | 7.221025 | 0.0003002426 |  | 19.63128 | 27.45731 | 35.29841 | 27.51335 | 20.27393 | 24.36781
1446.328125 | 4.683152 | 0.8480581 | 0.0002911858 |  | 19.60186 | 27.41533 | 35.33228 | 27.52001 | 20.27256 | 24.34497
1446.428 | 4.683457 | 2.242501 | 0.0003418363 |  | 19.58411 | 27.36299 | 35.37234 | 27.51974 | 20.27518 | 24.31732
1446.527 | 4.682926 | 3.424132 | 0.0002963549 |  | 19.57137 | 27.36046 | 35.38806 | 27.54517 | 20.24498 | 24.27839
1446.627 | 4.683666 | 5.424656 | 0.0003009494 |  | 19.56388 | 27.34249 | 35.3712 | 27.47293 | 20.23687 | 24.21344
1446.727 | 4.683007 | 6.416259 | 0.0002961239 |  | 19.56348 | 27.3623 | 35.40194 | 27.48772 | 20.23078 | 24.18689
1446.826 | 4.682866 | 3.849755 | 0.0003443403 |  | 19.54798 | 27.39373 | 35.40398 | 27.47448 | 20.22339 | 24.11695
1446.926 | 4.683303 | 4.600293 | 0.0003262779 |  | 19.51331 | 27.42927 | 35.41779 | 27.4469 | 20.19667 | 24.1262
1447.025 | 4.682884 | 6.517424 | 0.0003202386 |  | 19.49752 | 27.43876 | 35.40648 | 27.44931 | 20.17221 | 24.0631
1447.125 | 4.68348 | 4.847739 | 0.0003103525 |  | 19.49605 | 27.46602 | 35.41454 | 27.41569 | 20.18701 | 24.00641
1447.225 | 4.683158 | 9.190562 | 0.0003102831 |  | 19.45832 | 27.47633 | 35.36221 | 27.38999 | 20.13356 | 24.00911
1447.324 | 4.683406 | 2.618454 | 0.0002839752 |  | 19.45179 | 27.4787 | 35.33099 | 27.34282 | 20.17063 | 23.95554
1447.424 | 4.68333 | 3.461043 | 0.0003080669 |  | 19.4342 | 27.52295 | 35.29749 | 27.35758 | 20.18382 | 23.9237
1447.523 | 4.683369 | 8.353897 | 0.000329514 |  | 19.41145 | 27.51611 | 35.26519 | 27.30379 | 20.19308 | 23.92387
1447.623 | 4.683274 | 6.535652 | 0.0002661725 |  | 19.4111 | 27.57504 | 35.23677 | 27.27923 | 20.22678 | 23.87964
1447.723 | 4.683146 | 4.326418 | 0.0002668282 |  | 19.4142 | 27.55319 | 35.20901 | 27.23644 | 20.23167 | 23.87191
1447.822 | 4.683289 | 7.05105 | 0.0003058971 |  | 19.3812 | 27.61318 | 35.18864 | 27.18476 | 20.24624 | 23.85018
1447.921875 | 4.683272 | 1.705686 | 0.0002901398 |  | 19.39819 | 27.65146 | 35.14333 | 27.1606 | 20.27491 | 23.85684
1448.021 | 4.682891 | 1.259555 | 0.0003102548 |  | 19.36446 | 27.65969 | 35.11509 | 27.12759 | 20.30535 | 23.8279
1448.121 | 4.683463 | 1.424063 | 0.0003121559 |  | 19.36605 | 27.62047 | 35.08096 | 27.04495 | 20.30852 | 23.81646
1448.221 | 4.683325 | 3.492031 | 0.0003018546 |  | 19.32871 | 27.59171 | 35.03939 | 26.99726 | 20.3737 | 23.85703
1448.32 | 4.683359 | 6.280916 | 0.0002882157 |  | 19.29588 | 27.57587 | 35.0101 | 26.95272 | 20.34938 | 23.81438
1448.42 | 4.683415 | 4.860043 | 0.0002954893 |  | 19.34728 | 27.61497 | 34.96056 | 26.90184 | 20.37421 | 23.84181
1448.52 | 4.683265 | 3.431879 | 0.0002867292 |  | 19.36842 | 27.60592 | 34.92286 | 26.83208 | 20.4174 | 23.85099
1448.619 | 4.682085 | 1.116465 | 0.0003095752 |  | 19.39629 | 27.58573 | 34.9149 | 26.76985 | 20.43863 | 23.87511
1448.71875 | 4.683803 | 4.566116 | 0.0003031873 |  | 19.39103 | 27.58832 | 34.91282 | 26.72215 | 20.48361 | 23.88939
1448.818 | 4.683365 | -1.368923 | 0.0002701468 |  | 19.4171 | 27.58627 | 34.87441 | 26.65308 | 20.51579 | 23.89531
1448.918 | 4.682656 | 3.843375 | 0.000310068 |  | 19.42503 | 27.57685 | 34.82689 | 26.58084 | 20.51657 | 23.95868
1449.018 | 4.683342 | 9.628946 | 0.0003152663 |  | 19.44529 | 27.61521 | 34.7874 | 26.55965 | 20.55095 | 23.96377
1449.117 | 4.683381 | 1.797282 | 0.0002740874 |  | 19.48181 | 27.63645 | 34.77715 | 26.50137 | 20.5697 | 24.02448
1449.217 | 4.683836 | 4.973056 | 0.0003064054 |  | 19.46945 | 27.6477 | 34.74258 | 26.44393 | 20.59877 | 24.04906
1449.316 | 4.682847 | 8.079565 | 0.0003421599 |  | 19.4678 | 27.69005 | 34.69397 | 26.39561 | 20.61155 | 24.12309
1449.416 | 4.683119 | 9.071169 | 0.0003057973 |  | 19.48962 | 27.7018 | 34.68036 | 26.35893 | 20.61235 | 24.13044
1449.515625 | 4.683357 | 9.448033 | 0.0003090065 |  | 19.49685 | 27.71308 | 34.64485 | 26.35163 | 20.63027 | 24.13861
1449.615 | 4.683193 | 7.993892 | 0.0003146616 |  | 19.48918 | 27.75938 | 34.62254 | 26.34208 | 20.64402 | 24.21165
1449.715 | 4.683551 | 8.901192 | 0.000298139 |  | 19.5045 | 27.74424 | 34.61082 | 26.33909 | 20.64411 | 24.23568
1449.814 | 4.682881 | 7.504927 | 0.0002900704 |  | 19.4974 | 27.73669 | 34.58754 | 26.30696 | 20.66671 | 24.2438
1449.914 | 4.683188 | 7.307608 | 0.0003092687 |  | 19.51311 | 27.726 | 34.60744 | 26.35273 | 20.68286 | 24.32255
1450.014 | 4.683715 | 8.276883 | 0.0003280992 |  | 19.49681 | 27.73226 | 34.56392 | 26.3462 | 20.69826 | 24.35764
1450.113 | 4.683072 | 5.376807 | 0.0002797789 |  | 19.54636 | 27.66718 | 34.57045 | 26.33629 | 20.69288 | 24.36591
1450.213 | 4.683317 | 8.419517 | 0.0003054377 |  | 19.5326 | 27.6413 | 34.55014 | 26.29391 | 20.72432 | 24.42628
1450.3125 | 4.683179 | 2.350502 | 0.0003128998 |  | 19.57605 | 27.55599 | 34.5569 | 26.30234 | 20.73534 | 24.51898
1450.412 | 4.683244 | 5.54496 | 0.0002780206 |  | 19.61592 | 27.53654 | 34.52042 | 26.31915 | 20.71807 | 24.52747
1450.512 | 4.683209 | 4.779384 | 0.0003152858 |  | 19.65879 | 27.47979 | 34.49988 | 26.30241 | 20.71884 | 24.55081
1450.611 | 4.683118 | 0.8421341 | 0.0002426082 |  | 19.68924 | 27.41399 | 34.54722 | 26.34584 | 20.73744 | 24.56742
1450.711 | 4.683071 | 9.171878 | 0.0002990042 |  | 19.74024 | 27.39198 | 34.53942 | 26.37227 | 20.7451 | 24.62876
1450.811 | 4.683625 | 3.662918 | 0.0002965232 |  | 19.7922 | 27.36578 | 34.50364 | 26.37758 | 20.7686 | 24.70027
1450.91 | 4.683041 | 0.2023309 | 0.0003038133 |  | 19.806 | 27.33853 | 34.52684 | 26.37774 | 20.76793 | 24.69705
1451.01 | 4.683442 | 3.249598 | 0.0002726621 |  | 19.82154 | 27.3504 | 34.50687 | 26.41327 | 20.7923 | 24.77572
1451.109375 | 4.683491 | 0.41651 | 0.0003095487 |  | 19.88013 | 27.37398 | 34.4982 | 26.4801 | 20.8068 | 24.77521
1451.209 | 4.682743 | 4.032491 | 0.0003236475 |  | 19.88288 | 27.37201 | 34.47163 | 26.48033 | 20.8069 | 24.85452
1451.309 | 4.683408 | 6.453627 | 0.0002880994 |  | 19.85538 | 27.37729 | 34.49717 | 26.5511 | 20.8063 | 24.87784
1451.408 | 4.682643 | -3.116078 | 0.0002934649 |  | 19.85988 | 27.40983 | 34.47923 | 26.62403 | 20.82257 | 24.90337
1451.508 | 4.682873 | 1.378493 | 0.000331123 |  | 19.85625 | 27.41978 | 34.47036 | 26.6579 | 20.84519 | 24.98008
1451.607 | 4.683183 | 5.628353 | 0.000312722 |  | 19.85747 | 27.40827 | 34.45522 | 26.70764 | 20.85284 | 25.02265
1451.707 | 4.683221 | -0.4547889 | 0.0003012955 |  | 19.87321 | 27.4494 | 34.45663 | 26.7261 | 20.86181 | 25.03568
1451.807 | 4.682995 | 2.962963 | 0.0002929042 |  | 19.85202 | 27.45586 | 34.43503 | 26.78294 | 20.84166 | 25.04276
1451.90625 | 4.682906 | 1.872472 | 0.0003114155 |  | 19.86376 | 27.49858 | 34.44391 | 26.82487 | 20.87368 | 25.07772
1452.006 | 4.683241 | 3.129749 | 0.0002914837 |  | 19.84073 | 27.51874 | 34.46802 | 26.8657 | 20.87357 | 25.1283
1452.105 | 4.683204 | 2.594301 | 0.0003309867 |  | 19.86952 | 27.53453 | 34.41243 | 26.90044 | 20.8721 | 25.14184
1452.205 | 4.68346 | 0.617474 | 0.0003275528 |  | 19.82014 | 27.55274 | 34.41026 | 26.93892 | 20.87449 | 25.18062
1452.305 | 4.682864 | 5.164907 | 0.0003585644 |  | 19.82233 | 27.56462 | 34.41444 | 26.94641 | 20.90232 | 25.2335
1452.404 | 4.683143 | 2.054752 | 0.0002830858 |  | 19.82089 | 27.62628 | 34.43807 | 26.95181 | 20.87628 | 25.24855
1452.504 | 4.683632 | 2.668581 | 0.0003357476 |  | 19.81151 | 27.62199 | 34.44003 | 27.00002 | 20.89699 | 25.28149
1452.604 | 4.682839 | 5.809722 | 0.0003283326 |  | 19.78993 | 27.64724 | 34.47667 | 27.03017 | 20.89419 | 25.35514
1452.703125 | 4.683331 | 1.002996 | 0.0003172994 |  | 19.78158 | 27.65657 | 34.47239 | 27.09501 | 20.89384 | 25.34431
1452.803 | 4.683825 | 3.614158 | 0.0003342115 |  | 19.75576 | 27.65014 | 34.48737 | 27.11844 | 20.87949 | 25.38515
1452.902 | 4.683186 | 0.9150461 | 0.0003265139 |  | 19.76314 | 27.65438 | 34.50384 | 27.18765 | 20.87493 | 25.40128
1453.002 | 4.68331 | -0.6470944 | 0.0003395949 |  | 19.74735 | 27.67116 | 34.50596 | 27.22353 | 20.87974 | 25.46284
1453.102 | 4.683501 | -2.269387 | 0.0003156055 |  | 19.71143 | 27.67738 | 34.54834 | 27.27915 | 20.89995 | 25.46734
1453.201 | 4.683344 | -2.703214 | 0.0003358348 |  | 19.69142 | 27.67691 | 34.55411 | 27.32647 | 20.87506 | 25.48055
1453.301 | 4.683249 | 3.578158 | 0.0003167064 |  | 19.6933 | 27.65914 | 34.58915 | 27.37959 | 20.88093 | 25.5054
1453.4 | 4.683187 | 2.486756 | 0.000336691 |  | 19.68842 | 27.69323 | 34.62131 | 27.45473 | 20.86672 | 25.53527
1453.5 | 4.683639 | -0.59879 | 0.0003354381 |  | 19.64989 | 27.6853 | 34.63142 | 27.46174 | 20.86341 | 25.57071
1453.6 | 4.683389 | 9.268487 | 0.0003269454 |  | 19.66941 | 27.65976 | 34.66386 | 27.51077 | 20.85091 | 25.55624
1453.699 | 4.683162 | 2.766556 | 0.0003109035 |  | 19.65632 | 27.64412 | 34.68401 | 27.60253 | 20.84741 | 25.54573
1453.799 | 4.683403 | 0.8170706 | 0.0003017136 |  | 19.66589 | 27.66459 | 34.72458 | 27.5927 | 20.86444 | 25.53874
1453.898 | 4.683234 | 1.079554 | 0.0003163188 |  | 19.62428 | 27.66572 | 34.7667 | 27.63779 | 20.84167 | 25.56532
1453.998 | 4.682901 | 1.000262 | 0.0002944711 |  | 19.63718 | 27.65999 | 34.78249 | 27.70096 | 20.82214 | 25.53834
1454.098 | 4.68276 | -1.616824 | 0.0002924571 |  | 19.62757 | 27.68509 | 34.81565 | 27.74685 | 20.80093 | 25.54765
1454.197 | 4.683059 | -2.859975 | 0.000295125 |  | 19.59551 | 27.67488 | 34.82891 | 27.774 | 20.7871 | 25.53946
1454.296875 | 4.683923 | -3.868895 | 0.0003077178 |  | 19.6477 | 27.72305 | 34.873 | 27.81955 | 20.79526 | 25.54956
1454.396 | 4.683658 | -2.00098 | 0.0003359714 |  | 19.58814 | 27.6867 | 34.88436 | 27.79742 | 20.75398 | 25.54409
1454.496 | 4.683735 | -4.178771 | 0.0002958504 |  | 19.58689 | 27.70589 | 34.96243 | 27.87179 | 20.75896 | 25.5512
1454.596 | 4.683099 | -5.243742 | 0.0002923435 |  | 19.56181 | 27.72079 | 34.96715 | 27.89698 | 20.73218 | 25.49871
1454.695 | 4.683349 | -4.647231 | 0.0002637507 |  | 19.56456 | 27.72006 | 35.0323 | 27.96142 | 20.71197 | 25.49708
1454.795 | 4.682643 | -1.622293 | 0.0002973517 |  | 19.53824 | 27.72011 | 35.07053 | 28.01649 | 20.6965 | 25.44793
1454.895 | 4.682702 | -0.7172722 | 0.0003424863 |  | 19.51873 | 27.67649 | 35.1225 | 28.05236 | 20.71607 | 25.48134
1454.994 | 4.683292 | -6.818642 | 0.0003060824 |  | 19.51168 | 27.64416 | 35.15638 | 28.04755 | 20.68301 | 25.41492
1455.09375 | 4.682763 | -7.037834 | 0.0003180792 |  | 19.49843 | 27.61421 | 35.15543 | 28.07662 | 20.67383 | 25.40029
1455.193 | 4.683593 | -4.951639 | 0.0003173792 |  | 19.47653 | 27.57508 | 35.2043 | 28.09316 | 20.67871 | 25.36613
1455.293 | 4.683481 | -1.626394 | 0.0002990075 |  | 19.48902 | 27.547 | 35.21543 | 28.11264 | 20.67341 | 25.36637
1455.393 | 4.683182 | -6.452715 | 0.0003175155 |  | 19.49488 | 27.51555 | 35.20721 | 28.14483 | 20.63565 | 25.3229
1455.492 | 4.682319 | -4.535584 | 0.0003061144 |  | 19.48953 | 27.45128 | 35.2297 | 28.14956 | 20.62151 | 25.26719
1455.592 | 4.683395 | -6.317372 | 0.0002904534 |  | 19.53482 | 27.43472 | 35.26055 | 28.16336 | 20.62343 | 25.26584
1455.691 | 4.683007 | -6.294587 | 0.0002909732 |  | 19.54875 | 27.40287 | 35.25517 | 28.11895 | 20.60056 | 25.24383
1455.791 | 4.683396 | -7.025986 | 0.0002980201 |  | 19.52025 | 27.37757 | 35.25009 | 28.15315 | 20.59784 | 25.17457
1455.890625 | 4.68271 | 1.631407 | 0.0003364103 |  | 19.54124 | 27.29346 | 35.26653 | 28.12578 | 20.55951 | 25.17694
1455.99 | 4.683671 | 5.930938 | 0.0003020063 |  | 19.53744 | 27.2586 | 35.28558 | 28.17726 | 20.55849 | 25.11977
1456.09 | 4.68349 | -4.890119 | 0.0003130925 |  | 19.57075 | 27.20336 | 35.27918 | 28.16609 | 20.57215 | 25.09962
1456.189 | 4.683297 | 0.2706859 | 0.0003124137 |  | 19.56346 | 27.21006 | 35.30403 | 28.15861 | 20.56957 | 25.0623
1456.289 | 4.683194 | -6.623147 | 0.0002949628 |  | 19.53973 | 27.15145 | 35.30801 | 28.15193 | 20.49643 | 25.02833
1456.389 | 4.683334 | -1.281429 | 0.0002956995 |  | 19.5436 | 27.157 | 35.33088 | 28.12951 | 20.53785 | 24.98895
1456.488 | 4.683245 | -1.30148 | 0.0003053615 |  | 19.55705 | 27.15469 | 35.38271 | 28.15508 | 20.53688 | 24.95579
1456.588 | 4.68334 | -0.2396983 | 0.0003202315 |  | 19.54481 | 27.15269 | 35.33717 | 28.164 | 20.54465 | 24.92601
1456.6875 | 4.683731 | -0.3144332 | 0.0003263471 |  | 19.52279 | 27.16481 | 35.40782 | 28.1268 | 20.54753 | 24.88902
1456.787 | 4.683509 | -1.20396 | 0.0003237129 |  | 19.56178 | 27.15797 | 35.40957 | 28.12152 | 20.5275 | 24.84853
1456.887 | 4.68374 | -3.409549 | 0.0003250372 |  | 19.5503 | 27.17708 | 35.46069 | 28.16431 | 20.56443 | 24.81425
1456.986 | 4.68308 | -9.512286 | 0.0003211117 |  | 19.57168 | 27.187 | 35.4849 | 28.15124 | 20.56339 | 24.75938
1457.086 | 4.683543 | -3.251877 | 0.0003012134 |  | 19.60406 | 27.1928 | 35.50187 | 28.14068 | 20.58899 | 24.7613
1457.186 | 4.683451 | -1.745332 | 0.0003384887 |  | 19.594 | 27.20345 | 35.52814 | 28.14722 | 20.59744 | 24.74798
1457.285 | 4.683718 | -0.1080009 | 0.0003205875 |  | 19.62117 | 27.23969 | 35.56231 | 28.16678 | 20.63741 | 24.72685
1457.385 | 4.683066 | -3.974162 | 0.0003092882 |  | 19.66696 | 27.23706 | 35.56631 | 28.18274 | 20.64195 | 24.69932
1457.484375 | 4.682768 | -2.616631 | 0.0002756451 |  | 19.61975 | 27.26911 | 35.59606 | 28.1447 | 20.64228 | 24.64245
1457.584 | 4.683072 | -6.702439 | 0.0003165517 |  | 19.65755 | 27.26228 | 35.61455 | 28.12884 | 20.67583 | 24.62087
1457.684 | 4.683286 | -3.615525 | 0.0003002458 |  | 19.6609 | 27.27858 | 35.62178 | 28.1403 | 20.69464 | 24.61783
1457.783 | 4.683287 | -3.890768 | 0.0003374252 |  | 19.63801 | 27.26906 | 35.6529 | 28.14755 | 20.70597 | 24.61876
1457.883 | 4.682607 | -3.711678 | 0.0002783749 |  | 19.66817 | 27.29605 | 35.6164 | 28.08932 | 20.73328 | 24.58737
1457.982 | 4.684017 | -5.503947 | 0.0002977519 |  | 19.61968 | 27.27492 | 35.61728 | 28.04571 | 20.76058 | 24.56878
1458.082 | 4.683442 | -3.965503 | 0.0002762928 |  | 19.62249 | 27.26529 | 35.62975 | 28.06392 | 20.76741 | 24.5596
1458.182 | 4.683145 | -3.296535 | 0.0002868049 |  | 19.6392 | 27.26087 | 35.66775 | 28.04534 | 20.78448 | 24.52885
1458.28125 | 4.68317 | 0.108001 | 0.0002942242 |  | 19.60819 | 27.22707 | 35.62736 | 28.01367 | 20.79674 | 24.54712
1458.381 | 4.683044 | 0.8922611 | 0.0003103005 |  | 19.56992 | 27.26311 | 35.63962 | 28.07163 | 20.78909 | 24.56593
1458.48 | 4.683144 | -1.75718 | 0.0002985801 |  | 19.5687 | 27.24294 | 35.66764 | 28.05707 | 20.84791 | 24.55549
1458.58 | 4.683302 | -5.68486 | 0.0002977351 |  | 19.56182 | 27.27044 | 35.66886 | 28.08008 | 20.85486 | 24.51937
1458.68 | 4.683329 | -2.282147 | 0.0003044497 |  | 19.51377 | 27.25766 | 35.65382 | 28.12177 | 20.89028 | 24.56795
1458.779 | 4.683118 | -3.419119 | 0.0003237708 |  | 19.52717 | 27.28634 | 35.66997 | 28.12011 | 20.87161 | 24.52127
1458.879 | 4.6832 | -2.272121 | 0.0003103112 |  | 19.51439 | 27.30377 | 35.6596 | 28.15829 | 20.91287 | 24.52007
1458.979 | 4.682974 | -5.557264 | 0.0002793162 |  | 19.50248 | 27.34661 | 35.68075 | 28.12775 | 20.94983 | 24.52806
1459.078125 | 4.683451 | -3.622817 | 0.0002922053 |  | 19.46005 | 27.37646 | 35.68362 | 28.1904 | 20.96693 | 24.53081
1459.178 | 4.682834 | -3.082812 | 0.0003572597 |  | 19.46191 | 27.36819 | 35.63562 | 28.17312 | 20.99052 | 24.50382
1459.277 | 4.683311 | -4.195632 | 0.0003311886 |  | 19.47214 | 27.38925 | 35.65059 | 28.18812 | 21.02456 | 24.5175
1459.377 | 4.682734 | -6.991808 | 0.0003019923 |  | 19.47066 | 27.37216 | 35.67669 | 28.2069 | 21.05638 | 24.50269
1459.477 | 4.68322 | -8.436834 | 0.0003117993 |  | 19.45536 | 27.40105 | 35.70056 | 28.19233 | 21.09201 | 24.53278
1459.576 | 4.683536 | -2.639871 | 0.0003269507 |  | 19.45988 | 27.43865 | 35.66038 | 28.16583 | 21.10777 | 24.49281
1459.676 | 4.683213 | -1.700218 | 0.0003167457 |  | 19.44846 | 27.49655 | 35.65335 | 28.17257 | 21.17733 | 24.54588
1459.775 | 4.683016 | -5.665265 | 0.0003134437 |  | 19.46911 | 27.4879 | 35.62105 | 28.18784 | 21.19017 | 24.5409
1459.875 | 4.683345 | -6.722034 | 0.0002590375 |  | 19.42122 | 27.5267 | 35.61044 | 28.1557 | 21.18638 | 24.53597
1459.975 | 4.683721 | -2.899165 | 0.0003122252 |  | 19.42817 | 27.5084 | 35.60579 | 28.15908 | 21.25381 | 24.53913
1460.074 | 4.682675 | -3.011723 | 0.0003025279 |  | 19.46329 | 27.52992 | 35.57788 | 28.1735 | 21.27597 | 24.56215
1460.174 | 4.682874 | -1.846497 | 0.0002953064 |  | 19.46228 | 27.53579 | 35.5519 | 28.16574 | 21.36675 | 24.55033
1460.273 | 4.682752 | -6.239903 | 0.0003237739 |  | 19.43656 | 27.49453 | 35.55077 | 28.15531 | 21.37226 | 24.54521
1460.373 | 4.68357 | 0.9414765 | 0.0002979522 |  | 19.43477 | 27.5134 | 35.55826 | 28.13303 | 21.40294 | 24.56318
1460.473 | 4.683046 | -0.4456749 | 0.0003150698 |  | 19.39928 | 27.52643 | 35.52921 | 28.1484 | 21.46842 | 24.57262
1460.572 | 4.683304 | -0.4707384 | 0.0003398369 |  | 19.39769 | 27.55098 | 35.54456 | 28.14065 | 21.51137 | 24.60804
1460.671875 | 4.682821 | -2.135867 | 0.0003513354 |  | 19.39545 | 27.57432 | 35.52045 | 28.13859 | 21.54667 | 24.63322
1460.771 | 4.683205 | -4.996753 | 0.0003226423 |  | 19.37253 | 27.57976 | 35.49554 | 28.12038 | 21.58743 | 24.61061
1460.871 | 4.683242 | 0.2638505 | 0.0002922957 |  | 19.36052 | 27.61473 | 35.48218 | 28.12551 | 21.63289 | 24.60978
1460.971 | 4.682391 | -2.117183 | 0.0003417436 |  | 19.30427 | 27.63579 | 35.47577 | 28.1458 | 21.63201 | 24.64178
1461.07 | 4.682635 | -1.234948 | 0.0003301468 |  | 19.32483 | 27.66668 | 35.48339 | 28.13159 | 21.70105 | 24.67593
1461.17 | 4.682607 | -2.637593 | 0.0003027954 |  | 19.32732 | 27.67668 | 35.42653 | 28.14661 | 21.74002 | 24.67444
1461.27 | 4.68291 | -2.330907 | 0.0003145025 |  | 19.37796 | 27.70749 | 35.39791 | 28.13551 | 21.78108 | 24.66547
1461.369 | 4.683106 | 1.986397 | 0.000302553 |  | 19.35583 | 27.72103 | 35.40446 | 28.12863 | 21.81194 | 24.7057
1461.46875 | 4.68312 | -0.7892728 | 0.0003227901 |  | 19.40884 | 27.68294 | 35.36893 | 28.13585 | 21.80172 | 24.72235
1461.568 | 4.682744 | -2.038347 | 0.0003082456 |  | 19.40664 | 27.61175 | 35.36573 | 28.11378 | 21.8477 | 24.7087
1461.668 | 4.683224 | -0.1130136 | 0.000344757 |  | 19.42638 | 27.59424 | 35.33678 | 28.1324 | 21.8385 | 24.79822
1461.768 | 4.683366 | -2.734201 | 0.0003214266 |  | 19.44463 | 27.55412 | 35.31125 | 28.12017 | 21.86433 | 24.78164
1461.867 | 4.68338 | -3.82697 | 0.0002958773 |  | 19.44569 | 27.49007 | 35.287 | 28.09569 | 21.87291 | 24.78535
1461.967 | 4.68387 | -0.9155018 | 0.0003141848 |  | 19.4667 | 27.44183 | 35.29346 | 28.09914 | 21.86324 | 24.82432
1462.066 | 4.682824 | -3.130661 | 0.0003186996 |  | 19.48089 | 27.47014 | 35.26289 | 28.11411 | 21.88223 | 24.80074
1462.166 | 4.682923 | -5.447896 | 0.000309067 |  | 19.4871 | 27.46721 | 35.26338 | 28.08027 | 21.87086 | 24.83088
1462.265625 | 4.682542 | -2.657188 | 0.0002998748 |  | 19.47073 | 27.48364 | 35.23092 | 28.08952 | 21.89295 | 24.86985
1462.365 | 4.683423 | -3.600032 | 0.0003060857 |  | 19.51384 | 27.45749 | 35.23182 | 28.11246 | 21.90185 | 24.85483
1462.465 | 4.683889 | -0.8526152 | 0.0003238283 |  | 19.50776 | 27.45818 | 35.20927 | 28.08197 | 21.90414 | 24.86033
1462.564 | 4.683054 | -4.656801 | 0.0003213392 |  | 19.49037 | 27.48105 | 35.21712 | 28.08658 | 21.8918 | 24.88408
1462.664 | 4.683101 | -1.670597 | 0.0003215882 |  | 19.53547 | 27.49256 | 35.17681 | 28.06068 | 21.90468 | 24.89497
1462.764 | 4.683231 | -7.356368 | 0.0003033461 |  | 19.53237 | 27.52913 | 35.16489 | 28.01684 | 21.87228 | 24.88637
1462.863 | 4.683334 | -4.354216 | 0.0003269663 |  | 19.53097 | 27.5399 | 35.19077 | 28.0014 | 21.82124 | 24.90092
1462.963 | 4.683647 | -2.438908 | 0.0003099965 |  | 19.55225 | 27.53296 | 35.1448 | 27.92806 | 21.82044 | 24.91766
1463.0625 | 4.683125 | -5.027285 | 0.0002949731 |  | 19.56971 | 27.54737 | 35.12341 | 27.88244 | 21.8044 | 24.90919
1463.162 | 4.683385 | -7.887715 | 0.0002976556 |  | 19.5541 | 27.56887 | 35.12383 | 27.86545 | 21.76647 | 24.89169
1463.262 | 4.683245 | -3.986921 | 0.0002566301 |  | 19.5696 | 27.52333 | 35.14764 | 27.83712 | 21.73052 | 24.90175
1463.361 | 4.682992 | -8.998257 | 0.0002689032 |  | 19.57247 | 27.52184 | 35.13752 | 27.81112 | 21.72204 | 24.89177
1463.461 | 4.683187 | -6.222131 | 0.0003102767 |  | 19.55349 | 27.4868 | 35.10834 | 27.84515 | 21.67065 | 24.90569
1463.561 | 4.68339 | -13.32331 | 0.0003147848 |  | 19.5619 | 27.49802 | 35.11482 | 27.87278 | 21.62127 | 24.89681
1463.66 | 4.683122 | -7.036467 | 0.000301948 |  | 19.54331 | 27.47713 | 35.13282 | 27.90724 | 21.59233 | 24.8819
1463.76 | 4.682684 | -4.119074 | 0.0003355171 |  | 19.5094 | 27.4381 | 35.10646 | 27.90592 | 21.57676 | 24.89325
1463.859375 | 4.683214 | -4.796701 | 0.0003352925 |  | 19.53362 | 27.45731 | 35.09222 | 27.95457 | 21.5312 | 24.86894
1463.959 | 4.683006 | -2.472174 | 0.0003347655 |  | 19.58092 | 27.39853 | 35.13866 | 27.99626 | 21.51668 | 24.88534
1464.059 | 4.683363 | -1.740319 | 0.0003002451 |  | 19.55288 | 27.36762 | 35.107 | 28.01985 | 21.47066 | 24.84679
1464.158 | 4.683199 | -2.83081 | 0.0003082932 |  | 19.55547 | 27.29818 | 35.14624 | 28.06235 | 21.42585 | 24.88156
1464.258 | 4.683129 | -2.73329 | 0.0003488907 |  | 19.57406 | 27.28888 | 35.13172 | 28.08084 | 21.42007 | 24.8885
1464.357 | 4.683236 | -4.555635 | 0.0003205176 |  | 19.57085 | 27.30028 | 35.166 | 28.07604 | 21.38817 | 24.87502
1464.457 | 4.682979 | -7.416521 | 0.0002911296 |  | 19.54207 | 27.27718 | 35.17877 | 28.09473 | 21.3349 | 24.87124
1464.557 | 4.683175 | -3.670665 | 0.0003168496 |  | 19.5779 | 27.28305 | 35.17549 | 28.10756 | 21.32272 | 24.89935
1464.65625 | 4.683111 | -8.406758 | 0.0003239451 |  | 19.56581 | 27.24524 | 35.17911 | 28.10737 | 21.27437 | 24.84959
1464.756 | 4.683329 | -4.655889 | 0.0003501444 |  | 19.56501 | 27.27302 | 35.17937 | 28.11078 | 21.23952 | 24.86057
1464.855 | 4.683099 | -4.055276 | 0.0003365669 |  | 19.56538 | 27.23306 | 35.16731 | 28.12823 | 21.20923 | 24.85131
1464.955 | 4.683651 | -2.895064 | 0.0003158812 |  | 19.56068 | 27.24492 | 35.16338 | 28.08838 | 21.15749 | 24.85969
1465.055 | 4.682824 | -7.075202 | 0.0003108762 |  | 19.56618 | 27.24063 | 35.17618 | 28.12312 | 21.1621 | 24.86937
1465.154 | 4.682832 | -1.367101 | 0.000316508 |  | 19.54131 | 27.19938 | 35.20861 | 28.16078 | 21.08618 | 24.87024
1465.254 | 4.683305 | -3.939529 | 0.0003290352 |  | 19.54065 | 27.20346 | 35.16452 | 28.19761 | 21.0817 | 24.86826
1465.354 | 4.682757 | -0.9442109 | 0.0003525725 |  | 19.53029 | 27.18981 | 35.19835 | 28.19558 | 21.02584 | 24.84425
1465.453125 | 4.683234 | 2.759265 | 0.0003211468 |  | 19.51867 | 27.13149 | 35.1881 | 28.2311 | 21.00615 | 24.85308
1465.553 | 4.682803 | -5.850735 | 0.0003116311 |  | 19.52621 | 27.10057 | 35.20022 | 28.27216 | 20.96161 | 24.83972
1465.652 | 4.68314 | 0.1649635 | 0.0003106563 |  | 19.53082 | 27.07174 | 35.24734 | 28.26671 | 20.94766 | 24.86202
1465.752 | 4.683497 | -3.931781 | 0.0003304284 |  | 19.50768 | 27.06361 | 35.23005 | 28.30842 | 20.92488 | 24.82401
1465.852 | 4.683433 | -1.182542 | 0.0003052198 |  | 19.51198 | 27.05927 | 35.24858 | 28.31573 | 20.88474 | 24.82015
1465.951 | 4.682944 | -5.407339 | 0.0003587829 |  | 19.50905 | 27.03657 | 35.26175 | 28.30452 | 20.84325 | 24.81163
1466.051 | 4.682972 | -0.7040569 | 0.0003483389 |  | 19.51395 | 27.02464 | 35.2368 | 28.30591 | 20.78506 | 24.7951
1466.15 | 4.683132 | -4.005149 | 0.0003399318 |  | 19.47629 | 26.98595 | 35.26123 | 28.351 | 20.78845 | 24.80484
1466.25 | 4.68378 | 1.226289 | 0.0003164696 |  | 19.49405 | 26.98422 | 35.25841 | 28.32463 | 20.73607 | 24.75423
1466.35 | 4.683337 | -2.014651 | 0.0002898374 |  | 19.48734 | 26.97077 | 35.23021 | 28.32557 | 20.70719 | 24.75795
1466.449 | 4.683265 | -8.27825 | 0.0003330842 |  | 19.47199 | 26.93573 | 35.23319 | 28.33999 | 20.67043 | 24.74857
1466.549 | 4.683058 | -1.737129 | 0.000319467 |  | 19.48719 | 26.95059 | 35.24633 | 28.3862 | 20.63637 | 24.71023
1466.648 | 4.683676 | -1.31105 | 0.0003294305 |  | 19.43623 | 26.91141 | 35.21164 | 28.32678 | 20.60506 | 24.73949
1466.748 | 4.683179 | 4.312291 | 0.000304283 |  | 19.43487 | 26.89646 | 35.23587 | 28.37034 | 20.57243 | 24.73272
1466.848 | 4.682875 | -2.335919 | 0.0003346252 |  | 19.47694 | 26.94042 | 35.24395 | 28.36425 | 20.53836 | 24.70892
1466.947 | 4.683438 | 1.003452 | 0.0003228705 |  | 19.44331 | 26.94397 | 35.23635 | 28.30429 | 20.51182 | 24.67521
1467.046875 | 4.683112 | -4.356494 | 0.0003344813 |  | 19.41987 | 26.91588 | 35.18793 | 28.30276 | 20.46747 | 24.66751
1467.146 | 4.683809 | -5.699443 | 0.0003429019 |  | 19.42639 | 26.93823 | 35.23622 | 28.31929 | 20.49899 | 24.67232
1467.246 | 4.683021 | -6.054433 | 0.0003191101 |  | 19.45031 | 26.95861 | 35.2269 | 28.29416 | 20.43021 | 24.65248
1467.346 | 4.6834 | -6.662337 | 0.0003175577 |  | 19.42112 | 26.95047 | 35.25226 | 28.30472 | 20.40875 | 24.63772
1467.445 | 4.682577 | -1.393987 | 0.0003263011 |  | 19.41594 | 26.96087 | 35.25468 | 28.29478 | 20.40346 | 24.57064
1467.545 | 4.683583 | -2.059765 | 0.0003428838 |  | 19.41957 | 27.00027 | 35.2791 | 28.34675 | 20.39365 | 24.55351
1467.645 | 4.682911 | 3.571778 | 0.0003236094 |  | 19.40263 | 27.00441 | 35.27622 | 28.36203 | 20.33685 | 24.5481
1467.744 | 4.68363 | 5.029108 | 0.0003116174 |  | 19.40501 | 27.02822 | 35.30085 | 28.40647 | 20.31005 | 24.51626
1467.84375 | 4.683057 | -3.031774 | 0.0002824569 |  | 19.42165 | 27.05007 | 35.29056 | 28.45139 | 20.30123 | 24.48981
1467.943 | 4.683352 | -0.5495745 | 0.0003251948 |  | 19.38653 | 27.06646 | 35.24543 | 28.422 | 20.31362 | 24.48212
1468.043 | 4.683125 | -3.942718 | 0.0003114489 |  | 19.39342 | 27.11232 | 35.31462 | 28.45728 | 20.27485 | 24.45305
1468.143 | 4.682759 | -8.072274 | 0.0003463489 |  | 19.39878 | 27.10372 | 35.29263 | 28.52336 | 20.25043 | 24.39366
1468.242 | 4.683373 | -1.750345 | 0.0003456897 |  | 19.40641 | 27.15183 | 35.3167 | 28.52632 | 20.23997 | 24.37233
1468.342 | 4.682517 | -2.17369 | 0.0003341201 |  | 19.38812 | 27.18518 | 35.35675 | 28.57154 | 20.25793 | 24.35435
1468.441 | 4.683378 | -2.416123 | 0.0003400322 |  | 19.39306 | 27.21741 | 35.35179 | 28.59157 | 20.22379 | 24.31059
1468.541 | 4.683155 | -1.110541 | 0.0002781673 |  | 19.37244 | 27.22356 | 35.34939 | 28.64913 | 20.24323 | 24.28435
1468.640625 | 4.683582 | -1.48057 | 0.0003316084 |  | 19.36557 | 27.26341 | 35.38783 | 28.67105 | 20.22406 | 24.23141
1468.74 | 4.683092 | -1.01211 | 0.0002993016 |  | 19.35732 | 27.27263 | 35.38765 | 28.69507 | 20.19669 | 24.2187
1468.84 | 4.683555 | -1.966802 | 0.0003340848 |  | 19.35178 | 27.29326 | 35.37645 | 28.70109 | 20.17522 | 24.19551
1468.939 | 4.683055 | 1.022591 | 0.0002926277 |  | 19.32088 | 27.30481 | 35.40649 | 28.74715 | 20.17494 | 24.14882
1469.039 | 4.683228 | 1.049933 | 0.0003084422 |  | 19.359 | 27.32553 | 35.4341 | 28.74668 | 20.14943 | 24.11449
1469.139 | 4.682818 | -1.744876 | 0.0003386949 |  | 19.34713 | 27.35105 | 35.47977 | 28.80153 | 20.14698 | 24.10806
1469.238 | 4.683313 | -2.464427 | 0.0003038194 |  | 19.31891 | 27.38388 | 35.43364 | 28.77285 | 20.14446 | 24.05927
1469.338 | 4.6823 | 4.274013 | 0.0003330837 |  | 19.31709 | 27.39327 | 35.49409 | 28.81362 | 20.14187 | 24.03795
1469.4375 | 4.68322 | -5.960103 | 0.0003146522 |  | 19.31786 | 27.41849 | 35.49253 | 28.81031 | 20.09533 | 24.00988
1469.537 | 4.683597 | 1.272315 | 0.0003413125 |  | 19.32728 | 27.44904 | 35.49111 | 28.81308 | 20.09381 | 23.95903
1469.637 | 4.683122 | 1.904371 | 0.0003101358 |  | 19.29508 | 27.44045 | 35.53847 | 28.83852 | 20.07586 | 23.91752
1469.736 | 4.682407 | -3.426866 | 0.000330483 |  | 19.29107 | 27.43986 | 35.53179 | 28.85792 | 20.06495 | 23.89634
1469.836 | 4.683521 | 0.2706859 | 0.0003061075 |  | 19.32077 | 27.46432 | 35.53044 | 28.84879 | 20.04889 | 23.85946
1469.936 | 4.68324 | -0.1098237 | 0.0003184215 |  | 19.29545 | 27.48763 | 35.56049 | 28.84705 | 20.00627 | 23.81695
1470.035 | 4.683085 | 7.010036 | 0.0003159801 |  | 19.29278 | 27.50637 | 35.58192 | 28.87479 | 19.99554 | 23.80889
1470.135 | 4.683321 | 5.73681 | 0.0003103192 |  | 19.30596 | 27.50796 | 35.59166 | 28.87921 | 19.96371 | 23.78009
1470.234375 | 4.683469 | 4.056188 | 0.0003458851 |  | 19.28931 | 27.52359 | 35.63152 | 28.85888 | 19.98035 | 23.75367
1470.334 | 4.6835 | 2.618454 | 0.000356556 |  | 19.27567 | 27.54149 | 35.61964 | 28.8513 | 19.93349 | 23.70659
1470.434 | 4.682753 | -0.389168 | 0.0003000692 |  | 19.28543 | 27.52197 | 35.65158 | 28.86609 | 19.91437 | 23.66163
1470.533 | 4.682897 | -0.2852684 | 0.0003426956 |  | 19.27227 | 27.54684 | 35.70177 | 28.82652 | 19.88235 | 23.65246
1470.633 | 4.683146 | -1.008465 | 0.0003542712 |  | 19.25912 | 27.52143 | 35.69398 | 28.82211 | 19.84448 | 23.5924
1470.732 | 4.683692 | 2.220627 | 0.0002954488 |  | 19.25776 | 27.50492 | 35.73063 | 28.84501 | 19.83467 | 23.60669
1470.832 | 4.683133 | 1.159301 | 0.0003377024 |  | 19.22387 | 27.49566 | 35.74768 | 28.832 | 19.79114 | 23.5643
1470.932 | 4.683456 | 2.836733 | 0.0003449286 |  | 19.21135 | 27.4452 | 35.75059 | 28.86442 | 19.76095 | 23.55833
1471.03125 | 4.683116 | 5.92866 | 0.00030633 |  | 19.25262 | 27.43537 | 35.77184 | 28.91424 | 19.74656 | 23.51512
1471.131 | 4.682556 | -2.68453 | 0.0002873739 |  | 19.21233 | 27.40024 | 35.78874 | 28.89727 | 19.73244 | 23.51437
1471.23 | 4.683299 | 1.658749 | 0.000296758 |  | 19.23289 | 27.34836 | 35.84748 | 28.90052 | 19.71829 | 23.47066
1471.33 | 4.682895 | -3.203573 | 0.0002904561 |  | 19.22343 | 27.33524 | 35.84337 | 28.93253 | 19.71155 | 23.44472
1471.43 | 4.683166 | 5.749114 | 0.0003222285 |  | 19.20507 | 27.25467 | 35.85026 | 28.94737 | 19.70561 | 23.41497
1471.529 | 4.683562 | 3.97644 | 0.0003227711 |  | 19.1949 | 27.26724 | 35.86152 | 28.95261 | 19.7118 | 23.4221
1471.629 | 4.683819 | -0.1872928 | 0.0003080727 |  | 19.15433 | 27.23713 | 35.89195 | 28.97793 | 19.68698 | 23.38234
1471.729 | 4.68335 | -2.350502 | 0.0003221995 |  | 19.17632 | 27.23355 | 35.93305 | 28.9862 | 19.65477 | 23.3546
1471.828125 | 4.682988 | -0.2989393 | 0.0003013062 |  | 19.14415 | 27.18537 | 35.8772 | 28.99377 | 19.65943 | 23.31489
1471.928 | 4.682587 | -0.9765656 | 0.0002901359 |  | 19.16026 | 27.18346 | 35.88865 | 29.0013 | 19.64818 | 23.28879
1472.027 | 4.683429 | 0.8981851 | 0.0003390861 |  | 19.19039 | 27.17525 | 35.92125 | 29.03315 | 19.61275 | 23.28113
1472.127 | 4.683177 | -2.999419 | 0.0003247995 |  | 19.13069 | 27.15095 | 35.94499 | 29.03709 | 19.61228 | 23.25008
1472.227 | 4.68325 | -6.855554 | 0.0003068246 |  | 19.1419 | 27.16011 | 35.9584 | 29.02553 | 19.58777 | 23.19726
1472.326 | 4.682864 | -3.128838 | 0.0003179128 |  | 19.10562 | 27.13839 | 35.96549 | 29.05382 | 19.5639 | 23.17827
1472.426 | 4.683107 | -1.144719 | 0.0003162708 |  | 19.1561 | 27.1402 | 35.99229 | 29.06905 | 19.5726 | 23.13709
1472.525 | 4.683323 | -2.315869 | 0.0003164227 |  | 19.1098 | 27.12375 | 35.9884 | 29.08902 | 19.55455 | 23.12058
1472.625 | 4.682825 | 1.872928 | 0.0003111513 |  | 19.10932 | 27.11121 | 36.00547 | 29.07106 | 19.53543 | 23.09834
1472.725 | 4.683496 | -0.2829899 | 0.0002999725 |  | 19.12205 | 27.04872 | 35.99945 | 29.1042 | 19.53964 | 23.04594
1472.824 | 4.683189 | -1.738952 | 0.0003449642 |  | 19.12308 | 27.00534 | 36.00101 | 29.07683 | 19.50864 | 23.04832
1472.924 | 4.683274 | 5.13802 | 0.0003099125 |  | 19.10161 | 26.97447 | 35.99535 | 29.07944 | 19.4815 | 23.00951
1473.023 | 4.682751 | 2.834911 | 0.0003226846 |  | 19.1089 | 26.91256 | 35.96567 | 29.08509 | 19.48781 | 22.99423
1473.123 | 4.683215 | -1.263657 | 0.0003381169 |  | 19.11318 | 26.8603 | 35.92139 | 29.08784 | 19.44781 | 22.95702
1473.223 | 4.683231 | 1.084567 | 0.0003098998 |  | 19.11995 | 26.77969 | 35.92412 | 29.09607 | 19.42507 | 22.9388
1473.322 | 4.683183 | 4.786219 | 0.0003590941 |  | 19.14958 | 26.76841 | 35.87193 | 29.14698 | 19.42011 | 22.87102
1473.421875 | 4.683465 | -0.5819292 | 0.0003273296 |  | 19.15802 | 26.67403 | 35.84628 | 29.10679 | 19.38997 | 22.90328
1473.521 | 4.682929 | -2.972533 | 0.0003134088 |  | 19.20965 | 26.63664 | 35.85004 | 29.12507 | 19.38674 | 22.88356
1473.621 | 4.682634 | 2.049739 | 0.0003244517 |  | 19.25459 | 26.5476 | 35.82734 | 29.13946 | 19.34467 | 22.84928
1473.721 | 4.682854 | -4.603484 | 0.0003491531 |  | 19.27846 | 26.50842 | 35.81319 | 29.12353 | 19.33918 | 22.8515625
1473.82 | 4.683198 | -0.5741824 | 0.0003257642 |  | 19.33652 | 26.43667 | 35.77935 | 29.10209 | 19.3883 | 22.86401
1473.92 | 4.683484 | 1.733483 | 0.0002987194 |  | 19.39986 | 26.38689 | 35.77157 | 29.11248 | 19.36213 | 22.80432
1474.02 | 4.683923 | -1.672876 | 0.0003149434 |  | 19.44954 | 26.33084 | 35.75994 | 29.09136 | 19.33924 | 22.791
1474.119 | 4.683477 | -1.867004 | 0.0003026947 |  | 19.48345 | 26.27672 | 35.72223 | 29.05649 | 19.41068 | 22.79007
1474.21875 | 4.682938 | 2.3464 | 0.0003029826 |  | 19.53156 | 26.25183 | 35.74311 | 29.08835 | 19.40989 | 22.78409
1474.318 | 4.682644 | -0.9870467 | 0.0003194918 |  | 19.5696 | 26.17081 | 35.70847 | 29.02845 | 19.42739 | 22.76302
1474.418 | 4.683507 | 0.5103842 | 0.0003135777 |  | 19.58164 | 26.13729 | 35.69331 | 29.00126 | 19.50831 | 22.74854
1474.518 | 4.68381 | -4.94617 | 0.0003249909 |  | 19.63453 | 26.12226 | 35.67267 | 28.99903 | 19.51277 | 22.7524
1474.617 | 4.68344 | 4.999487 | 0.0002977628 |  | 19.66873 | 26.08166 | 35.64247 | 28.97735 | 19.50304 | 22.70825
1474.717 | 4.683308 | 1.016667 | 0.0003222871 |  | 19.68183 | 26.0876 | 35.61459 | 28.96641 | 19.50283 | 22.73881
1474.816 | 4.683415 | -3.50479 | 0.0003260961 |  | 19.72268 | 26.01405 | 35.60971 | 28.92813 | 19.53097 | 22.74809
1474.916 | 4.683549 | 1.218087 | 0.000294924 |  | 19.77525 | 25.97915 | 35.58593 | 28.92186 | 19.57898 | 22.73685
1475.015625 | 4.683561 | 3.440992 | 0.0003052509 |  | 19.76719 | 25.94865 | 35.54889 | 28.90424 | 19.57531 | 22.75862
1475.115 | 4.68273 | 4.406165 | 0.0003450667 |  | 19.77664 | 25.93963 | 35.52416 | 28.9164 | 19.62837 | 22.75392
1475.215 | 4.683122 | 0.3622817 | 0.0002892225 |  | 19.83446 | 25.8872 | 35.49363 | 28.88493 | 19.65516 | 22.76239
1475.314 | 4.683335 | -0.652107 | 0.0003321859 |  | 19.84071 | 25.88468 | 35.47014 | 28.86417 | 19.67723 | 22.76814
1475.414 | 4.683091 | 0.9879578 | 0.0002665906 |  | 19.85238 | 25.8227 | 35.46037 | 28.8669 | 19.75638 | 22.77735
1475.514 | 4.683323 | 7.547763 | 0.0003310294 |  | 19.88688 | 25.84151 | 35.44505 | 28.83538 | 19.79555 | 22.79016
1475.613 | 4.683311 | 5.291591 | 0.0003142708 |  | 19.86849 | 25.81866 | 35.39761 | 28.79552 | 19.86526 | 22.80603
1475.713 | 4.682542 | 1.069984 | 0.0003135488 |  | 19.91339 | 25.79288 | 35.36575 | 28.78648 | 19.94131 | 22.83242
1475.8125 | 4.682805 | 1.449582 | 0.0002808997 |  | 19.93216 | 25.77649 | 35.34477 | 28.77793 | 19.99643 | 22.84489
1475.912 | 4.683579 | 1.406291 | 0.0002863799 |  | 19.94212 | 25.72224 | 35.32267 | 28.78716 | 20.05629 | 22.92552
1476.012 | 4.683394 | 4.565205 | 0.0003106819 |  | 19.95813 | 25.69499 | 35.32096 | 28.735 | 20.11378 | 22.93426
1476.111 | 4.683514 | 3.411372 | 0.0003071598 |  | 19.96755 | 25.65383 | 35.29142 | 28.72367 | 20.17603 | 22.96486
1476.211 | 4.68317 | -0.7336774 | 0.0003129384 |  | 20.0438 | 25.60338 | 35.2817 | 28.74098 | 20.23185 | 22.96739
1476.311 | 4.683125 | 3.80692 | 0.0002853366 |  | 20.0759 | 25.58214 | 35.26471 | 28.71619 | 20.30357 | 22.99632
1476.41 | 4.683648 | 2.466705 | 0.0002706891 |  | 20.14194 | 25.54259 | 35.26605 | 28.67523 | 20.35582 | 23.03183
1476.51 | 4.683852 | 0.5231439 | 0.0003123371 |  | 20.17168 | 25.47251 | 35.21817 | 28.6821 | 20.40624 | 23.03993
1476.609375 | 4.683242 | -1.38943 | 0.0002859324 |  | 20.2433 | 25.44625 | 35.23307 | 28.65969 | 20.45264 | 23.06585
1476.709 | 4.682813 | -1.76994 | 0.0003239598 |  | 20.25936 | 25.42031 | 35.2229 | 28.65694 | 20.48612 | 23.09604
1476.809 | 4.683095 | 2.979824 | 0.0003120692 |  | 20.29449 | 25.3827 | 35.23975 | 28.62246 | 20.48106 | 23.09381
1476.908 | 4.683068 | -1.229479 | 0.0003184141 |  | 20.33285 | 25.3616 | 35.22334 | 28.58455 | 20.52421 | 23.14136
1477.008 | 4.68342 | -1.999613 | 0.0003159668 |  | 20.35765 | 25.32281 | 35.24313 | 28.53967 | 20.53788 | 23.14443
1477.107 | 4.682751 | -1.220365 | 0.0003207343 |  | 20.3759 | 25.27209 | 35.21932 | 28.59269 | 20.53984 | 23.17061
1477.207 | 4.68368 | 0.4534217 | 0.0002809971 |  | 20.46087 | 25.28912 | 35.2702 | 28.60212 | 20.54328 | 23.20149
1477.307 | 4.682779 | -0.2009639 | 0.0003095853 |  | 20.48018 | 25.26049 | 35.26243 | 28.57102 | 20.57845 | 23.22276
1477.40625 | 4.682809 | 1.496519 | 0.000308441 |  | 20.48095 | 25.25231 | 35.272 | 28.54614 | 20.59346 | 23.20314
1477.506 | 4.683143 | -0.9177803 | 0.0003248795 |  | 20.54105 | 25.28892 | 35.33394 | 28.55726 | 20.57812 | 23.26511
1477.605 | 4.682403 | 1.00254 | 0.0003451583 |  | 20.57181 | 25.30575 | 35.35565 | 28.50723 | 20.5264 | 23.22371
1477.705 | 4.682891 | -0.2547365 | 0.00031989 |  | 20.53184 | 25.2941 | 35.34395 | 28.51439 | 20.5796 | 23.24673
1477.805 | 4.682968 | -0.8990965 | 0.0003288366 |  | 20.54479 | 25.30058 | 35.38636 | 28.4748 | 20.54242 | 23.24061
1477.904 | 4.682951 | 0.627499 | 0.0003383264 |  | 20.55053 | 25.30261 | 35.42253 | 28.42375 | 20.53638 | 23.2596
1478.004 | 4.683084 | -1.51976 | 0.0002974762 |  | 20.58298 | 25.25285 | 35.38821 | 28.42594 | 20.50673 | 23.27302
1478.104 | 4.682198 | 1.093681 | 0.0002915017 |  | 20.59307 | 25.27358 | 35.45292 | 28.38946 | 20.5153 | 23.30412
1478.203125 | 4.682762 | 3.301092 | 0.0003219557 |  | 20.58018 | 25.24737 | 35.43777 | 28.3579 | 20.49973 | 23.29403
1478.303 | 4.683309 | 2.984836 | 0.0003008493 |  | 20.57786 | 25.21986 | 35.46774 | 28.3657 | 20.48662 | 23.28864
1478.402 | 4.68374 | -0.9478565 | 0.000359015 |  | 20.5688 | 25.24426 | 35.48291 | 28.29697 | 20.52353 | 23.29181
1478.502 | 4.682588 | 0.3695728 | 0.0003055194 |  | 20.58026 | 25.22871 | 35.47069 | 28.30612 | 20.51523 | 23.30896
1478.602 | 4.683218 | 0.2296729 | 0.000360991 |  | 20.54613 | 25.25181 | 35.50232 | 28.28013 | 20.54917 | 23.29422
1478.701 | 4.683017 | 5.203641 | 0.0003069162 |  | 20.55359 | 25.23442 | 35.5317 | 28.26064 | 20.53436 | 23.32436
1478.801 | 4.682663 | 2.295362 | 0.0003264657 |  | 20.53891 | 25.27932 | 35.57473 | 28.26281 | 20.58991 | 23.35276
1478.9 | 4.682804 | 3.407726 | 0.0003509486 |  | 20.52536 | 25.25615 | 35.55032 | 28.23508 | 20.54616 | 23.30618
1479 | 4.68373 | 1.950397 | 0.0003122344 |  | 20.52047 | 25.27002 | 35.53121 | 28.21577 | 20.57964 | 23.32942
1479.1 | 4.683052 | -0.1061782 | 0.0003209322 |  | 20.47206 | 25.25784 | 35.57903 | 28.23543 | 20.58124 | 23.35859
1479.199 | 4.68313 | 3.624184 | 0.0003220001 |  | 20.45016 | 25.271 | 35.57516 | 28.2423 | 20.57214 | 23.37546
1479.299 | 4.683226 | 0.4976245 | 0.0003449249 |  | 20.41038 | 25.24862 | 35.60897 | 28.2409 | 20.58273 | 23.38063
1479.398 | 4.682871 | 4.43214 | 0.0002898859 |  | 20.44032 | 25.28836 | 35.59659 | 28.231 | 20.57963 | 23.40674
1479.498 | 4.683072 | 1.09049 | 0.0002610877 |  | 20.37898 | 25.27011 | 35.61412 | 28.24681 | 20.59544 | 23.41595
1479.598 | 4.682786 | 3.509348 | 0.0002953058 |  | 20.42312 | 25.30183 | 35.62913 | 28.23192 | 20.6218 | 23.42933
1479.697 | 4.683421 | 7.546396 | 0.0002958243 |  | 20.36074 | 25.30924 | 35.64557 | 28.24292 | 20.61465 | 23.42323
1479.796875 | 4.682942 | 5.735443 | 0.0002958888 |  | 20.37344 | 25.30836 | 35.65444 | 28.276 | 20.62566 | 23.43341
1479.896 | 4.682868 | 1.756724 | 0.000328362 |  | 20.34672 | 25.33155 | 35.62425 | 28.24407 | 20.59672 | 23.44409
1479.996 | 4.683423 | 4.996753 | 0.0003299143 |  | 20.33888 | 25.29469 | 35.64058 | 28.24758 | 20.61949 | 23.45721
1480.096 | 4.682267 | 7.763765 | 0.0003219637 |  | 20.34373 | 25.30654 | 35.67838 | 28.28976 | 20.64476 | 23.44347
1480.195 | 4.682633 | 5.349465 | 0.0002782498 |  | 20.31292 | 25.34204 | 35.6594 | 28.2675 | 20.64591 | 23.47605
1480.295 | 4.683087 | 5.110222 | 0.0002875119 |  | 20.28077 | 25.33031 | 35.67643 | 28.28673 | 20.66213 | 23.48008
1480.395 | 4.68308 | 12.20365 | 0.0002769839 |  | 20.27629 | 25.41897 | 35.70561 | 28.29465 | 20.64087 | 23.47818
1480.494 | 4.683009 | 2.7661 | 0.0003061061 |  | 20.27413 | 25.43071 | 35.71896 | 28.33487 | 20.66602 | 23.49882
1480.59375 | 4.68279 | 6.574387 | 0.0002708592 |  | 20.23989 | 25.45024 | 35.71672 | 28.3681 | 20.6655 | 23.51766
1480.693 | 4.682677 | 7.066543 | 0.0003058465 |  | 20.22668 | 25.50764 | 35.74316 | 28.37543 | 20.64535 | 23.51546
1480.793 | 4.68264 | 5.265161 | 0.0003293746 |  | 20.20917 | 25.56402 | 35.75659 | 28.398 | 20.67389 | 23.51217
1480.893 | 4.682866 | 3.883021 | 0.0002673524 |  | 20.20717 | 25.60332 | 35.78816 | 28.44217 | 20.63424 | 23.48167
1480.992 | 4.682506 | 4.963487 | 0.0002990527 |  | 20.17222 | 25.67272 | 35.81589 | 28.43476 | 20.63766 | 23.47532
1481.092 | 4.683124 | -1.95541 | 0.0003072225 |  | 20.21913 | 25.66868 | 35.85448 | 28.49806 | 20.64182 | 23.49634
1481.191 | 4.682586 | 4.685965 | 0.0003201852 |  | 20.1318 | 25.7271 | 35.83724 | 28.48913 | 20.62219 | 23.48573
1481.291 | 4.682962 | -0.313066 | 0.00028674 |  | 20.10312 | 25.73179 | 35.87201 | 28.53301 | 20.59928 | 23.48541
1481.390625 | 4.683058 | 1.387151 | 0.0003249282 |  | 20.14093 | 25.73674 | 35.89805 | 28.55589 | 20.61358 | 23.45205
1481.49 | 4.682552 | -1.668319 | 0.0003075281 |  | 20.11932 | 25.78922 | 35.93969 | 28.63981 | 20.58544 | 23.47083
1481.59 | 4.683173 | 1.389886 | 0.0003212758 |  | 20.07741 | 25.79314 | 35.98324 | 28.64911 | 20.55934 | 23.44924
1481.689 | 4.683486 | -2.007359 | 0.0003237283 |  | 20.04821 | 25.80775 | 35.97971 | 28.69577 | 20.54308 | 23.43085
1481.789 | 4.683533 | -3.433245 | 0.0002979519 |  | 20.08713 | 25.84216 | 36.01241 | 28.71588 | 20.50997 | 23.4266
1481.889 | 4.683138 | -5.843444 | 0.0003136739 |  | 20.03815 | 25.8481 | 36.05963 | 28.72628 | 20.52221 | 23.42016
1481.988 | 4.68297 | 1.435456 | 0.0003340195 |  | 20.00313 | 25.86774 | 36.06644 | 28.70749 | 20.49537 | 23.36203
1482.088 | 4.683012 | -1.98822 | 0.0002983397 |  | 20.04541 | 25.81645 | 36.08993 | 28.70821 | 20.49223 | 23.35513
1482.1875 | 4.683019 | 2.07298 | 0.000322733 |  | 20.02048 | 25.88689 | 36.12589 | 28.7087 | 20.45375 | 23.31969
1482.287 | 4.683333 | 4.104492 | 0.0003092461 |  | 20.00784 | 25.90885 | 36.14289 | 28.72152 | 20.45833 | 23.30055
1482.387 | 4.683182 | -5.486175 | 0.0002832367 |  | 19.98673 | 25.90472 | 36.19061 | 28.70991 | 20.45648 | 23.25311
1482.486 | 4.682729 | 1.954043 | 0.0003080216 |  | 19.9803 | 25.95646 | 36.2098 | 28.73516 | 20.4052 | 23.23988
1482.586 | 4.683019 | 0.3340281 | 0.0003122353 |  | 19.97979 | 25.97214 | 36.24066 | 28.70545 | 20.38383 | 23.14731
1482.686 | 4.683486 | 2.899165 | 0.0003156038 |  | 19.90319 | 25.97956 | 36.25282 | 28.70251 | 20.33109 | 23.16647
1482.785 | 4.682704 | -4.217505 | 0.0003131877 |  | 19.93007 | 26.01797 | 36.28443 | 28.7085 | 20.32327 | 23.1017
1482.885 | 4.682857 | 2.143614 | 0.0003363148 |  | 19.93432 | 26.05176 | 36.33438 | 28.69823 | 20.29014 | 23.07889
1482.984375 | 4.683537 | 6.599906 | 0.0003000077 |  | 19.88711 | 26.06462 | 36.36433 | 28.68397 | 20.28729 | 23.03279
1483.084 | 4.682646 | 0.5965117 | 0.0003040644 |  | 19.90499 | 26.0955 | 36.40489 | 28.67801 | 20.24523 | 23.00716
1483.184 | 4.683134 | 1.083655 | 0.0002898263 |  | 19.89044 | 26.11177 | 36.39923 | 28.66118 | 20.20143 | 22.99079
1483.283 | 4.682775 | -3.114255 | 0.0003061537 |  | 19.87659 | 26.10077 | 36.43356 | 28.63263 | 20.21172 | 22.91957
1483.383 | 4.683331 | -2.845848 | 0.0003092871 |  | 19.86911 | 26.163 | 36.46017 | 28.64352 | 20.18121 | 22.87876
1483.482 | 4.682461 | 2.497693 | 0.0003233697 |  | 19.87411 | 26.15892 | 36.47543 | 28.61316 | 20.15288 | 22.83535
1483.582 | 4.683748 | 5.227793 | 0.0003032973 |  | 19.8252 | 26.18393 | 36.50974 | 28.56838 | 20.1228 | 22.79383
1483.682 | 4.682616 | -0.7250191 | 0.000294447 |  | 19.83245 | 26.17888 | 36.54204 | 28.5775 | 20.12539 | 22.76241
1483.78125 | 4.682952 | 0.1007098 | 0.000319434 |  | 19.81251 | 26.19578 | 36.56313 | 28.58331 | 20.06396 | 22.69969
1483.881 | 4.683088 | -1.480114 | 0.0003365767 |  | 19.80883 | 26.2004 | 36.58714 | 28.53469 | 20.05433 | 22.66187
1483.98 | 4.68261 | 5.586885 | 0.0002969335 |  | 19.78137 | 26.22507 | 36.60863 | 28.52214 | 19.9919 | 22.63954
1484.08 | 4.683781 | 4.833612 | 0.0002937998 |  | 19.79432 | 26.21722 | 36.64147 | 28.51841 | 20.00309 | 22.57994
1484.18 | 4.683393 | 0.7819816 | 0.0002963267 |  | 19.78909 | 26.23038 | 36.67357 | 28.47306 | 19.97943 | 22.55523
1484.279 | 4.683193 | 3.641956 | 0.0003271769 |  | 19.75203 | 26.22185 | 36.71178 | 28.45129 | 19.95667 | 22.49821
1484.379 | 4.681956 | 3.959579 | 0.0003037847 |  | 19.75073 | 26.22355 | 36.69741 | 28.41661 | 19.94332 | 22.46839
1484.479 | 4.68306 | -1.461431 | 0.0003408406 |  | 19.73705 | 26.25886 | 36.75633 | 28.425 | 19.90776 | 22.41127
1484.578125 | 4.682982 | 2.448477 | 0.0003128665 |  | 19.72063 | 26.26035 | 36.78251 | 28.36 | 19.87859 | 22.35498
1484.678 | 4.683066 | 5.15078 | 0.000331214 |  | 19.69834 | 26.29025 | 36.79025 | 28.33544 | 19.8165 | 22.35845
1484.777 | 4.683037 | 2.309033 | 0.0003526055 |  | 19.70945 | 26.27855 | 36.81987 | 28.29508 | 19.83001 | 22.29015
1484.877 | 4.682936 | -0.2059765 | 0.0003297558 |  | 19.70502 | 26.30237 | 36.84292 | 28.27381 | 19.78205 | 22.24771
1484.977 | 4.683576 | -3.218611 | 0.0003453534 |  | 19.66491 | 26.31632 | 36.86481 | 28.29352 | 19.75973 | 22.19188
1485.076 | 4.683281 | 5.142121 | 0.0002633119 |  | 19.66329 | 26.34346 | 36.87875 | 28.2601 | 19.7093 | 22.14398
1485.176 | 4.683292 | 1.807763 | 0.0003024912 |  | 19.65921 | 26.37774 | 36.92936 | 28.25274 | 19.68568 | 22.11926
1485.275 | 4.682979 | 0.6753477 | 0.0002791559 |  | 19.66323 | 26.37996 | 36.94606 | 28.21295 | 19.65846 | 22.07396
1485.375 | 4.683321 | 8.714811 | 0.0002776957 |  | 19.5937 | 26.42664 | 36.95737 | 28.22922 | 19.65429 | 22.03468
1485.475 | 4.68279 | -0.478941 | 0.0003028666 |  | 19.60713 | 26.41011 | 36.91665 | 28.189 | 19.62364 | 21.99716
1485.574 | 4.683241 | -1.381227 | 0.0002980902 |  | 19.59883 | 26.43214 | 36.92567 | 28.15038 | 19.58694 | 21.92225
1485.674 | 4.683704 | -0.3941808 | 0.0002915603 |  | 19.56935 | 26.46083 | 36.89373 | 28.20527 | 19.57755 | 21.90595
1485.773 | 4.682947 | 1.182542 | 0.0003035838 |  | 19.60305 | 26.43443 | 36.91228 | 28.19824 | 19.53939 | 21.84398
1485.873 | 4.68306 | 3.923123 | 0.0003212879 |  | 19.57204 | 26.49878 | 36.93009 | 28.18331 | 19.49154 | 21.79722
1485.973 | 4.682793 | -2.130854 | 0.0002930764 |  | 19.55796 | 26.49855 | 36.93533 | 28.15089 | 19.4951 | 21.76857
1486.072 | 4.68273 | -1.634597 | 0.0003215709 |  | 19.54059 | 26.5516 | 36.99497 | 28.17577 | 19.47217 | 21.74611
1486.171875 | 4.682204 | -0.6274992 | 0.0002997924 |  | 19.53688 | 26.54918 | 36.93338 | 28.13843 | 19.44691 | 21.7074
1486.271 | 4.682995 | -1.898447 | 0.0003188256 |  | 19.5183 | 26.58588 | 36.97813 | 28.06667 | 19.39872 | 21.67433
1486.371 | 4.682813 | -1.576723 | 0.0003203954 |  | 19.50134 | 26.62042 | 37.00137 | 28.08226 | 19.39371 | 21.65432
1486.471 | 4.682926 | -4.489559 | 0.0003061265 |  | 19.48658 | 26.62799 | 36.98504 | 28.03402 | 19.36008 | 21.63254
1486.57 | 4.683028 | -4.726978 | 0.0002949051 |  | 19.49784 | 26.64746 | 36.99432 | 28.00017 | 19.33067 | 21.62365
1486.67 | 4.683584 | 2.409287 | 0.0002856392 |  | 19.46737 | 26.6399 | 36.98823 | 27.994 | 19.30058 | 21.58857
1486.77 | 4.682958 | -2.605238 | 0.0003252772 |  | 19.475 | 26.65167 | 37.0001 | 27.99006 | 19.3085 | 21.58127
1486.869 | 4.683327 | 1.169327 | 0.0003073517 |  | 19.43313 | 26.65417 | 37.00418 | 27.97422 | 19.25956 | 21.53717
1486.96875 | 4.682911 | 1.364366 | 0.0003104841 |  | 19.44847 | 26.66459 | 37.01256 | 27.93891 | 19.27191 | 21.50824
1487.068 | 4.682965 | 4.29224 | 0.0003194727 |  | 19.45464 | 26.6702 | 37.0242 | 27.96416 | 19.22036 | 21.52843
1487.168 | 4.683204 | -2.440275 | 0.0003101808 |  | 19.45242 | 26.66798 | 36.97976 | 27.94127 | 19.213 | 21.48116
1487.268 | 4.682481 | 2.91238 | 0.0003416959 |  | 19.44288 | 26.67792 | 36.9934 | 27.93701 | 19.16253 | 21.5074
1487.367 | 4.683515 | -2.566959 | 0.0002961453 |  | 19.41335 | 26.68854 | 36.98495 | 27.93748 | 19.14626 | 21.45461
1487.467 | 4.68303 | 0.3800539 | 0.0003085049 |  | 19.42834 | 26.68301 | 36.94756 | 27.93752 | 19.12975 | 21.43107
1487.566 | 4.683545 | 1.048566 | 0.0003033084 |  | 19.39266 | 26.71993 | 36.96793 | 27.91117 | 19.0904 | 21.42843
1487.666 | 4.683551 | 3.690261 | 0.0003216012 |  | 19.38567 | 26.70082 | 36.97849 | 27.94352 | 19.06766 | 21.40259
1487.765625 | 4.683165 | 0.2237488 | 0.0002744503 |  | 19.36761 | 26.7182 | 36.94528 | 27.949 | 19.04408 | 21.41973
1487.865 | 4.683553 | 5.815646 | 0.0003217985 |  | 19.36473 | 26.75387 | 36.96054 | 27.97603 | 19.05468 | 21.4127
1487.965 | 4.682823 | 3.800084 | 0.0002981424 |  | 19.35568 | 26.75866 | 36.97955 | 27.99959 | 19.03187 | 21.4193
1488.064 | 4.682975 | 5.804254 | 0.0003128196 |  | 19.33849 | 26.74735 | 37.01852 | 28.02538 | 18.99381 | 21.39651
1488.164 | 4.683447 | 10.09604 | 0.0002760676 |  | 19.34157 | 26.77543 | 37.00064 | 28.00899 | 18.99719 | 21.38107
1488.264 | 4.683853 | 6.717932 | 0.0003065788 |  | 19.31963 | 26.79897 | 36.98362 | 28.00269 | 18.95308 | 21.36272
1488.363 | 4.683396 | 6.471855 | 0.0003175251 |  | 19.29446 | 26.81216 | 37.01253 | 28.03739 | 18.97458 | 21.33195
1488.463 | 4.683417 | 3.958212 | 0.0003412676 |  | 19.32599 | 26.81332 | 37.0197 | 28.06796 | 18.94121 | 21.35447
1488.5625 | 4.682576 | 5.515795 | 0.0003549047 |  | 19.29649 | 26.86833 | 36.98442 | 28.051 | 18.9493 | 21.32825
1488.662 | 4.682756 | 4.959841 | 0.0003148507 |  | 19.3013 | 26.83727 | 36.98481 | 28.05691 | 18.91549 | 21.30449
1488.762 | 4.683955 | 0.9446665 | 0.0002971914 |  | 19.30489 | 26.86204 | 36.99184 | 28.06832 | 18.90814 | 21.29844
1488.861 | 4.683557 | 7.318545 | 0.0002754533 |  | 19.27317 | 26.84846 | 36.92405 | 28.07539 | 18.89156 | 21.29713
1488.961 | 4.682721 | -0.9063877 | 0.000289584 |  | 19.27419 | 26.85933 | 36.96148 | 28.10639 | 18.86909 | 21.30471
1489.061 | 4.684051 | 0.2611161 | 0.0003105726 |  | 19.26206 | 26.87861 | 36.94702 | 28.10939 | 18.83546 | 21.27526
1489.16 | 4.683174 | 2.087563 | 0.0003141675 |  | 19.24118 | 26.85598 | 36.95641 | 28.11196 | 18.80856 | 21.26317
1489.26 | 4.68354 | 6.213472 | 0.0003135306 |  | 19.21732 | 26.86945 | 36.95488 | 28.13956 | 18.81361 | 21.24606
1489.359375 | 4.683055 | 7.149936 | 0.0002926871 |  | 19.19895 | 26.86071 | 36.95369 | 28.12484 | 18.79376 | 21.2289
1489.459 | 4.6838 | 1.369835 | 0.0002959264 |  | 19.21751 | 26.83382 | 36.95316 | 28.14682 | 18.77982 | 21.22954
1489.559 | 4.682958 | 10.81285 | 0.0003466224 |  | 19.2225 | 26.86636 | 36.9405 | 28.14088 | 18.74322 | 21.25502
1489.658 | 4.682936 | 7.622041 | 0.0003351103 |  | 19.18639 | 26.85803 | 36.94322 | 28.13332 | 18.7328 | 21.18162
1489.758 | 4.683322 | 5.348553 | 0.0002759891 |  | 19.18196 | 26.88357 | 36.98057 | 28.15613 | 18.71387 | 21.22653
1489.857 | 4.682944 | 6.310081 | 0.000300524 |  | 19.16282 | 26.8881 | 36.93996 | 28.18615 | 18.7003 | 21.22709
1489.957 | 4.684017 | 4.949815 | 0.000303916 |  | 19.17105 | 26.90072 | 36.93986 | 28.15668 | 18.663 | 21.21022
1490.057 | 4.683843 | 7.502648 | 0.000289256 |  | 19.12655 | 26.91943 | 36.89628 | 28.15534 | 18.69333 | 21.19233
1490.15625 | 4.683727 | 2.024676 | 0.0003020168 |  | 19.1346 | 26.92922 | 36.89065 | 28.19204 | 18.65642 | 21.18969
1490.256 | 4.683286 | 2.166399 | 0.0003391603 |  | 19.09978 | 26.96825 | 36.88651 | 28.15895 | 18.66633 | 21.19562
1490.355 | 4.683189 | 2.74924 | 0.0003089742 |  | 19.08628 | 26.9546 | 36.89692 | 28.17041 | 18.65752 | 21.19762
1490.455 | 4.683518 | 5.503036 | 0.0003164411 |  | 19.09146 | 26.97178 | 36.89362 | 28.15758 | 18.61531 | 21.17333
1490.555 | 4.683355 | -1.596318 | 0.0003191836 |  | 19.09223 | 27.0131 | 36.8237 | 28.08584 | 18.61764 | 21.18101
1490.654 | 4.683603 | -1.180719 | 0.0002834907 |  | 19.09162 | 27.01614 | 36.84701 | 28.11855 | 18.59806 | 21.21905
1490.754 | 4.682563 | 1.423152 | 0.0002928381 |  | 19.08449 | 27.03115 | 36.81082 | 28.07466 | 18.60352 | 21.19813
1490.854 | 4.682995 | 0.1599507 | 0.0003132528 |  | 19.09538 | 27.05348 | 36.81864 | 28.06655 | 18.59133 | 21.22395
1490.953125 | 4.68253 | 2.902811 | 0.0002944742 |  | 19.03825 | 27.10779 | 36.81617 | 28.0556 | 18.61303 | 21.23392
1491.053 | 4.68313 | 5.341262 | 0.0003124487 |  | 19.06624 | 27.1169 | 36.79485 | 28.0079 | 18.61614 | 21.23948
1491.152 | 4.683027 | 4.121808 | 0.0002782816 |  | 19.05914 | 27.15519 | 36.77191 | 28.00223 | 18.60287 | 21.24887
1491.252 | 4.6831 | 3.586361 | 0.0002834815 |  | 19.04948 | 27.18461 | 36.77448 | 27.96514 | 18.58371 | 21.24037
1491.352 | 4.68334 | 4.797612 | 0.0003233659 |  | 19.02367 | 27.22547 | 36.76076 | 27.92256 | 18.60304 | 21.25853
1491.451 | 4.683718 | 3.718058 | 0.0003161316 |  | 19.05084 | 27.22983 | 36.71621 | 27.91786 | 18.57312 | 21.30405
1491.551 | 4.683728 | 8.46691 | 0.0003331178 |  | 19.02158 | 27.24912 | 36.72225 | 27.91249 | 18.58469 | 21.32369
1491.65 | 4.683636 | 5.036855 | 0.0003107769 |  | 18.98258 | 27.253 | 36.71706 | 27.86359 | 18.57181 | 21.32474
1491.75 | 4.683566 | 2.002347 | 0.0003474414 |  | 19.01759 | 27.24755 | 36.73633 | 27.86397 | 18.59621 | 21.37391
1491.85 | 4.683847 | 0.630689 | 0.0003260564 |  | 19.03929 | 27.28947 | 36.71469 | 27.86591 | 18.56198 | 21.35522
1491.949 | 4.68272 | 1.709332 | 0.0003097958 |  | 18.97096 | 27.28694 | 36.71252 | 27.87744 | 18.58884 | 21.37395
1492.049 | 4.683366 | 1.312416 | 0.0003237273 |  | 18.96931 | 27.27639 | 36.72441 | 27.90233 | 18.58706 | 21.40529
1492.148 | 4.683226 | 2.027866 | 0.0003183905 |  | 18.97484 | 27.32125 | 36.7257 | 27.92177 | 18.5601 | 21.41452
1492.248 | 4.682983 | 0.06698799 | 0.0002985885 |  | 18.99648 | 27.32407 | 36.74215 | 27.91844 | 18.54964 | 21.43866
1492.348 | 4.683814 | 11.54334 | 0.0003241723 |  | 18.97488 | 27.30471 | 36.7425 | 27.95535 | 18.53552 | 21.44669
1492.447 | 4.682947 | 8.563974 | 0.0002726764 |  | 18.96773 | 27.38477 | 36.75545 | 27.99296 | 18.52545 | 21.46018
1492.546875 | 4.683364 | 7.511306 | 0.0003039938 |  | 18.96748 | 27.34583 | 36.75001 | 28.00084 | 18.55755 | 21.50581
1492.646 | 4.684233 | 6.819554 | 0.0003077099 |  | 18.92713 | 27.37238 | 36.76395 | 28.01454 | 18.55627 | 21.48827
1492.746 | 4.682789 | 0.8690203 | 0.0003253315 |  | 18.94492 | 27.35823 | 36.76095 | 28.06136 | 18.58038 | 21.51157
1492.846 | 4.683034 | 3.698918 | 0.0003177281 |  | 18.90027 | 27.36316 | 36.7735 | 28.04953 | 18.57258 | 21.51882
1492.945 | 4.683314 | -1.450494 | 0.0002751368 |  | 18.91188 | 27.32241 | 36.77786 | 28.09266 | 18.5635 | 21.52727
1493.045 | 4.683936 | 6.890644 | 0.00034543 |  | 18.91163 | 27.28022 | 36.78552 | 28.09964 | 18.53185 | 21.57046
1493.145 | 4.683144 | 1.936726 | 0.0002983352 |  | 18.91155 | 27.28945 | 36.75474 | 28.13318 | 18.53096 | 21.53931
1493.244 | 4.683371 | 5.259236 | 0.0002875375 |  | 18.8977 | 27.23767 | 36.7781 | 28.16374 | 18.53445 | 21.54194
1493.34375 | 4.683617 | 7.087961 | 0.0003056491 |  | 18.88694 | 27.21236 | 36.75089 | 28.15907 | 18.51416 | 21.5604
1493.443 | 4.683337 | 2.650808 | 0.0003138633 |  | 18.8765 | 27.17297 | 36.76584 | 28.20589 | 18.53672 | 21.56609
1493.543 | 4.682693 | 3.843375 | 0.0002957967 |  | 18.88637 | 27.16091 | 36.76949 | 28.23242 | 18.51068 | 21.57185
1493.643 | 4.682668 | -0.3376739 | 0.0003253711 |  | 18.8654 | 27.14418 | 36.79746 | 28.24376 | 18.55901 | 21.59069
1493.742 | 4.683267 | 3.936794 | 0.0003656021 |  | 18.87857 | 27.13931 | 36.82446 | 28.25942 | 18.52681 | 21.62785
1493.842 | 4.683081 | 7.46847 | 0.0002996355 |  | 18.87553 | 27.10345 | 36.82953 | 28.28786 | 18.52545 | 21.60666
1493.941 | 4.683191 | 3.141597 | 0.0002921781 |  | 18.88601 | 27.09756 | 36.81996 | 28.31343 | 18.49566 | 21.58224
1494.041 | 4.68354 | 5.514429 | 0.000317849 |  | 18.85989 | 27.12733 | 36.82775 | 28.32377 | 18.52414 | 21.61597
1494.140625 | 4.683041 | 3.304282 | 0.0003325572 |  | 18.87051 | 27.11766 | 36.85191 | 28.30273 | 18.54115 | 21.61301
1494.24 | 4.682683 | 5.894482 | 0.0003354605 |  | 18.84927 | 27.16925 | 36.81538 | 28.34121 | 18.52142 | 21.61291
1494.34 | 4.683373 | -4.24667 | 0.0002856652 |  | 18.83914 | 27.19416 | 36.84887 | 28.3314 | 18.50668 | 21.63332
1494.439 | 4.682995 | 3.253699 | 0.0002988916 |  | 18.8282 | 27.18012 | 36.85782 | 28.3222 | 18.52214 | 21.60528
1494.539 | 4.68323 | 5.741822 | 0.0002782871 |  | 18.83916 | 27.22618 | 36.8884 | 28.34297 | 18.49358 | 21.63462
1494.639 | 4.683099 | 7.251101 | 0.0003119542 |  | 18.83152 | 27.2363 | 36.85987 | 28.29169 | 18.50109 | 21.63634
1494.738 | 4.683095 | 2.722353 | 0.0003106931 |  | 18.81489 | 27.28122 | 36.90622 | 28.30154 | 18.51175 | 21.61817
1494.838 | 4.682515 | 9.648541 | 0.0003479623 |  | 18.82465 | 27.32379 | 36.86417 | 28.2954 | 18.49371 | 21.63682
1494.9375 | 4.682643 | 5.004044 | 0.000294473 |  | 18.79992 | 27.33273 | 36.86346 | 28.25904 | 18.49191 | 21.65945
1495.037 | 4.683452 | 4.320038 | 0.0002983983 |  | 18.77607 | 27.3698 | 36.88712 | 28.2739 | 18.51477 | 21.64505
1495.137 | 4.683021 | 2.453035 | 0.0003267009 |  | 18.80702 | 27.40342 | 36.89167 | 28.27385 | 18.5113 | 21.62344
1495.236 | 4.683227 | 2.800733 | 0.0003004359 |  | 18.80484 | 27.42709 | 36.94109 | 28.28159 | 18.48601 | 21.64018
1495.336 | 4.682886 | 2.188272 | 0.0003259525 |  | 18.75991 | 27.47434 | 36.91422 | 28.25135 | 18.4896 | 21.64949
1495.436 | 4.683042 | 9.590666 | 0.0003015897 |  | 18.76068 | 27.49417 | 36.90464 | 28.23748 | 18.5162 | 21.63387
1495.535 | 4.683657 | 1.277784 | 0.0002890772 |  | 18.78074 | 27.51019 | 36.89939 | 28.22122 | 18.50725 | 21.63047
1495.635 | 4.684071 | 6.664616 | 0.0003190017 |  | 18.77002 | 27.53251 | 36.90728 | 28.22592 | 18.51522 | 21.65276
1495.734375 | 4.683695 | 3.798717 | 0.0003003415 |  | 18.77336 | 27.55231 | 36.90318 | 28.22728 | 18.48867 | 21.65236
1495.834 | 4.683373 | 3.526209 | 0.0003352235 |  | 18.75754 | 27.56294 | 36.90448 | 28.21768 | 18.48467 | 21.66957
1495.934 | 4.682949 | 2.279412 | 0.0003222793 |  | 18.76613 | 27.59045 | 36.8846 | 28.20728 | 18.46617 | 21.64102
1496.033 | 4.683271 | 5.042323 | 0.0002770107 |  | 18.73453 | 27.59312 | 36.8341 | 28.1958 | 18.48237 | 21.686
1496.133 | 4.68345 | -2.613441 | 0.0003038426 |  | 18.73565 | 27.59499 | 36.90926 | 28.19572 | 18.45138 | 21.70073
1496.232 | 4.683757 | 7.857183 | 0.0003507895 |  | 18.75416 | 27.57771 | 36.85539 | 28.21349 | 18.44681 | 21.66361
1496.332 | 4.68359 | 4.200645 | 0.0002692814 |  | 18.73371 | 27.62272 | 36.85715 | 28.19751 | 18.49723 | 21.6831
1496.432 | 4.682686 | 5.524454 | 0.0003272181 |  | 18.73208 | 27.61447 | 36.85305 | 28.20493 | 18.48007 | 21.65908
1496.53125 | 4.683 | 7.078847 | 0.0003062295 |  | 18.73781 | 27.64424 | 36.84641 | 28.22115 | 18.45629 | 21.69175
1496.631 | 4.683449 | 6.491905 | 0.0002930434 |  | 18.7011 | 27.67042 | 36.83428 | 28.22275 | 18.46166 | 21.70494
1496.73 | 4.684244 | 6.874694 | 0.000324252 |  | 18.70169 | 27.66134 | 36.82128 | 28.22182 | 18.46726 | 21.66553
1496.83 | 4.683216 | 3.204939 | 0.0002871753 |  | 18.70113 | 27.71911 | 36.8204 | 28.24977 | 18.45723 | 21.71099
1496.93 | 4.683545 | 8.229946 | 0.0002946633 |  | 18.70372 | 27.75607 | 36.77997 | 28.22142 | 18.47279 | 21.69537
1497.029 | 4.683467 | 1.420418 | 0.0003611876 |  | 18.69337 | 27.77464 | 36.77367 | 28.22782 | 18.44153 | 21.68144
1497.129 | 4.683353 | 6.323296 | 0.0003062217 |  | 18.66042 | 27.82046 | 36.7583 | 28.28609 | 18.44091 | 21.71687
1497.229 | 4.683605 | 8.830104 | 0.0002984456 |  | 18.67167 | 27.89645 | 36.73214 | 28.25156 | 18.45125 | 21.70666
1497.328125 | 4.683211 | 4.199733 | 0.0002788607 |  | 18.66426 | 27.91803 | 36.70103 | 28.24117 | 18.48137 | 21.70685
1497.428 | 4.683186 | 2.007815 | 0.0002629322 |  | 18.65249 | 27.93785 | 36.68196 | 28.27518 | 18.45159 | 21.72606
1497.527 | 4.683591 | 1.245885 | 0.0003215312 |  | 18.62487 | 27.99137 | 36.65528 | 28.28255 | 18.45538 | 21.79934
1497.627 | 4.683016 | 4.85822 | 0.0003051646 |  | 18.62659 | 28.0043 | 36.61696 | 28.24891 | 18.46966 | 21.79519
1497.727 | 4.683907 | 0.6840059 | 0.0002709206 |  | 18.63253 | 28.02521 | 36.59083 | 28.28533 | 18.50458 | 21.86074
1497.826 | 4.683201 | 7.194139 | 0.0003035621 |  | 18.64552 | 28.04609 | 36.55067 | 28.29117 | 18.50836 | 21.83807
1497.926 | 4.682321 | 10.41457 | 0.0003232389 |  | 18.64065 | 28.0418 | 36.5171 | 28.29278 | 18.51388 | 21.87991
1498.025 | 4.682921 | 6.006128 | 0.0003560629 |  | 18.65661 | 28.00977 | 36.47682 | 28.31834 | 18.5258 | 21.9293
1498.125 | 4.683519 | 6.04942 | 0.0003101839 |  | 18.70359 | 27.98827 | 36.42683 | 28.33788 | 18.55998 | 21.94052
1498.225 | 4.683342 | 3.479726 | 0.0003175293 |  | 18.7257 | 27.96682 | 36.36348 | 28.37467 | 18.55204 | 21.98146
1498.324 | 4.683321 | 4.34738 | 0.0003241497 |  | 18.75498 | 27.91015 | 36.29753 | 28.38641 | 18.58301 | 22.00317
1498.424 | 4.683781 | 6.591248 | 0.0003408211 |  | 18.72835 | 27.88184 | 36.29133 | 28.38973 | 18.62129 | 22.03428
1498.523 | 4.683105 | 8.276883 | 0.0003310791 |  | 18.78132 | 27.8552 | 36.24223 | 28.37696 | 18.63645 | 22.08963
1498.623 | 4.683564 | 0.9177803 | 0.0003490483 |  | 18.76152 | 27.8127 | 36.18239 | 28.34923 | 18.63589 | 22.12634
1498.723 | 4.682893 | 1.211251 | 0.0003090689 |  | 18.77056 | 27.74532 | 36.14195 | 28.35945 | 18.63865 | 22.19957
1498.822 | 4.683177 | 3.272839 | 0.0003023274 |  | 18.76947 | 27.77011 | 36.12769 | 28.36585 | 18.6489 | 22.21564
1498.921875 | 4.683414 | 6.080864 | 0.0003154637 |  | 18.76073 | 27.73423 | 36.10794 | 28.34945 | 18.63016 | 22.25023
1499.021 | 4.683747 | 0.7514497 | 0.0003071708 |  | 18.7887 | 27.70308 | 36.07798 | 28.36812 | 18.66385 | 22.26896
1499.121 | 4.68336 | 5.442427 | 0.0002874173 |  | 18.79078 | 27.67745 | 36.0251 | 28.38952 | 18.67701 | 22.32372
1499.221 | 4.683301 | 9.436185 | 0.0002871823 |  | 18.80302 | 27.63968 | 36.00799 | 28.39713 | 18.6773 | 22.34802
1499.32 | 4.68339 | 1.985486 | 0.0002887859 |  | 18.803 | 27.60867 | 35.98349 | 28.36657 | 18.68877 | 22.39115
1499.42 | 4.682547 | -5.084247 | 0.0003170217 |  | 18.82332 | 27.59364 | 35.94135 | 28.37627 | 18.66858 | 22.40743
1499.52 | 4.683219 | -1.496064 | 0.0003084155 |  | 18.85145 | 27.61722 | 35.9422 | 28.36017 | 18.66994 | 22.45559
1499.619 | 4.683524 | 1.121478 | 0.00031594 |  | 18.8701 | 27.57605 | 35.89373 | 28.30139 | 18.66318 | 22.45148
1499.71875 | 4.683293 | 4.485913 | 0.0003175045 |  | 18.88354 | 27.57203 | 35.87206 | 28.32236 | 18.69459 | 22.49063
1499.818 | 4.683107 | 0.0615195 | 0.0002941755 |  | 18.90989 | 27.57773 | 35.83213 | 28.30839 | 18.68909 | 22.52204
1499.918 | 4.683425 | 4.701915 | 0.0003668444 |  | 18.92486 | 27.54421 | 35.82206 | 28.27155 | 18.67559 | 22.51664
1500.018 | 4.682886 | -0.03098762 | 0.0002990954 |  | 18.93043 | 27.57568 | 35.77141 | 28.25299 | 18.67656 | 22.5606
1500.117 | 4.683567 | -0.6990442 | 0.0002978345 |  | 18.95663 | 27.55569 | 35.7262 | 28.26244 | 18.68897 | 22.55552
1500.217 | 4.68346 | 3.078711 | 0.0002861203 |  | 18.96537 | 27.55984 | 35.68576 | 28.25609 | 18.68507 | 22.62701
1500.316 | 4.683394 | 1.444114 | 0.000283779 |  | 18.95789 | 27.58138 | 35.66381 | 28.23373 | 18.68834 | 22.62388
1500.416 | 4.683156 | -2.309944 | 0.0003131051 |  | 18.99763 | 27.56993 | 35.64433 | 28.26988 | 18.70193 | 22.64281
1500.515625 | 4.683492 | 1.659205 | 0.000311489 |  | 19.05337 | 27.58801 | 35.58964 | 28.26453 | 18.69568 | 22.6265
1500.615 | 4.683591 | 3.709856 | 0.0002871943 |  | 19.04433 | 27.60034 | 35.5601 | 28.2307 | 18.71489 | 22.6206
1500.715 | 4.682688 | 3.626007 | 0.0003204381 |  | 19.08692 | 27.61171 | 35.58993 | 28.20971 | 18.68228 | 22.63781
1500.814 | 4.683289 | 4.059833 | 0.0003116496 |  | 19.11058 | 27.61442 | 35.56323 | 28.19171 | 18.6952 | 22.6891
1500.914 | 4.683173 | 4.133657 | 0.000301478 |  | 19.10784 | 27.63198 | 35.523 | 28.17035 | 18.66934 | 22.67105
1501.014 | 4.682584 | 5.506681 | 0.0002885637 |  | 19.13813 | 27.62733 | 35.54264 | 28.16116 | 18.68825 | 22.71478
1501.113 | 4.682962 | 5.596454 | 0.0002992192 |  | 19.13891 | 27.69046 | 35.52386 | 28.19684 | 18.69842 | 22.73742
1501.213 | 4.683372 | 6.070838 | 0.0003227526 |  | 19.15206 | 27.69505 | 35.48856 | 28.19722 | 18.71634 | 22.72051
1501.3125 | 4.683822 | 2.839013 | 0.0002959244 |  | 19.14234 | 27.71414 | 35.507 | 28.14324 | 18.70531 | 22.72054
1501.412 | 4.683932 | 4.909258 | 0.0003425186 |  | 19.1554 | 27.72173 | 35.50852 | 28.15518 | 18.70682 | 22.70994
1501.512 | 4.682711 | 2.292172 | 0.0003272062 |  | 19.1985 | 27.71626 | 35.47596 | 28.16964 | 18.72233 | 22.73017
1501.611 | 4.683103 | 2.213336 | 0.0002893076 |  | 19.19777 | 27.72992 | 35.44984 | 28.16074 | 18.71385 | 22.71288
1501.711 | 4.683539 | 2.545997 | 0.0003330117 |  | 19.2142 | 27.7286 | 35.45733 | 28.16557 | 18.69467 | 22.69561
1501.811 | 4.683518 | 6.633173 | 0.0003203939 |  | 19.24748 | 27.76235 | 35.44828 | 28.20505 | 18.71705 | 22.69054
1501.91 | 4.68304 | 3.638311 | 0.0003032327 |  | 19.23687 | 27.78858 | 35.40985 | 28.15045 | 18.67577 | 22.70339
1502.01 | 4.683996 | 1.455962 | 0.000275328 |  | 19.1864 | 27.80742 | 35.37187 | 28.1692 | 18.72045 | 22.71971
1502.109375 | 4.682977 | 0.8667418 | 0.0002491262 |  | 19.24154 | 27.74552 | 35.38013 | 28.14677 | 18.66815 | 22.69556
1502.209 | 4.682842 | 5.763696 | 0.0003017798 |  | 19.24114 | 27.78988 | 35.39732 | 28.1257 | 18.71279 | 22.66385
1502.309 | 4.682989 | 0.7623864 | 0.0003180382 |  | 19.21611 | 27.77573 | 35.35005 | 28.10999 | 18.6902 | 22.69203
1502.408 | 4.683214 | 2.124019 | 0.0003046777 |  | 19.20272 | 27.75721 | 35.36491 | 28.12921 | 18.71855 | 22.71033
1502.508 | 4.683096 | 8.440935 | 0.0003121083 |  | 19.21061 | 27.77457 | 35.32468 | 28.12123 | 18.76831 | 22.67964
1502.607 | 4.682312 | 4.577964 | 0.0002890168 |  | 19.22042 | 27.78002 | 35.34496 | 28.12053 | 18.79406 | 22.69213
1502.707 | 4.682999 | 3.306561 | 0.0002807877 |  | 19.19196 | 27.79168 | 35.31163 | 28.12796 | 18.78555 | 22.68354
1502.807 | 4.682769 | 5.426022 | 0.0003121653 |  | 19.17803 | 27.75222 | 35.34771 | 28.15845 | 18.79392 | 22.65794
1502.90625 | 4.683269 | 6.035294 | 0.0003211313 |  | 19.15525 | 27.75571 | 35.35537 | 28.15408 | 18.83458 | 22.65663
1503.006 | 4.68333 | 5.748202 | 0.0002988375 |  | 19.15978 | 27.75448 | 35.33953 | 28.18105 | 18.81472 | 22.64474
1503.105 | 4.683259 | 1.903004 | 0.0003125074 |  | 19.13041 | 27.73869 | 35.35094 | 28.17528 | 18.85116 | 22.6535
1503.205 | 4.682921 | 5.778278 | 0.0002649347 |  | 19.14672 | 27.77227 | 35.31628 | 28.15462 | 18.81491 | 22.63309
1503.305 | 4.684009 | 2.908734 | 0.0003049543 |  | 19.17178 | 27.74747 | 35.31677 | 28.16179 | 18.85819 | 22.60682
1503.404 | 4.682985 | 3.833806 | 0.0003035566 |  | 19.17257 | 27.73152 | 35.30453 | 28.1556 | 18.85224 | 22.60837
1503.504 | 4.682679 | 0.2542807 | 0.0002891555 |  | 19.17365 | 27.75625 | 35.2528 | 28.19506 | 18.85539 | 22.60195
1503.604 | 4.682917 | 4.940246 | 0.0003170665 |  | 19.21319 | 27.72113 | 35.21465 | 28.16643 | 18.87757 | 22.60168
1503.703125 | 4.683387 | -0.9155018 | 0.0003043059 |  | 19.23577 | 27.67837 | 35.19575 | 28.17926 | 18.85371 | 22.53683
1503.803 | 4.683775 | 5.120703 | 0.0002907272 |  | 19.22746 | 27.73602 | 35.15862 | 28.19558 | 18.86667 | 22.54938
1503.902 | 4.683022 | 4.306822 | 0.0002867238 |  | 19.23691 | 27.68455 | 35.13346 | 28.16084 | 18.86292 | 22.50535
1504.002 | 4.683084 | 8.525695 | 0.0002957266 |  | 19.21281 | 27.69798 | 35.11941 | 28.16807 | 18.8463 | 22.48805
1504.102 | 4.683344 | 1.366189 | 0.0002867609 |  | 19.23666 | 27.68164 | 35.08971 | 28.17547 | 18.83545 | 22.49613
1504.201 | 4.683731 | 7.403762 | 0.0003037502 |  | 19.25054 | 27.67113 | 35.03587 | 28.16685 | 18.84845 | 22.48279
1504.301 | 4.682499 | -0.6434488 | 0.0002996585 |  | 19.25164 | 27.65609 | 35.02168 | 28.14021 | 18.85053 | 22.46324
1504.4 | 4.68323 | 7.044669 | 0.0003176741 |  | 19.26154 | 27.6734 | 35.03712 | 28.10524 | 18.83801 | 22.45035
1504.5 | 4.683508 | 3.734463 | 0.0003181307 |  | 19.22425 | 27.66278 | 34.98681 | 28.09653 | 18.81145 | 22.43438
1504.6 | 4.683326 | 5.228248 | 0.0003117803 |  | 19.21525 | 27.63704 | 34.9882 | 28.04643 | 18.78134 | 22.41103
1504.699 | 4.683503 | 0.8799571 | 0.0003192765 |  | 19.21542 | 27.65509 | 34.98655 | 28.04096 | 18.83829 | 22.40814
1504.799 | 4.683301 | 10.22227 | 0.0002909137 |  | 19.21167 | 27.6519 | 34.95662 | 28.01288 | 18.84063 | 22.4354
1504.898 | 4.683471 | 3.081445 | 0.0003053501 |  | 19.20041 | 27.62971 | 34.88686 | 28.01073 | 18.82869 | 22.36739
1504.998 | 4.683065 | 3.471069 | 0.0002602621 |  | 19.22771 | 27.64082 | 34.88095 | 27.97369 | 18.8702 | 22.36363
1505.098 | 4.683969 | -0.2825341 | 0.0003072254 |  | 19.21444 | 27.64691 | 34.86752 | 27.94696 | 18.83695 | 22.35519
1505.197 | 4.683111 | 2.762455 | 0.00028434 |  | 19.18565 | 27.64003 | 34.84101 | 27.91802 | 18.87259 | 22.3338
1505.296875 | 4.683132 | 1.451861 | 0.0002937919 |  | 19.18787 | 27.62828 | 34.8348 | 27.84747 | 18.8736 | 22.33605
1505.396 | 4.682536 | 0.2574706 | 0.0003203648 |  | 19.21127 | 27.62593 | 34.85124 | 27.86519 | 18.86023 | 22.37328
1505.496 | 4.683325 | -0.8243617 | 0.0002724677 |  | 19.16911 | 27.62002 | 34.84034 | 27.8551 | 18.88411 | 22.38273
1505.596 | 4.682328 | 3.197193 | 0.000268766 |  | 19.16289 | 27.61775 | 34.80048 | 27.86456 | 18.88504 | 22.34862
1505.695 | 4.683258 | 3.473803 | 0.0002749964 |  | 19.15304 | 27.60038 | 34.8241 | 27.89806 | 18.91645 | 22.35569
1505.795 | 4.683133 | 2.483566 | 0.0002953651 |  | 19.13574 | 27.61165 | 34.83557 | 27.89894 | 18.91139 | 22.37552
1505.895 | 4.682722 | 4.845005 | 0.000291227 |  | 19.13743 | 27.59788 | 34.81359 | 27.91505 | 18.93043 | 22.37234
1505.994 | 4.683444 | 5.123893 | 0.0003113576 |  | 19.10908 | 27.58811 | 34.80219 | 27.93268 | 18.96496 | 22.38699
1506.09375 | 4.683338 | 4.294975 | 0.0003129344 |  | 19.11388 | 27.57066 | 34.82701 | 27.95529 | 18.93255 | 22.39131
1506.193 | 4.682899 | 6.435855 | 0.0003332709 |  | 19.12866 | 27.56065 | 34.86804 | 27.94961 | 18.97248 | 22.4002
1506.293 | 4.682964 | -0.3322055 | 0.0002727733 |  | 19.12164 | 27.5077 | 34.82328 | 27.97747 | 18.98644 | 22.43124
1506.393 | 4.682884 | 0.9095775 | 0.0003140315 |  | 19.11046 | 27.45583 | 34.84787 | 28.01183 | 18.99826 | 22.407
1506.492 | 4.68343 | -2.522756 | 0.0003314271 |  | 19.12805 | 27.44159 | 34.84999 | 27.99949 | 19.01105 | 22.43471
1506.592 | 4.683261 | -2.988026 | 0.0002902882 |  | 19.07147 | 27.38936 | 34.85064 | 28.0553 | 19.02308 | 22.43562
1506.691 | 4.683254 | 7.087961 | 0.0003414603 |  | 19.09338 | 27.33067 | 34.88254 | 28.01864 | 19.06639 | 22.47876
1506.791 | 4.682489 | -3.859781 | 0.0003220328 |  | 19.10066 | 27.3065 | 34.91748 | 28.02622 | 19.04354 | 22.45201
1506.890625 | 4.682794 | 0.1362544 | 0.0003003224 |  | 19.10822 | 27.3047 | 34.90404 | 28.01347 | 19.03979 | 22.47516
1506.99 | 4.682881 | 2.243868 | 0.000293067 |  | 19.10777 | 27.25558 | 34.925 | 28.07157 | 19.06758 | 22.49637
1507.09 | 4.683027 | 7.283456 | 0.0002815739 |  | 19.15333 | 27.19018 | 34.95293 | 28.06356 | 19.07939 | 22.48692
1507.189 | 4.68348 | 3.480182 | 0.0002773447 |  | 19.12029 | 27.1841 | 34.93349 | 28.073 | 19.04959 | 22.49269
1507.289 | 4.683319 | 0.6922086 | 0.0002823328 |  | 19.10687 | 27.12682 | 34.96487 | 28.07335 | 19.06808 | 22.47758
1507.389 | 4.683182 | 4.369254 | 0.0003045456 |  | 19.14303 | 27.11069 | 35.01031 | 28.06639 | 19.06583 | 22.49389
1507.488 | 4.682973 | 9.561046 | 0.0003034036 |  | 19.14937 | 27.10872 | 35.00144 | 28.09026 | 19.08017 | 22.47041
1507.588 | 4.683116 | 3.275573 | 0.0002981439 |  | 19.11363 | 27.05289 | 35.01921 | 28.06544 | 19.04364 | 22.50688
1507.6875 | 4.682713 | 4.83589 | 0.000275539 |  | 19.12331 | 27.05553 | 35.05561 | 28.05196 | 19.06034 | 22.48154
1507.787 | 4.682583 | 5.867596 | 0.0002838096 |  | 19.14541 | 27.05865 | 35.07494 | 28.05219 | 19.04373 | 22.49405
1507.887 | 4.682685 | 0.2802557 | 0.000297826 |  | 19.14146 | 27.07165 | 35.07911 | 28.05777 | 19.03083 | 22.50012
1507.986 | 4.682318 | 5.803798 | 0.0002578459 |  | 19.14228 | 27.06846 | 35.09503 | 28.0378 | 19.01416 | 22.52388
1508.086 | 4.682739 | 2.622554 | 0.0003063812 |  | 19.1674 | 27.03625 | 35.09497 | 28.06161 | 19.01428 | 22.48077
1508.186 | 4.682585 | 4.821764 | 0.0002848232 |  | 19.17941 | 27.03421 | 35.10174 | 28.04221 | 19.00789 | 22.48965
1508.285 | 4.682687 | 4.559736 | 0.0003100057 |  | 19.17176 | 26.9744 | 35.10054 | 27.99026 | 19.02447 | 22.45804
1508.385 | 4.683408 | 0.4110416 | 0.0002547023 |  | 19.23649 | 26.96479 | 35.08295 | 28.01845 | 18.97618 | 22.46494
1508.484375 | 4.682808 | -4.749308 | 0.0002568946 |  | 19.24769 | 27.00719 | 35.08142 | 28.0231 | 18.95593 | 22.46098
1508.584 | 4.683558 | 0.4871434 | 0.0003150267 |  | 19.23911 | 26.99211 | 35.09311 | 27.95168 | 18.95463 | 22.473
1508.684 | 4.682935 | 0.2296729 | 0.0002856614 |  | 19.26817 | 27.0169 | 35.07675 | 27.95956 | 18.91821 | 22.49137
1508.783 | 4.682566 | 6.306891 | 0.0002870785 |  | 19.24224 | 27.04716 | 35.11486 | 27.97268 | 18.91892 | 22.46016
1508.883 | 4.683234 | 0.09888697 | 0.0003000097 |  | 19.23866 | 27.07386 | 35.11147 | 27.99111 | 18.89514 | 22.43038
1508.982 | 4.683087 | 1.196669 | 0.0002890139 |  | 19.23895 | 27.07776 | 35.09399 | 27.96478 | 18.88608 | 22.44903
1509.082 | 4.683105 | 1.839662 | 0.0002979603 |  | 19.23574 | 27.11488 | 35.09942 | 27.96221 | 18.87627 | 22.45191
1509.182 | 4.683318 | -5.33944 | 0.0003071596 |  | 19.23807 | 27.11079 | 35.11246 | 27.92397 | 18.83995 | 22.45372
1509.28125 | 4.683448 | 4.939335 | 0.0003145158 |  | 19.21499 | 27.16904 | 35.10384 | 27.91678 | 18.84668 | 22.44421
1509.381 | 4.68342 | -0.6101826 | 0.000351662 |  | 19.21574 | 27.14478 | 35.12716 | 27.89502 | 18.8287 | 22.44864
1509.48 | 4.68296 | -0.8612734 | 0.0003231834 |  | 19.22214 | 27.15338 | 35.12751 | 27.87722 | 18.81003 | 22.41071
1509.58 | 4.682834 | 3.149344 | 0.0003227525 |  | 19.2206 | 27.1813 | 35.11734 | 27.88119 | 18.81349 | 22.47416
1509.68 | 4.683376 | -0.3969148 | 0.0002866296 |  | 19.19661 | 27.17396 | 35.15218 | 27.86328 | 18.78441 | 22.45992
1509.779 | 4.682578 | -0.2989393 | 0.0002892046 |  | 19.18646 | 27.20258 | 35.13891 | 27.88115 | 18.79269 | 22.46405
1509.879 | 4.682476 | -1.003908 | 0.0003133386 |  | 19.1877 | 27.21375 | 35.15664 | 27.84469 | 18.76399 | 22.42927
1509.979 | 4.68301 | -1.316518 | 0.0003139952 |  | 19.17926 | 27.25378 | 35.16047 | 27.88899 | 18.72838 | 22.44637
1510.078125 | 4.682549 | 0.4730169 | 0.0003349455 |  | 19.23735 | 27.26416 | 35.1966 | 27.82868 | 18.76512 | 22.4112
1510.178 | 4.683039 | 4.645408 | 0.0003488051 |  | 19.20946 | 27.33507 | 35.2076 | 27.8285 | 18.73327 | 22.39715
1510.277 | 4.683438 | -3.981908 | 0.0003012635 |  | 19.18923 | 27.33899 | 35.22629 | 27.85976 | 18.76108 | 22.39888
1510.377 | 4.683161 | 1.591305 | 0.0002823197 |  | 19.18207 | 27.39268 | 35.26448 | 27.81323 | 18.73452 | 22.39147
1510.477 | 4.683212 | 0.6648666 | 0.0003144838 |  | 19.15761 | 27.44259 | 35.26389 | 27.82867 | 18.71498 | 22.40656
1510.576 | 4.682908 | 3.580437 | 0.0002968185 |  | 19.15766 | 27.45823 | 35.26534 | 27.82987 | 18.708 | 22.41385
1510.676 | 4.682428 | 4.615788 | 0.0003036933 |  | 19.14782 | 27.4832 | 35.26553 | 27.80531 | 18.71838 | 22.41127
1510.775 | 4.682989 | -1.121023 | 0.0003281329 |  | 19.12053 | 27.50665 | 35.2669 | 27.77314 | 18.6975 | 22.41148
1510.875 | 4.683324 | 3.497955 | 0.0003312854 |  | 19.1301 | 27.53946 | 35.27811 | 27.79953 | 18.69597 | 22.41781
1510.975 | 4.683457 | 0.2219261 | 0.0002853558 |  | 19.11033 | 27.53608 | 35.26557 | 27.7974 | 18.69479 | 22.42867
1511.074 | 4.683475 | 2.360983 | 0.0003346392 |  | 19.09784 | 27.55006 | 35.2845 | 27.76484 | 18.71867 | 22.43022
1511.174 | 4.682536 | 0.27661 | 0.0003095981 |  | 19.11124 | 27.54911 | 35.30317 | 27.75209 | 18.68728 | 22.4065
1511.273 | 4.683147 | -1.681534 | 0.0002886031 |  | 19.09993 | 27.55171 | 35.34343 | 27.68567 | 18.69135 | 22.41662
1511.373 | 4.682619 | -4.640395 | 0.0003199002 |  | 19.0743 | 27.5139 | 35.34983 | 27.70797 | 18.71036 | 22.4194
1511.473 | 4.683216 | 2.480832 | 0.0003321814 |  | 19.07857 | 27.56108 | 35.32836 | 27.70126 | 18.67047 | 22.43065
1511.572 | 4.682858 | 4.689611 | 0.0003205212 |  | 19.07069 | 27.5479 | 35.36425 | 27.631 | 18.68827 | 22.42678
1511.671875 | 4.68343 | 0.6074485 | 0.0002919859 |  | 19.04604 | 27.56529 | 35.32824 | 27.63019 | 18.66013 | 22.42531
1511.771 | 4.683452 | -0.547296 | 0.0002868095 |  | 19.03904 | 27.53847 | 35.34274 | 27.61858 | 18.6879 | 22.47164
1511.871 | 4.683294 | -3.267826 | 0.0002695391 |  | 19.04748 | 27.59282 | 35.33455 | 27.64599 | 18.63692 | 22.48973
1511.971 | 4.683281 | 0.7696775 | 0.00026228 |  | 19.00335 | 27.62506 | 35.32515 | 27.59828 | 18.64594 | 22.47414
1512.07 | 4.682613 | -2.755164 | 0.0002862959 |  | 19.01346 | 27.64498 | 35.36729 | 27.6151 | 18.62454 | 22.46671
1512.17 | 4.682748 | -3.331624 | 0.0003245917 |  | 19.00786 | 27.68587 | 35.35403 | 27.63271 | 18.6536 | 22.49567
1512.27 | 4.682929 | 1.832826 | 0.0003291769 |  | 19.006 | 27.68035 | 35.3625 | 27.60269 | 18.61664 | 22.50264
1512.369 | 4.683332 | -5.936406 | 0.00027226 |  | 19.0054 | 27.67866 | 35.38457 | 27.64675 | 18.61089 | 22.54704
1512.46875 | 4.683582 | 0.4269911 | 0.0002887174 |  | 18.98806 | 27.73865 | 35.37973 | 27.64465 | 18.62282 | 22.58711
1512.568 | 4.682759 | 2.06979 | 0.0002979309 |  | 18.96672 | 27.74391 | 35.40912 | 27.67253 | 18.62472 | 22.58724
1512.668 | 4.682908 | -0.1294188 | 0.0003082078 |  | 18.94883 | 27.75055 | 35.42487 | 27.71506 | 18.62569 | 22.5963
1512.768 | 4.682676 | -2.109436 | 0.0003127026 |  | 18.97665 | 27.78378 | 35.44858 | 27.73346 | 18.6075 | 22.63186
1512.867 | 4.68272 | 2.783873 | 0.000263328 |  | 18.97101 | 27.79748 | 35.48893 | 27.74401 | 18.60945 | 22.62141
1512.967 | 4.683209 | -5.895849 | 0.0002556588 |  | 18.93982 | 27.79549 | 35.48415 | 27.78853 | 18.59753 | 22.62791
1513.066 | 4.683357 | -1.020313 | 0.0002876745 |  | 18.9463 | 27.84053 | 35.5274 | 27.80447 | 18.58158 | 22.61915
1513.166 | 4.682926 | -2.953393 | 0.0002845461 |  | 18.93733 | 27.81926 | 35.52195 | 27.81188 | 18.54468 | 22.63507
1513.265625 | 4.683394 | -5.462023 | 0.0002902773 |  | 18.93069 | 27.88968 | 35.53286 | 27.82004 | 18.55995 | 22.63596
1513.365 | 4.682784 | -3.747223 | 0.0002980337 |  | 18.9056 | 27.87806 | 35.55551 | 27.84491 | 18.55841 | 22.64735
1513.465 | 4.683405 | -8.045388 | 0.0002997705 |  | 18.91687 | 27.91456 | 35.54946 | 27.84937 | 18.54593 | 22.61238
1513.564 | 4.683198 | -2.227463 | 0.0003155594 |  | 18.94763 | 27.93046 | 35.57056 | 27.83523 | 18.52244 | 22.63149
1513.664 | 4.682863 | -11.01564 | 0.000322742 |  | 18.93459 | 27.92249 | 35.59142 | 27.8313 | 18.55839 | 22.63865
1513.764 | 4.682798 | -4.100846 | 0.0002976114 |  | 18.88739 | 27.92578 | 35.62113 | 27.85277 | 18.53258 | 22.6328
1513.863 | 4.68343 | -6.317828 | 0.0002650855 |  | 18.92821 | 27.92996 | 35.60888 | 27.86668 | 18.53095 | 22.62639
1513.963 | 4.682914 | -10.10743 | 0.0003208929 |  | 18.89376 | 27.91095 | 35.59563 | 27.88028 | 18.4852 | 22.61613
1514.0625 | 4.682855 | -8.517037 | 0.0003316411 |  | 18.90806 | 27.87616 | 35.63639 | 27.85877 | 18.5281 | 22.6102
1514.162 | 4.683353 | -3.115622 | 0.0003255099 |  | 18.89298 | 27.93863 | 35.66425 | 27.87623 | 18.51245 | 22.5826
1514.262 | 4.683173 | -13.00158 | 0.00027423 |  | 18.90011 | 27.92464 | 35.6638 | 27.86405 | 18.49283 | 22.58163
1514.361 | 4.682893 | -12.37089 | 0.0003012638 |  | 18.88395 | 27.92779 | 35.687 | 27.86312 | 18.50229 | 22.56984
1514.461 | 4.683554 | -8.800938 | 0.0003134229 |  | 18.87937 | 27.93531 | 35.69926 | 27.89526 | 18.48073 | 22.5662
1514.561 | 4.682996 | -5.742734 | 0.0002579895 |  | 18.84462 | 27.9228 | 35.66144 | 27.86567 | 18.46837 | 22.5102
1514.66 | 4.682908 | -3.925402 | 0.000312015 |  | 18.83814 | 27.87884 | 35.61852 | 27.87482 | 18.45641 | 22.50812
1514.76 | 4.683394 | -12.13575 | 0.0003134988 |  | 18.83934 | 27.88438 | 35.62644 | 27.88553 | 18.45627 | 22.50612
1514.859375 | 4.682892 | -1.456874 | 0.0002878673 |  | 18.84898 | 27.81277 | 35.59259 | 27.89322 | 18.46957 | 22.48053
1514.959 | 4.682939 | -6.065825 | 0.0003108888 |  | 18.8395 | 27.81519 | 35.55789 | 27.8995 | 18.44533 | 22.47108
1515.059 | 4.68283 | -7.681739 | 0.0003118532 |  | 18.85633 | 27.78525 | 35.53105 | 27.84205 | 18.46838 | 22.49529
1515.158 | 4.682838 | -0.6525627 | 0.00034564 |  | 18.8577 | 27.77193 | 35.52463 | 27.8337 | 18.50716 | 22.46417
1515.258 | 4.682321 | -1.31105 | 0.0003168671 |  | 18.88294 | 27.75054 | 35.4935 | 27.81882 | 18.49968 | 22.4817
1515.357 | 4.68279 | -0.7751461 | 0.0003038214 |  | 18.88781 | 27.72959 | 35.49629 | 27.79576 | 18.5181 | 22.42528
1515.457 | 4.68285 | 0.4994475 | 0.0002943759 |  | 18.89451 | 27.73543 | 35.47077 | 27.78582 | 18.56544 | 22.45375
1515.557 | 4.68302 | -1.89708 | 0.0002633862 |  | 18.95232 | 27.67948 | 35.44372 | 27.76683 | 18.5626 | 22.44066
1515.65625 | 4.683274 | -7.295305 | 0.0002688571 |  | 18.96177 | 27.68242 | 35.39745 | 27.73101 | 18.58304 | 22.42974
1515.756 | 4.682951 | -3.385397 | 0.0003084031 |  | 18.98177 | 27.65973 | 35.39391 | 27.70764 | 18.61841 | 22.41402
1515.855 | 4.682773 | -9.230664 | 0.0002784911 |  | 18.98986 | 27.65078 | 35.38551 | 27.70023 | 18.60275 | 22.40575
1515.955 | 4.682889 | -3.769096 | 0.0003050455 |  | 18.99069 | 27.60842 | 35.30645 | 27.66273 | 18.62148 | 22.42064
1516.055 | 4.68288 | -2.410654 | 0.0003102508 |  | 18.98726 | 27.60376 | 35.31958 | 27.68848 | 18.63489 | 22.43087
1516.154 | 4.683358 | -4.193354 | 0.0002989381 |  | 18.9998 | 27.57165 | 35.25125 | 27.66133 | 18.64458 | 22.40107
1516.254 | 4.682651 | -3.83016 | 0.0002928828 |  | 19.02561 | 27.57862 | 35.24969 | 27.64466 | 18.65542 | 22.36938
1516.354 | 4.683096 | -4.901967 | 0.0003036341 |  | 19.0361 | 27.53411 | 35.20024 | 27.63195 | 18.65324 | 22.39516
1516.453125 | 4.682764 | -1.977283 | 0.0002632189 |  | 19.07008 | 27.47287 | 35.18236 | 27.61665 | 18.66188 | 22.39639
1516.553 | 4.682936 | -5.025006 | 0.0003109145 |  | 19.09829 | 27.4424 | 35.17163 | 27.6089 | 18.66812 | 22.38025
1516.652 | 4.683566 | -0.8881598 | 0.0002795728 |  | 19.15572 | 27.39964 | 35.15886 | 27.56703 | 18.68044 | 22.39404
1516.752 | 4.683006 | -11.28542 | 0.0002842169 |  | 19.2056 | 27.37589 | 35.14538 | 27.57118 | 18.66047 | 22.4275
1516.852 | 4.683138 | -4.66318 | 0.0002719151 |  | 19.22746 | 27.30647 | 35.12209 | 27.5684 | 18.67096 | 22.39628
1516.951 | 4.682896 | -1.559862 | 0.0003240297 |  | 19.22421 | 27.32392 | 35.07194 | 27.51593 | 18.68303 | 22.4033
1517.051 | 4.683176 | -4.253506 | 0.0003256252 |  | 19.27505 | 27.31894 | 35.03831 | 27.50455 | 18.68309 | 22.42227
1517.15 | 4.682599 | -6.040762 | 0.0002451039 |  | 19.31081 | 27.31923 | 35.031 | 27.47002 | 18.68472 | 22.43138
1517.25 | 4.683394 | -4.517356 | 0.0002989857 |  | 19.3225 | 27.3155 | 35.00842 | 27.48222 | 18.69385 | 22.40835
1517.35 | 4.682871 | -3.831072 | 0.0002839908 |  | 19.29756 | 27.23689 | 34.98676 | 27.42005 | 18.69501 | 22.42602
1517.449 | 4.683595 | -1.186188 | 0.000287919 |  | 19.34962 | 27.23353 | 34.95274 | 27.41163 | 18.71494 | 22.43349
1517.549 | 4.682798 | 0.1754445 | 0.000262787 |  | 19.34128 | 27.20587 | 34.91132 | 27.36001 | 18.7021 | 22.44429
1517.648 | 4.682866 | 2.014651 | 0.0002976224 |  | 19.35455 | 27.16956 | 34.90343 | 27.32879 | 18.73417 | 22.48604
1517.748 | 4.682807 | -4.521002 | 0.0003013353 |  | 19.35914 | 27.12056 | 34.8647 | 27.31553 | 18.70691 | 22.48986
1517.848 | 4.683283 | -2.423869 | 0.000288356 |  | 19.38845 | 27.16875 | 34.85111 | 27.2543 | 18.70388 | 22.4474
1517.947 | 4.683159 | -6.324208 | 0.0002360414 |  | 19.39322 | 27.12314 | 34.82614 | 27.21561 | 18.77978 | 22.46249
1518.046875 | 4.683185 | -2.866354 | 0.0002740632 |  | 19.38767 | 27.0964 | 34.82339 | 27.18051 | 18.76995 | 22.48053
1518.146 | 4.683107 | -4.25943 | 0.000278993 |  | 19.40298 | 27.0802 | 34.79978 | 27.16337 | 18.7533 | 22.48045
1518.246 | 4.682685 | -3.512993 | 0.000310573 |  | 19.40358 | 27.10627 | 34.75863 | 27.12162 | 18.82988 | 22.5032
1518.346 | 4.683031 | -3.912642 | 0.0002721779 |  | 19.35019 | 27.08323 | 34.75653 | 27.09463 | 18.8222 | 22.49175
1518.445 | 4.683125 | -7.894095 | 0.0002899521 |  | 19.38099 | 27.06558 | 34.70256 | 27.08455 | 18.86382 | 22.54027
1518.545 | 4.682764 | -6.083142 | 0.000302502 |  | 19.34782 | 27.07221 | 34.71801 | 27.06473 | 18.89394 | 22.50937
1518.645 | 4.682714 | -5.185413 | 0.0002975241 |  | 19.33367 | 27.02977 | 34.67753 | 27.04273 | 18.89682 | 22.54016
1518.744 | 4.682855 | -6.687401 | 0.0003135624 |  | 19.33289 | 27.01186 | 34.63062 | 27.01747 | 18.91344 | 22.57751
1518.84375 | 4.683 | -2.392426 | 0.0002796238 |  | 19.30582 | 27.01497 | 34.61127 | 27.01178 | 18.91785 | 22.61863
1518.943 | 4.682887 | -0.6944871 | 0.0002644634 |  | 19.31102 | 26.97629 | 34.5658 | 26.94851 | 18.95777 | 22.63688
1519.043 | 4.683691 | -1.850143 | 0.000303077 |  | 19.28003 | 26.95625 | 34.54875 | 26.93717 | 18.98595 | 22.66781
1519.143 | 4.68402 | -7.782904 | 0.0003065968 |  | 19.29407 | 26.96132 | 34.49332 | 26.87816 | 18.99976 | 22.6702
1519.242 | 4.682467 | -0.9068434 | 0.00030227 |  | 19.31084 | 26.9479 | 34.49516 | 26.88595 | 19.03434 | 22.714
1519.342 | 4.683297 | -3.698463 | 0.0003164728 |  | 19.27239 | 26.9547 | 34.41096 | 26.85179 | 19.04866 | 22.72133
1519.441 | 4.68362 | 2.462604 | 0.0002712752 |  | 19.25052 | 26.92205 | 34.44499 | 26.84342 | 19.09178 | 22.77359
1519.541 | 4.682802 | -3.857503 | 0.0002653378 |  | 19.24434 | 26.88547 | 34.43503 | 26.76981 | 19.11453 | 22.78878
1519.640625 | 4.682788 | 1.079098 | 0.0003155806 |  | 19.22461 | 26.89027 | 34.39629 | 26.75705 | 19.13781 | 22.82124
1519.74 | 4.683197 | -1.828725 | 0.0003080211 |  | 19.21509 | 26.89324 | 34.39396 | 26.76449 | 19.21866 | 22.84705
1519.84 | 4.683496 | -7.903665 | 0.0002844349 |  | 19.23059 | 26.85893 | 34.35846 | 26.7229 | 19.25991 | 22.89931
1519.939 | 4.683103 | -3.405903 | 0.0003214487 |  | 19.21762 | 26.83989 | 34.3392 | 26.6865 | 19.315 | 22.87714
1520.039 | 4.682666 | -3.114711 | 0.0002765679 |  | 19.19263 | 26.82252 | 34.3135 | 26.69291 | 19.34879 | 22.89769
1520.139 | 4.682921 | 1.632774 | 0.0003026094 |  | 19.20823 | 26.78859 | 34.29343 | 26.67179 | 19.38246 | 22.92526
1520.238 | 4.682997 | 0.8038553 | 0.0002904058 |  | 19.20653 | 26.77381 | 34.32286 | 26.62195 | 19.41655 | 22.9759
1520.338 | 4.683649 | -0.2729645 | 0.0002966229 |  | 19.17992 | 26.73469 | 34.24133 | 26.6003 | 19.45965 | 22.96545
1520.4375 | 4.683193 | -2.067968 | 0.0002813056 |  | 19.17677 | 26.68374 | 34.29015 | 26.60082 | 19.44341 | 22.95637
1520.537 | 4.683272 | 6.215295 | 0.0002880177 |  | 19.17661 | 26.65323 | 34.23854 | 26.55841 | 19.47328 | 22.99015
1520.637 | 4.683387 | 2.271666 | 0.0003039117 |  | 19.1536 | 26.6011 | 34.25172 | 26.53718 | 19.50191 | 23.02591
1520.736 | 4.682784 | 6.052611 | 0.000297776 |  | 19.14097 | 26.58136 | 34.25207 | 26.50464 | 19.52886 | 23.04157
1520.836 | 4.682525 | 6.567095 | 0.0002865885 |  | 19.16121 | 26.57269 | 34.23345 | 26.44581 | 19.51643 | 23.03614
1520.936 | 4.683284 | 0.8125135 | 0.0003007997 |  | 19.13611 | 26.50028 | 34.21623 | 26.45678 | 19.52854 | 23.04715
1521.035 | 4.68222 | 2.719163 | 0.0002857725 |  | 19.12564 | 26.45927 | 34.23849 | 26.46181 | 19.52985 | 23.1031
1521.135 | 4.682569 | -0.09797561 | 0.0003026043 |  | 19.14487 | 26.44422 | 34.24176 | 26.44991 | 19.56965 | 23.09594
1521.234375 | 4.683207 | 2.725087 | 0.0002814503 |  | 19.18704 | 26.44818 | 34.1831 | 26.453 | 19.54412 | 23.11215
1521.334 | 4.682793 | 2.022853 | 0.0002690568 |  | 19.18303 | 26.429 | 34.20536 | 26.45434 | 19.52262 | 23.10205
1521.434 | 4.682428 | 5.927748 | 0.0002816034 |  | 19.2075 | 26.4236 | 34.19386 | 26.44893 | 19.54755 | 23.14104
1521.533 | 4.68315 | -2.901899 | 0.0002778063 |  | 19.20868 | 26.40415 | 34.19604 | 26.44362 | 19.4996 | 23.11262
1521.633 | 4.683457 | 1.426342 | 0.0002921435 |  | 19.21986 | 26.36286 | 34.14361 | 26.42561 | 19.50257 | 23.14838
1521.732 | 4.682783 | -2.541896 | 0.0002785863 |  | 19.24366 | 26.34831 | 34.12408 | 26.43539 | 19.5142 | 23.19366
1521.832 | 4.683169 | -1.023958 | 0.0003034192 |  | 19.26215 | 26.3577 | 34.11117 | 26.41202 | 19.49758 | 23.22552
1521.932 | 4.683293 | -4.044795 | 0.0003350171 |  | 19.25567 | 26.36209 | 34.09747 | 26.43613 | 19.50933 | 23.24478
1522.03125 | 4.682766 | -3.291978 | 0.000269644 |  | 19.27865 | 26.35393 | 34.10745 | 26.47164 | 19.49158 | 23.25306
1522.131 | 4.683143 | -3.095116 | 0.0002600439 |  | 19.27153 | 26.34165 | 34.0693 | 26.51438 | 19.52236 | 23.27988
1522.23 | 4.683301 | 2.288526 | 0.0002944434 |  | 19.29229 | 26.3019 | 34.0991 | 26.52696 | 19.49368 | 23.3031
1522.33 | 4.683329 | 2.816683 | 0.000272291 |  | 19.29848 | 26.37935 | 34.0836 | 26.55902 | 19.52538 | 23.32307
1522.43 | 4.683421 | -1.600419 | 0.0002589043 |  | 19.31762 | 26.39476 | 34.1297 | 26.60788 | 19.56314 | 23.34039
1522.529 | 4.683214 | -1.227201 | 0.0003047563 |  | 19.31785 | 26.38378 | 34.12631 | 26.59209 | 19.59061 | 23.38084
1522.629 | 4.683372 | -6.99591 | 0.0002746706 |  | 19.32118 | 26.47028 | 34.15083 | 26.61146 | 19.59359 | 23.40844
1522.729 | 4.683233 | -6.076763 | 0.000280492 |  | 19.30239 | 26.54749 | 34.12225 | 26.58657 | 19.67303 | 23.41258
1522.828125 | 4.683147 | -4.473153 | 0.0003083147 |  | 19.33355 | 26.62726 | 34.10389 | 26.63879 | 19.6819 | 23.41673
1522.928 | 4.683016 | -2.192829 | 0.0002977462 |  | 19.34941 | 26.64092 | 34.13331 | 26.62293 | 19.71375 | 23.44183
1523.027 | 4.6837 | -5.011335 | 0.0003278254 |  | 19.34508 | 26.69558 | 34.14934 | 26.62127 | 19.75793 | 23.42382
1523.127 | 4.683927 | -6.895656 | 0.0002870804 |  | 19.38273 | 26.77386 | 34.10218 | 26.64551 | 19.7784 | 23.44897
1523.227 | 4.683402 | -8.161591 | 0.000285045 |  | 19.38582 | 26.76991 | 34.12569 | 26.63947 | 19.76463 | 23.44239
1523.326 | 4.682914 | -6.753022 | 0.0003099698 |  | 19.40883 | 26.83664 | 34.08245 | 26.64082 | 19.80534 | 23.45895
1523.426 | 4.683693 | -5.347642 | 0.0002728591 |  | 19.41836 | 26.77752 | 34.08109 | 26.65663 | 19.81879 | 23.47995
1523.525 | 4.683444 | -4.778473 | 0.0002731462 |  | 19.42584 | 26.78199 | 34.08257 | 26.63803 | 19.82973 | 23.45462
1523.625 | 4.682531 | -1.256821 | 0.0002978919 |  | 19.44464 | 26.78149 | 34.04749 | 26.65493 | 19.87034 | 23.45041
1523.725 | 4.683233 | -7.304875 | 0.0003092532 |  | 19.46471 | 26.76896 | 34.03305 | 26.69016 | 19.88914 | 23.44389
1523.824 | 4.682925 | -3.430511 | 0.0003221689 |  | 19.50084 | 26.797 | 34.03344 | 26.72369 | 19.86073 | 23.44361
1523.924 | 4.682994 | -6.729325 | 0.000268159 |  | 19.52043 | 26.8272 | 34.01988 | 26.71744 | 19.86642 | 23.42243
1524.023 | 4.683051 | -3.952744 | 0.0002844803 |  | 19.54667 | 26.87028 | 34.02077 | 26.74708 | 19.88173 | 23.42898
1524.123 | 4.683353 | -2.966609 | 0.0002713799 |  | 19.58405 | 26.89193 | 34.04354 | 26.78868 | 19.84128 | 23.4358
1524.223 | 4.682752 | -3.672944 | 0.0002849481 |  | 19.61651 | 26.92618 | 34.06124 | 26.80917 | 19.86179 | 23.46495
1524.322 | 4.682975 | -6.561628 | 0.0003203921 |  | 19.63458 | 26.93575 | 34.09101 | 26.81914 | 19.86025 | 23.44804
1524.421875 | 4.683154 | -1.969992 | 0.0002906469 |  | 19.65423 | 26.91389 | 34.06099 | 26.87934 | 19.84724 | 23.43863
1524.521 | 4.683389 | 2.913292 | 0.0003038705 |  | 19.6424 | 26.95034 | 34.05622 | 26.87862 | 19.82939 | 23.42556
1524.621 | 4.682857 | -0.6124611 | 0.0002818535 |  | 19.64715 | 26.92893 | 34.10874 | 26.89726 | 19.86071 | 23.41836
1524.721 | 4.682704 | -5.338528 | 0.0002912081 |  | 19.65898 | 26.9579 | 34.14828 | 26.91609 | 19.83387 | 23.38156
1524.82 | 4.683122 | -4.294974 | 0.0003160423 |  | 19.68665 | 26.98371 | 34.17247 | 26.94217 | 19.80687 | 23.35856
1524.92 | 4.68331 | 6.640919 | 0.0003049409 |  | 19.65999 | 27.0102 | 34.17419 | 26.93094 | 19.82947 | 23.37472
1525.02 | 4.683417 | -2.713695 | 0.0003126826 |  | 19.71708 | 27.02192 | 34.20276 | 26.95151 | 19.81765 | 23.34839
1525.119 | 4.683472 | -1.90027 | 0.0003072993 |  | 19.74885 | 27.06903 | 34.21513 | 26.94316 | 19.77497 | 23.34873
1525.21875 | 4.68329 | 3.352587 | 0.0002891277 |  | 19.7342 | 27.09482 | 34.23188 | 26.93097 | 19.81152 | 23.31157
1525.318 | 4.682893 | 1.442747 | 0.0003123508 |  | 19.7639 | 27.09841 | 34.27392 | 26.94291 | 19.79329 | 23.30236
1525.418 | 4.682995 | -8.239516 | 0.0002876661 |  | 19.78675 | 27.14431 | 34.23427 | 26.9803 | 19.77572 | 23.28224
1525.518 | 4.68245 | 5.565467 | 0.0002820841 |  | 19.8221 | 27.16774 | 34.22725 | 26.98507 | 19.76857 | 23.24943
1525.617 | 4.683227 | -2.91238 | 0.0002587502 |  | 19.8057 | 27.1752 | 34.25782 | 26.97802 | 19.74298 | 23.21836
1525.717 | 4.683852 | -1.973638 | 0.0002805179 |  | 19.83279 | 27.17075 | 34.25213 | 26.97096 | 19.7242 | 23.20737
1525.816 | 4.682919 | -2.112626 | 0.000314134 |  | 19.84425 | 27.16997 | 34.23677 | 26.99661 | 19.6928 | 23.20983
1525.916 | 4.682929 | -5.313009 | 0.0002917246 |  | 19.8488 | 27.18616 | 34.23723 | 27.03365 | 19.72488 | 23.15202
1526.015625 | 4.682253 | -5.92547 | 0.0002827142 |  | 19.85414 | 27.15429 | 34.23714 | 27.02716 | 19.69016 | 23.13377
1526.115 | 4.682944 | -3.917199 | 0.0002755407 |  | 19.81747 | 27.12024 | 34.1861 | 27.07673 | 19.67403 | 23.13265
1526.215 | 4.683018 | 0.8038553 | 0.000305085 |  | 19.82359 | 27.12968 | 34.22548 | 27.09155 | 19.65948 | 23.10614
1526.314 | 4.683876 | 1.677433 | 0.0002872302 |  | 19.81803 | 27.07302 | 34.17237 | 27.14109 | 19.63779 | 23.11934
1526.414 | 4.682628 | -2.051562 | 0.0002834715 |  | 19.79977 | 27.04577 | 34.15363 | 27.12419 | 19.59971 | 23.0974
1526.514 | 4.682934 | 0.3303827 | 0.000298966 |  | 19.81257 | 27.02452 | 34.13846 | 27.14145 | 19.60498 | 23.08656
1526.613 | 4.683723 | 1.470545 | 0.0002929889 |  | 19.76797 | 27.05115 | 34.14228 | 27.14693 | 19.60961 | 23.03222
1526.713 | 4.68309 | -1.170694 | 0.0002715554 |  | 19.78951 | 27.0563 | 34.12583 | 27.17633 | 19.56862 | 23.02743
1526.8125 | 4.683829 | -2.062044 | 0.0003187822 |  | 19.76896 | 27.0297 | 34.12822 | 27.16783 | 19.53174 | 23.05713
1526.912 | 4.682753 | -5.733165 | 0.0002651113 |  | 19.7432 | 26.96578 | 34.11919 | 27.16701 | 19.55162 | 23.01695
1527.012 | 4.683411 | -3.881654 | 0.0002888655 |  | 19.7725 | 26.9182 | 34.08139 | 27.14254 | 19.51026 | 23.01748
1527.111 | 4.683426 | -3.782768 | 0.0002961099 |  | 19.72771 | 26.86901 | 34.07489 | 27.16796875 | 19.48179 | 23.02943
1527.211 | 4.682783 | -8.294656 | 0.0002841195 |  | 19.76034 | 26.79311 | 34.06567 | 27.13533 | 19.46708 | 23.03856
1527.311 | 4.682936 | -7.711815 | 0.000299503 |  | 19.70558 | 26.7497 | 34.05503 | 27.15713 | 19.44541 | 23.011
1527.41 | 4.682881 | -0.7751461 | 0.0003022304 |  | 19.73967 | 26.70993 | 34.02732 | 27.137 | 19.43378 | 22.99227
1527.51 | 4.682548 | -5.045969 | 0.000301843 |  | 19.72856 | 26.64693 | 34.02167 | 27.14866 | 19.41693 | 22.98527
1527.609375 | 4.682821 | -4.021099 | 0.000267647 |  | 19.70451 | 26.5928 | 34.01648 | 27.12783 | 19.39404 | 23.01099
1527.709 | 4.683428 | -3.806464 | 0.0003051899 |  | 19.76514 | 26.54233 | 34.03029 | 27.11315 | 19.35734 | 22.98187
1527.809 | 4.683241 | -6.096358 | 0.0003020814 |  | 19.71599 | 26.53668 | 33.98342 | 27.12635 | 19.32489 | 22.99035
1527.908 | 4.682735 | 0.5286123 | 0.0002968262 |  | 19.67814 | 26.50572 | 33.98847 | 27.09508 | 19.33536 | 22.97899
1528.008 | 4.683215 | -7.716828 | 0.0003064947 |  | 19.71432 | 26.52531 | 33.9699 | 27.09425 | 19.3118 | 22.96679
1528.107 | 4.682616 | 2.957039 | 0.0003013381 |  | 19.69459 | 26.54115 | 33.943 | 27.09198 | 19.29023 | 22.94457
1528.207 | 4.682431 | -1.709787 | 0.0002785142 |  | 19.70219 | 26.56821 | 33.97515 | 27.06717 | 19.27453 | 22.96779
1528.307 | 4.683166 | -2.302653 | 0.0003057361 |  | 19.71235 | 26.57969 | 33.9738 | 27.04482 | 19.2827 | 22.94128
1528.40625 | 4.683464 | -1.86746 | 0.0002983933 |  | 19.6808 | 26.61084 | 33.96268 | 27.04601 | 19.23876 | 22.93045
1528.506 | 4.683046 | -4.543331 | 0.0003159183 |  | 19.67575 | 26.61854 | 33.95358 | 27.00992 | 19.22159 | 22.9301
1528.605 | 4.683633 | -2.009638 | 0.0002714475 |  | 19.67541 | 26.61136 | 33.95103 | 27.0114 | 19.24975 | 22.92963
1528.705 | 4.683111 | -0.3194458 | 0.0003036153 |  | 19.64922 | 26.56271 | 33.93555 | 27.04663 | 19.19856 | 22.92924
1528.805 | 4.683246 | 2.191918 | 0.0002971737 |  | 19.63691 | 26.50865 | 33.95247 | 26.99264 | 19.20415 | 22.91732
1528.904 | 4.683394 | -1.485583 | 0.0003042197 |  | 19.63884 | 26.50527 | 33.96299 | 27.00213 | 19.16743 | 22.87986
1529.004 | 4.682809 | 3.002609 | 0.0002960807 |  | 19.63391 | 26.50685 | 33.94361 | 26.99678 | 19.17217 | 22.88196
1529.104 | 4.683499 | -3.846565 | 0.0002715117 |  | 19.64119 | 26.47239 | 33.94544 | 27.00985 | 19.18344 | 22.89543
1529.203125 | 4.683289 | -2.281235 | 0.0003218217 |  | 19.58463 | 26.44431 | 33.99271 | 27.04077 | 19.17281 | 22.88645
1529.303 | 4.682535 | 2.586099 | 0.000270437 |  | 19.58376 | 26.42307 | 34.00225 | 27.01159 | 19.16154 | 22.88212
1529.402 | 4.683133 | 5.526276 | 0.0002620364 |  | 19.56505 | 26.40223 | 34.00045 | 27.0334 | 19.13689 | 22.8553
1529.502 | 4.68281 | 0.2606604 | 0.0002770285 |  | 19.54093 | 26.38841 | 33.99487 | 26.98183 | 19.11107 | 22.82825
1529.602 | 4.683206 | -0.5755494 | 0.0003087959 |  | 19.52738 | 26.34764 | 34.02081 | 27.00225 | 19.10969 | 22.84912
1529.701 | 4.683385 | -0.1594951 | 0.0002835271 |  | 19.51691 | 26.34778 | 34.02426 | 26.9819 | 19.10342 | 22.80733
1529.801 | 4.68289 | 2.429793 | 0.0002830246 |  | 19.52534 | 26.33358 | 34.01706 | 26.94212 | 19.12218 | 22.77835
1529.9 | 4.683446 | 1.059959 | 0.0003218541 |  | 19.56039 | 26.25014 | 34.01297 | 26.97355 | 19.10027 | 22.80236
1530 | 4.682981 | -1.308315 | 0.0002631303 |  | 19.5107 | 26.23462 | 34.0426 | 26.97204 | 19.07435 | 22.73393
1530.1 | 4.682737 | 0.9906923 | 0.0002662852 |  | 19.51234 | 26.22295 | 34.04342 | 26.97063 | 19.04136 | 22.75694
1530.199 | 4.682773 | -0.5190426 | 0.0002819606 |  | 19.46539 | 26.19127 | 34.04525 | 26.97193 | 19.05818 | 22.69921
1530.299 | 4.683366 | 7.26933 | 0.0002910579 |  | 19.4744 | 26.19063 | 34.10155 | 26.96166 | 19.05542 | 22.67917
1530.398 | 4.683622 | 0.7705892 | 0.0003070575 |  | 19.4444 | 26.20423 | 34.09122 | 26.97144 | 19.03923 | 22.68996
1530.498 | 4.682908 | 7.78017 | 0.0002447772 |  | 19.4075 | 26.18234 | 34.13051 | 27.03119 | 19.02821 | 22.66933
1530.598 | 4.683354 | 0.9077548 | 0.0002936833 |  | 19.41585 | 26.2508 | 34.14794 | 27.02787 | 19.02021 | 22.63586
1530.697 | 4.683408 | 3.66064 | 0.0002631022 |  | 19.40236 | 26.2947 | 34.18716 | 27.01646 | 19.01419 | 22.61321
1530.796875 | 4.683033 | 1.116921 | 0.000265765 |  | 19.42367 | 26.33421 | 34.19626 | 27.05941 | 18.97451 | 22.56315
1530.896 | 4.683936 | 0.4566118 | 0.0003114415 |  | 19.40723 | 26.37533 | 34.19034 | 27.07475 | 18.95239 | 22.52767
1530.996 | 4.68324 | 6.022079 | 0.0002443815 |  | 19.37801 | 26.39657 | 34.14915 | 27.11014 | 18.96552 | 22.53262
1531.096 | 4.682908 | 7.591054 | 0.0002529909 |  | 19.3619 | 26.42141 | 34.16565 | 27.05991 | 18.92651 | 22.50545
1531.195 | 4.682879 | 3.747223 | 0.0002267051 |  | 19.3178 | 26.43875 | 34.15973 | 27.09762 | 18.93324 | 22.48274
1531.295 | 4.68304 | 1.52933 | 0.0003017454 |  | 19.34211 | 26.50412 | 34.16174 | 27.1113 | 18.93975 | 22.45581
1531.395 | 4.683311 | 1.549837 | 0.0002947423 |  | 19.317 | 26.56035 | 34.1456 | 27.11707 | 18.90846 | 22.45638
1531.494 | 4.6838 | 4.901512 | 0.0002824774 |  | 19.32615 | 26.57254 | 34.1923 | 27.07979 | 18.88346 | 22.38172
1531.59375 | 4.683086 | 2.443009 | 0.0002457762 |  | 19.32057 | 26.61156 | 34.18032 | 27.09773 | 18.87799 | 22.35393
1531.693 | 4.682603 | -0.5737265 | 0.0003174704 |  | 19.3097 | 26.65374 | 34.2179 | 27.1049 | 18.88959 | 22.32728
1531.793 | 4.683206 | 0.5545872 | 0.0003068833 |  | 19.28816 | 26.68546 | 34.22117 | 27.10939 | 18.87911 | 22.30943
1531.893 | 4.68308 | 0.3946363 | 0.0002986126 |  | 19.27287 | 26.72423 | 34.2251 | 27.106 | 18.82303 | 22.31686
1531.992 | 4.682589 | 2.672226 | 0.0002680316 |  | 19.26256 | 26.7626 | 34.26242 | 27.12768 | 18.86905 | 22.27473
1532.092 | 4.682965 | 0.5983342 | 0.0002843805 |  | 19.27432 | 26.7887 | 34.2962 | 27.12612 | 18.83158 | 22.22919
1532.191 | 4.682795 | 1.280062 | 0.0002710762 |  | 19.24627 | 26.85831 | 34.34267 | 27.13663 | 18.83164 | 22.21955
1532.291 | 4.683134 | -3.421397 | 0.0002860462 |  | 19.24176 | 26.88118 | 34.34793 | 27.17453 | 18.79347 | 22.19069
1532.390625 | 4.683353 | 0.2606604 | 0.0002751179 |  | 19.23425 | 26.91257 | 34.32784 | 27.16656 | 18.82161 | 22.17602
1532.49 | 4.683395 | 5.958281 | 0.0003086158 |  | 19.21945 | 26.92112 | 34.34079 | 27.20572 | 18.78218 | 22.20655
1532.59 | 4.682926 | -1.553482 | 0.0002699503 |  | 19.21262 | 26.94534 | 34.39375 | 27.19851 | 18.79133 | 22.13778
1532.689 | 4.682816 | 0.2406096 | 0.0003105088 |  | 19.24866 | 26.99364 | 34.38612 | 27.2096 | 18.78328 | 22.13414
1532.789 | 4.68371 | -3.76135 | 0.0002749525 |  | 19.20466 | 27.00988 | 34.3856 | 27.21394 | 18.75359 | 22.137
1532.889 | 4.683241 | -1.167048 | 0.00029004 |  | 19.1928 | 27.01884 | 34.42456 | 27.26342 | 18.76784 | 22.10834
1532.988 | 4.683847 | 1.920321 | 0.0002964411 |  | 19.16949 | 27.07061 | 34.40658 | 27.27969 | 18.75569 | 22.1065
1533.088 | 4.683547 | -2.372375 | 0.0002752086 |  | 19.19378 | 27.09119 | 34.42245 | 27.2649 | 18.75268 | 22.11646
1533.1875 | 4.682963 | -1.381227 | 0.0002843429 |  | 19.17026 | 27.15412 | 34.41645 | 27.30812 | 18.75815 | 22.09855
1533.287 | 4.683749 | 2.582453 | 0.0003025584 |  | 19.17757 | 27.15303 | 34.43628 | 27.30033 | 18.71495 | 22.06696
1533.387 | 4.683295 | -0.2415211 | 0.0002727049 |  | 19.15945 | 27.17542 | 34.45181 | 27.30579 | 18.74151 | 22.08315
1533.486 | 4.683232 | -0.8945396 | 0.0002824345 |  | 19.13386 | 27.16621 | 34.47719 | 27.28708 | 18.72837 | 22.08878
1533.586 | 4.682722 | 0.5860306 | 0.0002599936 |  | 19.11712 | 27.20873 | 34.48677 | 27.31697 | 18.72526 | 22.07158
1533.686 | 4.683057 | 7.056062 | 0.0002872819 |  | 19.15747 | 27.1731 | 34.47727 | 27.34079 | 18.73103 | 22.072
1533.785 | 4.683306 | 0.492612 | 0.0002997053 |  | 19.12268 | 27.18812 | 34.54507 | 27.32688 | 18.72492 | 22.05356
1533.885 | 4.682396 | 0.474384 | 0.0002936569 |  | 19.15491 | 27.16386 | 34.50191 | 27.34817 | 18.7265 | 22.02706
1533.984375 | 4.683023 | 3.397245 | 0.0003072669 |  | 19.07704 | 27.12962 | 34.51778 | 27.36097 | 18.71375 | 22.03823
1534.084 | 4.683272 | 6.366131 | 0.0002868692 |  | 19.09468 | 27.09172 | 34.51495 | 27.36033 | 18.71339 | 22.02867
1534.184 | 4.682969 | 7.837132 | 0.000302474 |  | 19.0953 | 27.06948 | 34.51307 | 27.41128 | 18.71063 | 22.04417
1534.283 | 4.682676 | 2.621643 | 0.0002680857 |  | 19.12816 | 27.04808 | 34.50774 | 27.38622 | 18.68221 | 22.00573
1534.383 | 4.682896 | 4.183784 | 0.0002893649 |  | 19.10825 | 27.0085 | 34.45705 | 27.40364 | 18.69385 | 22.02559
1534.482 | 4.683511 | 1.091858 | 0.0002724315 |  | 19.11646 | 26.96973 | 34.4323 | 27.40644 | 18.6936 | 22.01801
1534.582 | 4.682602 | -0.4648142 | 0.0002607781 |  | 19.09387 | 26.94928 | 34.44362 | 27.42292 | 18.69201 | 22.01316
1534.682 | 4.683094 | 4.010618 | 0.0002666348 |  | 19.11438 | 26.91469 | 34.41838 | 27.42232 | 18.69909 | 22.02634
1534.78125 | 4.68371 | 6.371145 | 0.0002883474 |  | 19.10089 | 26.84544 | 34.4165 | 27.43029 | 18.70309 | 22.05322
1534.881 | 4.682651 | 6.871503 | 0.0003004483 |  | 19.15154 | 26.80873 | 34.40496 | 27.43333 | 18.71679 | 22.03759
1534.98 | 4.683435 | 2.755619 | 0.000300167 |  | 19.19552 | 26.8139 | 34.44064 | 27.45416 | 18.7347 | 22.04301
1535.08 | 4.682741 | 4.359228 | 0.0002707547 |  | 19.20408 | 26.76317 | 34.40188 | 27.46131 | 18.75013 | 22.05377
1535.18 | 4.68286 | -1.66604 | 0.0002908224 |  | 19.17498 | 26.75064 | 34.4247 | 27.50094 | 18.78476 | 22.0402
1535.279 | 4.683658 | -0.07017779 | 0.0002796508 |  | 19.19131 | 26.71219 | 34.39445 | 27.49428 | 18.78082 | 22.03128
1535.379 | 4.682475 | 5.709468 | 0.000276288 |  | 19.19577 | 26.66643 | 34.37684 | 27.47952 | 18.82195 | 22.05584
1535.479 | 4.682601 | 6.000661 | 0.0002454161 |  | 19.1685 | 26.63138 | 34.36187 | 27.50743 | 18.82021 | 22.05619
1535.578125 | 4.682988 | 0.02460778 | 0.0002465144 |  | 19.1977 | 26.61036 | 34.37421 | 27.51772 | 18.82645 | 22.07829
1535.678 | 4.683637 | -5.470681 | 0.0002692988 |  | 19.19083 | 26.57811 | 34.34488 | 27.51024 | 18.84713 | 22.06268
1535.777 | 4.683323 | 0.7696775 | 0.0002805684 |  | 19.18891 | 26.53163 | 34.38807 | 27.54681 | 18.8499 | 22.05218
1535.877 | 4.682489 | 1.726648 | 0.0002485186 |  | 19.20421 | 26.481 | 34.37758 | 27.57958 | 18.85539 | 22.04639
1535.977 | 4.682845 | -2.83081 | 0.0002549894 |  | 19.14503 | 26.4438 | 34.40106 | 27.59691 | 18.85636 | 22.05459
1536.076 | 4.683614 | 1.420418 | 0.0002919149 |  | 19.14167 | 26.44102 | 34.37056 | 27.6454 | 18.86608 | 22.04816
1536.176 | 4.682999 | -5.498023 | 0.0002969903 |  | 19.15707 | 26.39589 | 34.34882 | 27.64277 | 18.88768 | 22.0911
1536.275 | 4.683037 | 0.07473481 | 0.0002966905 |  | 19.14266 | 26.38216 | 34.36584 | 27.65887 | 18.86792 | 22.06574
1536.375 | 4.682402 | -6.173371 | 0.0002840965 |  | 19.12137 | 26.32181 | 34.36316 | 27.68227 | 18.88073 | 22.05761
1536.475 | 4.682942 | 4.004238 | 0.0003111683 |  | 19.15944 | 26.30085 | 34.36322 | 27.69058 | 18.89776 | 22.0645
1536.574 | 4.682962 | 1.792725 | 0.0002641974 |  | 19.14814 | 26.2864 | 34.36824 | 27.7269 | 18.89853 | 22.07246
1536.674 | 4.683052 | 1.290543 | 0.0002689174 |  | 19.16374 | 26.27274 | 34.36939 | 27.74041 | 18.89901 | 22.08588
1536.773 | 4.683217 | 0.876767 | 0.000292677 |  | 19.1674 | 26.2585 | 34.38842 | 27.73377 | 18.92249 | 22.06961
1536.873 | 4.683162 | 4.291784 | 0.0003241085 |  | 19.18171 | 26.23629 | 34.38982 | 27.71113 | 18.92019 | 22.05883
1536.973 | 4.68307 | 2.293539 | 0.0002651626 |  | 19.1627 | 26.22428 | 34.36213 | 27.70466 | 18.94504 | 22.11114
1537.072 | 4.68276 | 3.203117 | 0.0002944869 |  | 19.14878 | 26.22692 | 34.40807 | 27.70248 | 18.94363 | 22.11296
1537.171875 | 4.682718 | -3.443727 | 0.0002752801 |  | 19.15303 | 26.20807 | 34.36277 | 27.69955 | 18.95426 | 22.10622
1537.271 | 4.682881 | 2.868177 | 0.000247318 |  | 19.19634 | 26.19293 | 34.37663 | 27.70697 | 18.9725 | 22.11085
1537.371 | 4.683123 | 5.612404 | 0.0002944471 |  | 19.15167 | 26.19786 | 34.41002 | 27.71465 | 18.98419 | 22.10908
1537.471 | 4.683459 | 3.520284 | 0.0003124832 |  | 19.18206 | 26.19361 | 34.40963 | 27.67224 | 19.02208 | 22.1369
1537.57 | 4.683505 | 1.300568 | 0.0002790479 |  | 19.16404 | 26.17648 | 34.417 | 27.69816 | 18.97822 | 22.13893
1537.67 | 4.683061 | -1.781788 | 0.0002886037 |  | 19.11532 | 26.20271 | 34.41576 | 27.7226 | 19.01063 | 22.15612
1537.77 | 4.682864 | 2.969798 | 0.0002794633 |  | 19.15777 | 26.19082 | 34.41788 | 27.73924 | 19.04004 | 22.18954
1537.869 | 4.683495 | -2.748328 | 0.0003000927 |  | 19.13511 | 26.19153 | 34.41642 | 27.7144 | 19.02732 | 22.19394
1537.96875 | 4.683105 | 0.02688622 | 0.0002881745 |  | 19.15364 | 26.24092 | 34.39242 | 27.72212 | 19.0636 | 22.25461
1538.068 | 4.683962 | 1.770851 | 0.000285126 |  | 19.16733 | 26.25847 | 34.40004 | 27.71649 | 19.06169 | 22.29484
1538.168 | 4.68317 | 6.304157 | 0.0003233989 |  | 19.13973 | 26.28029 | 34.43098 | 27.6992 | 19.06475 | 22.3038
1538.268 | 4.683378 | 4.446267 | 0.0003156721 |  | 19.16711 | 26.29282 | 34.42804 | 27.68888 | 19.08388 | 22.33278
1538.367 | 4.682994 | 4.742472 | 0.0002929225 |  | 19.13951 | 26.27052 | 34.39602 | 27.67356 | 19.09984 | 22.38957
1538.467 | 4.682369 | 2.996685 | 0.0002724108 |  | 19.19394 | 26.29115 | 34.43133 | 27.67527 | 19.1141 | 22.43021
1538.566 | 4.683396 | 4.322773 | 0.0002629058 |  | 19.22233 | 26.34362 | 34.43049 | 27.64543 | 19.09993 | 22.47964
1538.666 | 4.68286 | 4.354216 | 0.0002852526 |  | 19.24237 | 26.33124 | 34.41916 | 27.62274 | 19.11902 | 22.51622
1538.765625 | 4.683423 | 11.91656 | 0.0002937304 |  | 19.29401 | 26.33746 | 34.44824 | 27.63442 | 19.1347 | 22.54917
1538.865 | 4.682983 | 2.653087 | 0.0003069264 |  | 19.35894 | 26.34506 | 34.46547 | 27.63707 | 19.15792 | 22.60732
1538.965 | 4.683362 | 5.573214 | 0.0002814422 |  | 19.34653 | 26.32908 | 34.43243 | 27.5846 | 19.1564 | 22.67458
1539.064 | 4.682561 | 0.7669436 | 0.0003217018 |  | 19.38399 | 26.35338 | 34.45533 | 27.60145 | 19.1645 | 22.72079
1539.164 | 4.682606 | 2.021486 | 0.000278376 |  | 19.45337 | 26.36997 | 34.45126 | 27.56686 | 19.16021 | 22.75708
1539.264 | 4.682486 | 3.932237 | 0.0002542751 |  | 19.47468 | 26.37847 | 34.47076 | 27.55583 | 19.18233 | 22.8091
1539.363 | 4.682711 | 1.727559 | 0.0003202709 |  | 19.52082 | 26.38488 | 34.46625 | 27.56139 | 19.19139 | 22.83545
1539.463 | 4.683016 | 3.925402 | 0.0002909846 |  | 19.57156 | 26.37719 | 34.50587 | 27.57517 | 19.20712 | 22.89315
1539.5625 | 4.683174 | 5.221869 | 0.0003013095 |  | 19.54477 | 26.39546 | 34.49936 | 27.58277 | 19.21424 | 22.9407
1539.662 | 4.683521 | 2.322704 | 0.0002997373 |  | 19.56191 | 26.36728 | 34.53291 | 27.59471 | 19.21153 | 23.00164
1539.762 | 4.683417 | 4.698725 | 0.0002966941 |  | 19.55126 | 26.38832 | 34.52598 | 27.61961 | 19.21098 | 23.02246
1539.861 | 4.682507 | 1.280973 | 0.0002615954 |  | 19.57161 | 26.4089 | 34.53192 | 27.65909 | 19.24517 | 23.06856
1539.961 | 4.682535 | -3.569956 | 0.0002816131 |  | 19.5468 | 26.37995 | 34.56173 | 27.66688 | 19.23061 | 23.10471
1540.061 | 4.683085 | 4.907891 | 0.0002831476 |  | 19.54852 | 26.39154 | 34.56521 | 27.69333 | 19.22807 | 23.12726
1540.16 | 4.682948 | 1.989587 | 0.0002582773 |  | 19.55152 | 26.38825 | 34.5544 | 27.72373 | 19.23194 | 23.15643
1540.26 | 4.683004 | 2.369186 | 0.0002678219 |  | 19.55152 | 26.33751 | 34.56948 | 27.72654 | 19.23833 | 23.20238
1540.359375 | 4.683192 | 4.740649 | 0.0002930417 |  | 19.55365 | 26.31647 | 34.57053 | 27.7558 | 19.28283 | 23.21575
1540.459 | 4.683003 | 0.2483565 | 0.0002909827 |  | 19.5383 | 26.34131 | 34.56919 | 27.7408 | 19.24815 | 23.23105
1540.559 | 4.682969 | -3.868439 | 0.0002764698 |  | 19.5614 | 26.32293 | 34.59781 | 27.76707 | 19.22678 | 23.25858
1540.658 | 4.682778 | 3.202205 | 0.0002703009 |  | 19.54199 | 26.33792 | 34.5985 | 27.77907 | 19.27131 | 23.26143
1540.758 | 4.683566 | 4.212948 | 0.0002509126 |  | 19.54412 | 26.37598 | 34.58134 | 27.79671 | 19.27391 | 23.27839
1540.857 | 4.682911 | -0.9013751 | 0.0002834728 |  | 19.51277 | 26.34226 | 34.58109 | 27.81604 | 19.27738 | 23.28859
1540.957 | 4.682641 | 1.398544 | 0.0002775899 |  | 19.53792 | 26.34784 | 34.57985 | 27.78599 | 19.28104 | 23.32672
1541.057 | 4.682375 | -2.417945 | 0.0002884532 |  | 19.50845 | 26.37183 | 34.61002 | 27.78135 | 19.28028 | 23.30164
1541.15625 | 4.682837 | -0.7578295 | 0.0002960311 |  | 19.48794 | 26.38082 | 34.58878 | 27.79733 | 19.29404 | 23.31736
1541.256 | 4.682922 | 5.377718 | 0.0002891707 |  | 19.54032 | 26.35971 | 34.59156 | 27.77318 | 19.2586 | 23.25711
1541.355 | 4.683025 | -1.229479 | 0.0002937493 |  | 19.49883 | 26.39853 | 34.5862 | 27.81972 | 19.27201 | 23.28983
1541.455 | 4.682918 | -7.982956 | 0.0002802217 |  | 19.50202 | 26.38791 | 34.61465 | 27.80768 | 19.258 | 23.27872
1541.555 | 4.682678 | 1.898903 | 0.000335887 |  | 19.48963 | 26.41291 | 34.60538 | 27.77131 | 19.24249 | 23.28212
1541.654 | 4.682778 | 5.59053 | 0.0003048736 |  | 19.46169 | 26.40941 | 34.62498 | 27.7556 | 19.25903 | 23.27237
1541.754 | 4.683158 | -1.049022 | 0.0003058884 |  | 19.48641 | 26.45243 | 34.6068 | 27.76373 | 19.26647 | 23.20052
1541.854 | 4.682181 | 4.852752 | 0.00027673 |  | 19.467 | 26.46043 | 34.62363 | 27.70869 | 19.22257 | 23.22386
1541.953125 | 4.683393 | 3.763172 | 0.0003038378 |  | 19.47364 | 26.46254 | 34.63787 | 27.68355 | 19.23163 | 23.18605
1542.053 | 4.683003 | 2.739214 | 0.0002601022 |  | 19.48319 | 26.51095 | 34.64164 | 27.66375 | 19.19543 | 23.15014
1542.152 | 4.682949 | 3.284687 | 0.000319253 |  | 19.45763 | 26.50696 | 34.61128 | 27.64336 | 19.2195 | 23.15842
1542.252 | 4.682595 | 1.790902 | 0.0003201231 |  | 19.42153 | 26.56105 | 34.63432 | 27.63134 | 19.19917 | 23.15316
1542.352 | 4.683137 | 4.85822 | 0.0002925167 |  | 19.45307 | 26.57784 | 34.62726 | 27.6388 | 19.21403 | 23.13586
1542.451 | 4.682918 | 2.221083 | 0.0002749261 |  | 19.47113 | 26.59106 | 34.62183 | 27.60404 | 19.17502 | 23.12759
1542.551 | 4.683611 | 6.720667 | 0.0002783505 |  | 19.42307 | 26.62083 | 34.61905 | 27.5974 | 19.19814 | 23.11035
1542.65 | 4.683451 | 2.948381 | 0.0002902468 |  | 19.42968 | 26.6664 | 34.5977 | 27.58706 | 19.20502 | 23.09317
1542.75 | 4.682796 | 2.758353 | 0.0002875405 |  | 19.4424 | 26.66464 | 34.58632 | 27.57142 | 19.24057 | 23.11166
1542.85 | 4.682427 | 2.194652 | 0.0002999449 |  | 19.42428 | 26.71305 | 34.63142 | 27.5871 | 19.20807 | 23.09133
1542.949 | 4.68346 | 10.8247 | 0.0003026002 |  | 19.46346 | 26.70542 | 34.60377 | 27.6169 | 19.26979 | 23.09922
1543.049 | 4.682676 | 6.371145 | 0.0002906021 |  | 19.41649 | 26.77049 | 34.61055 | 27.65442 | 19.27439 | 23.11385
1543.148 | 4.683055 | 2.711416 | 0.0002708163 |  | 19.44967 | 26.8131 | 34.60334 | 27.65723 | 19.28519 | 23.11009
1543.248 | 4.682982 | 7.522243 | 0.0002995867 |  | 19.41001 | 26.83819 | 34.62666 | 27.66226 | 19.29931 | 23.12004
1543.348 | 4.682992 | 5.044602 | 0.0002559013 |  | 19.41913 | 26.85132 | 34.6293 | 27.71526 | 19.32391 | 23.13418
1543.447 | 4.682911 | 2.667669 | 0.0002851875 |  | 19.45432 | 26.85027 | 34.57367 | 27.73989 | 19.33039 | 23.14664
1543.546875 | 4.682608 | 5.50258 | 0.0002856221 |  | 19.45937 | 26.86397 | 34.63211 | 27.74017 | 19.36179 | 23.13391
1543.646 | 4.682936 | 8.9618 | 0.0003076042 |  | 19.45947 | 26.82285 | 34.60664 | 27.76755 | 19.35402 | 23.15514
1543.746 | 4.682941 | 8.414049 | 0.0002934267 |  | 19.45869 | 26.81538 | 34.62074 | 27.78672 | 19.37548 | 23.15293
1543.846 | 4.682273 | 3.614614 | 0.0002571852 |  | 19.47404 | 26.81505 | 34.62066 | 27.78904 | 19.40123 | 23.15914
1543.945 | 4.682252 | 6.367499 | 0.0002795523 |  | 19.43209 | 26.80538 | 34.62909 | 27.79557 | 19.38156 | 23.20278
1544.045 | 4.682806 | 5.631087 | 0.0002811038 |  | 19.4656 | 26.8248 | 34.63177 | 27.82353 | 19.41514 | 23.16397
1544.145 | 4.682426 | 5.014981 | 0.0002467569 |  | 19.44116 | 26.83668 | 34.61556 | 27.84091 | 19.36665 | 23.15834
1544.244 | 4.682658 | 0.2119006 | 0.0002971002 |  | 19.44934 | 26.82729 | 34.61486 | 27.81961 | 19.41298 | 23.19513
1544.34375 | 4.683457 | 6.028914 | 0.0002839646 |  | 19.43058 | 26.86101 | 34.58015 | 27.8046 | 19.3948 | 23.21354
1544.443 | 4.683435 | 5.176299 | 0.0002975936 |  | 19.44241 | 26.85699 | 34.5798 | 27.84547 | 19.42724 | 23.18663
1544.543 | 4.682781 | 2.043815 | 0.0002748011 |  | 19.46267 | 26.84763 | 34.59669 | 27.7891 | 19.40281 | 23.18474
1544.643 | 4.682848 | 2.503162 | 0.000270404 |  | 19.43595 | 26.89049 | 34.59021 | 27.82483 | 19.42384 | 23.18755
1544.742 | 4.682919 | 2.877747 | 0.000253679 |  | 19.51464 | 26.89602 | 34.5789 | 27.8446 | 19.42824 | 23.16184
1544.842 | 4.682483 | 2.26164 | 0.0002732018 |  | 19.51591 | 26.91434 | 34.55348 | 27.81849 | 19.41747 | 23.17041
1544.941 | 4.68371 | 11.94254 | 0.0002756835 |  | 19.52027 | 26.89261 | 34.54807 | 27.83015 | 19.39411 | 23.14227
1545.041 | 4.682795 | -2.080272 | 0.0002875217 |  | 19.54991 | 26.91179 | 34.54021 | 27.81419 | 19.37118 | 23.17388
1545.140625 | 4.683062 | 3.156635 | 0.0003001116 |  | 19.58267 | 26.92253 | 34.49033 | 27.81833 | 19.35273 | 23.13973
1545.24 | 4.682601 | 4.696447 | 0.0002781818 |  | 19.57974 | 26.89243 | 34.4798 | 27.81066 | 19.3487 | 23.18971
1545.34 | 4.683152 | 3.452385 | 0.0002724025 |  | 19.63267 | 26.91554 | 34.4922 | 27.83036 | 19.357 | 23.13651
1545.439 | 4.68286 | 5.75686 | 0.0002860003 |  | 19.64751 | 26.93552 | 34.41611 | 27.80517 | 19.36678 | 23.13886
1545.539 | 4.683332 | 7.704524 | 0.0002963619 |  | 19.63163 | 26.90726 | 34.41719 | 27.79491 | 19.31909 | 23.13757
1545.639 | 4.682853 | 7.661688 | 0.0003034685 |  | 19.673 | 26.90843 | 34.41448 | 27.8082 | 19.33581 | 23.1632
1545.738 | 4.682602 | 3.242763 | 0.0002994665 |  | 19.67968 | 26.91012 | 34.39732 | 27.80167 | 19.34435 | 23.11809
1545.838 | 4.682636 | 11.2959 | 0.0002984946 |  | 19.67503 | 26.89147 | 34.41843 | 27.80122 | 19.33572 | 23.10822
1545.9375 | 4.683197 | 2.247513 | 0.0002496922 |  | 19.68717 | 26.87179 | 34.40198 | 27.80637 | 19.35739 | 23.08933
1546.037 | 4.683508 | 9.935176 | 0.0002618184 |  | 19.69885 | 26.82951 | 34.41986 | 27.84302 | 19.30748 | 23.07649
1546.137 | 4.683261 | 5.284299 | 0.0002964537 |  | 19.68938 | 26.79521 | 34.41518 | 27.85439 | 19.34633 | 23.06331
1546.236 | 4.682514 | 8.515215 | 0.0002983437 |  | 19.69471 | 26.75905 | 34.42722 | 27.86351 | 19.32554 | 23.04609
1546.336 | 4.682365 | 5.262426 | 0.0003202544 |  | 19.78307 | 26.7335 | 34.44875 | 27.92808 | 19.3129 | 23.05825
1546.436 | 4.682634 | 3.870718 | 0.0002750662 |  | 19.78263 | 26.6589 | 34.41917 | 27.9022 | 19.28151 | 23.03517
1546.535 | 4.682984 | 3.590918 | 0.000314148 |  | 19.8179 | 26.62892 | 34.40626 | 27.92025 | 19.28045 | 23.0154
1546.635 | 4.682557 | 3.575424 | 0.0003153909 |  | 19.83376 | 26.62354 | 34.39428 | 27.91142 | 19.2716 | 22.99109
1546.734375 | 4.68343 | 3.704387 | 0.0002762949 |  | 19.82458 | 26.62683 | 34.35526 | 27.88341 | 19.23812 | 22.96524
1546.834 | 4.683032 | 6.591248 | 0.0002967359 |  | 19.81421 | 26.60901 | 34.34168 | 27.9042 | 19.24753 | 22.93505
1546.934 | 4.683142 | 7.308064 | 0.0002857978 |  | 19.83436 | 26.64857 | 34.30877 | 27.92033 | 19.22458 | 22.91049
1547.033 | 4.683078 | 6.401677 | 0.0002807936 |  | 19.83246 | 26.67013 | 34.26984 | 27.9083 | 19.2089 | 22.8761
1547.133 | 4.68283 | 4.79989 | 0.0002920866 |  | 19.79363 | 26.67767 | 34.2462 | 27.90682 | 19.17643 | 22.89479
1547.232 | 4.682867 | 7.606092 | 0.0002732392 |  | 19.78517 | 26.69095 | 34.20921 | 27.88535 | 19.21528 | 22.85422
1547.332 | 4.682309 | 11.15828 | 0.0002861371 |  | 19.78471 | 26.71004 | 34.22536 | 27.9119 | 19.20487 | 22.85962
1547.432 | 4.683286 | 8.867926 | 0.0002846326 |  | 19.78068 | 26.74437 | 34.16328 | 27.93336 | 19.18234 | 22.86794
1547.53125 | 4.68306 | 12.43879 | 0.0003028524 |  | 19.77161 | 26.76389 | 34.18235 | 27.89939 | 19.17013 | 22.86472
1547.631 | 4.682717 | 9.493602 | 0.0003010956 |  | 19.79239 | 26.79063 | 34.15563 | 27.92945 | 19.1874 | 22.8657
1547.73 | 4.683571 | 6.934391 | 0.0002612805 |  | 19.72224 | 26.8017 | 34.15172 | 27.90918 | 19.19218 | 22.85596
1547.83 | 4.682723 | 10.67022 | 0.0002757646 |  | 19.74424 | 26.84698 | 34.14863 | 27.90425 | 19.19834 | 22.86972
1547.93 | 4.683092 | 10.43143 | 0.0002833987 |  | 19.71326 | 26.8175 | 34.15279 | 27.92208 | 19.18434 | 22.89695
1548.029 | 4.683628 | 7.44842 | 0.0002686296 |  | 19.68776 | 26.83145 | 34.18307 | 27.88165 | 19.1584 | 22.87022
1548.129 | 4.682882 | 8.208984 | 0.0002841584 |  | 19.65384 | 26.81886 | 34.19997 | 27.90134 | 19.181 | 22.91278
1548.229 | 4.682948 | 8.820989 | 0.0002594793 |  | 19.6657 | 26.82861 | 34.22589 | 27.86906 | 19.16492 | 22.87705
1548.328125 | 4.681956 | 6.825478 | 0.0002774329 |  | 19.65216 | 26.86898 | 34.21583 | 27.88872 | 19.13356 | 22.87561
1548.428 | 4.683051 | 8.776331 | 0.0002815172 |  | 19.671 | 26.89413 | 34.22733 | 27.88943 | 19.15321 | 22.86564
1548.527 | 4.682726 | 5.746379 | 0.0002636922 |  | 19.60005 | 26.91798 | 34.26991 | 27.85799 | 19.17372 | 22.86493
1548.627 | 4.68332 | 5.455643 | 0.0002732115 |  | 19.62164 | 26.94588 | 34.28945 | 27.84814 | 19.16066 | 22.85129
1548.727 | 4.683259 | 10.53624 | 0.0002432524 |  | 19.62435 | 26.9773 | 34.33344 | 27.85155 | 19.12873 | 22.84492
1548.826 | 4.682766 | 4.827688 | 0.0002420142 |  | 19.58123 | 26.95784 | 34.37303 | 27.83825 | 19.11235 | 22.80206
1548.926 | 4.68277 | 8.854255 | 0.0002470693 |  | 19.58396 | 27.01939 | 34.39696 | 27.80153 | 19.137 | 22.80598
1549.025 | 4.68328 | -1.510191 | 0.0002798224 |  | 19.58245 | 27.02252 | 34.39004 | 27.81234 | 19.09875 | 22.79173
1549.125 | 4.682809 | 5.58734 | 0.0002749808 |  | 19.57432 | 27.03965 | 34.40482 | 27.82814 | 19.11369 | 22.76898
1549.225 | 4.682584 | 4.096289 | 0.0002614907 |  | 19.53642 | 27.04736 | 34.44299 | 27.7924 | 19.08305 | 22.79425
1549.324 | 4.683182 | 4.020643 | 0.0002938877 |  | 19.51238 | 27.063 | 34.42041 | 27.79789 | 19.07078 | 22.78141
1549.424 | 4.682541 | 2.014651 | 0.0002693304 |  | 19.5438 | 27.06561 | 34.43711 | 27.79689 | 19.05155 | 22.75389
1549.523 | 4.682511 | 2.94519 | 0.0002742748 |  | 19.47988 | 27.07868 | 34.47467 | 27.79266 | 19.051 | 22.74053
1549.623 | 4.682868 | 7.949235 | 0.0002569509 |  | 19.49309 | 27.09393 | 34.49062 | 27.81483 | 19.06316 | 22.73676
1549.723 | 4.683221 | 3.566766 | 0.0002632203 |  | 19.4856 | 27.09909 | 34.53039 | 27.82492 | 19.02601 | 22.73193
1549.822 | 4.683105 | 6.502842 | 0.0002997248 |  | 19.43291 | 27.08117 | 34.52217 | 27.80135 | 19.01003 | 22.65411
1549.921875 | 4.683092 | 3.589551 | 0.0002683533 |  | 19.42998 | 27.10635 | 34.54556 | 27.83166 | 19.01495 | 22.65888
1550.021 | 4.683347 | 5.247388 | 0.0002971805 |  | 19.43407 | 27.10999 | 34.55677 | 27.85034 | 18.98635 | 22.64737
1550.121 | 4.683362 | -4.909258 | 0.0002910221 |  | 19.43485 | 27.11797 | 34.57851 | 27.8391 | 18.99658 | 22.66316
1550.221 | 4.683133 | -0.2684075 | 0.0002860331 |  | 19.37862 | 27.16457 | 34.62921 | 27.8718 | 19.01177 | 22.63624
1550.32 | 4.682817 | 2.817139 | 0.0002429721 |  | 19.38978 | 27.12227 | 34.62083 | 27.90556 | 18.99551 | 22.58819
1550.42 | 4.682764 | -1.537988 | 0.0002598676 |  | 19.40307 | 27.13778 | 34.63396 | 27.8761 | 18.98742 | 22.5967
1550.52 | 4.683641 | -0.7077025 | 0.0002797136 |  | 19.35373 | 27.13722 | 34.67102 | 27.88148 | 18.97332 | 22.56872
1550.619 | 4.6832 | 5.380908 | 0.0002835875 |  | 19.37105 | 27.11923 | 34.71091 | 27.88068 | 18.95752 | 22.54171
1550.71875 | 4.682498 | 2.499972 | 0.0002704975 |  | 19.33418 | 27.10915 | 34.68567 | 27.89192 | 18.95706 | 22.54013
1550.818 | 4.683035 | 3.974618 | 0.0003205801 |  | 19.34331 | 27.10499 | 34.66986 | 27.88576 | 18.94326 | 22.49438
1550.918 | 4.682839 | 1.476924 | 0.0002964309 |  | 19.34983 | 27.08915 | 34.67218 | 27.85892 | 18.93625 | 22.48522
1551.018 | 4.68299 | 8.658761 | 0.0002876617 |  | 19.32199 | 27.11632 | 34.64947 | 27.86907 | 18.9243 | 22.43427
1551.117 | 4.68231 | 5.060551 | 0.000305217 |  | 19.2771 | 27.08209 | 34.61214 | 27.85059 | 18.95144 | 22.43117
1551.217 | 4.682975 | 4.95255 | 0.0002854108 |  | 19.26241 | 27.05492 | 34.59525 | 27.86104 | 18.92678 | 22.42924
1551.316 | 4.6832 | 3.417752 | 0.0002645314 |  | 19.29037 | 27.05386 | 34.61261 | 27.85928 | 18.91547 | 22.39159
1551.416 | 4.68296 | 2.872278 | 0.0002632597 |  | 19.26237 | 27.05615 | 34.60517 | 27.82325 | 18.90932 | 22.37266
1551.515625 | 4.683813 | 2.081638 | 0.0003062611 |  | 19.25971 | 27.05273 | 34.58084 | 27.81834 | 18.92345 | 22.32943
1551.615 | 4.682895 | 3.369447 | 0.0002726404 |  | 19.25835 | 27.04467 | 34.55547 | 27.81814 | 18.91821 | 22.30932
1551.715 | 4.682407 | 4.355127 | 0.000315009 |  | 19.25924 | 27.07803 | 34.54095 | 27.813 | 18.92071 | 22.29238
1551.814 | 4.683325 | 6.364765 | 0.0002801638 |  | 19.23093 | 27.05173 | 34.4954 | 27.76012 | 18.90897 | 22.30038
1551.914 | 4.683134 | 0.08658302 | 0.0002615639 |  | 19.21852 | 27.06015 | 34.51256 | 27.78327 | 18.87978 | 22.29783
1552.014 | 4.683054 | 2.594757 | 0.0002981978 |  | 19.2213 | 27.07131 | 34.4884 | 27.73425 | 18.91348 | 22.27681
1552.113 | 4.683277 | 2.419768 | 0.0003149393 |  | 19.20508 | 27.07173 | 34.44934 | 27.69866 | 18.9096 | 22.23972
1552.213 | 4.68317 | 1.358442 | 0.0003153963 |  | 19.18379 | 27.06811 | 34.46935 | 27.7105 | 18.88471 | 22.22739
1552.3125 | 4.683128 | 4.16191 | 0.0002598285 |  | 19.20845 | 27.07852 | 34.47984 | 27.73396 | 18.8727 | 22.23653
1552.412 | 4.683008 | 7.523611 | 0.0003141136 |  | 19.18505 | 27.09931 | 34.44379 | 27.73094 | 18.83761 | 22.21417
1552.512 | 4.683347 | -1.420418 | 0.0003259924 |  | 19.1804 | 27.10406 | 34.47434 | 27.72289 | 18.8542 | 22.18706
1552.611 | 4.683135 | 4.95574 | 0.0002679439 |  | 19.16312 | 27.0816 | 34.45268 | 27.73409 | 18.83332 | 22.17809
1552.711 | 4.682157 | 5.352655 | 0.0002979393 |  | 19.14303 | 27.09157 | 34.46101 | 27.72929 | 18.84963 | 22.17267
1552.811 | 4.683346 | 5.612859 | 0.0003116372 |  | 19.15273 | 27.07122 | 34.47649 | 27.70618 | 18.7984 | 22.16215
1552.91 | 4.682828 | -2.70048 | 0.0002703961 |  | 19.11731 | 27.05764 | 34.48079 | 27.71186 | 18.79277 | 22.16065
1553.01 | 4.682872 | -0.2515466 | 0.0002867347 |  | 19.10921 | 27.04722 | 34.50805 | 27.73615 | 18.797 | 22.1414
1553.109375 | 4.683008 | -2.062044 | 0.0003135487 |  | 19.12461 | 27.03046 | 34.50999 | 27.71644 | 18.75937 | 22.09464
1553.209 | 4.68231 | 3.865249 | 0.0002842751 |  | 19.10076 | 27.05426 | 34.52997 | 27.7203 | 18.75399 | 22.10658
1553.309 | 4.683132 | 2.335919 | 0.0002880086 |  | 19.10294 | 27.03513 | 34.54434 | 27.77428 | 18.74453 | 22.08934
1553.408 | 4.682837 | 1.286897 | 0.0003043932 |  | 19.09849 | 27.04466 | 34.53766 | 27.7549 | 18.74308 | 22.05883
1553.508 | 4.683829 | -2.836734 | 0.0002933176 |  | 19.07451 | 27.05139 | 34.57857 | 27.73893 | 18.71121 | 22.04683
1553.607 | 4.682736 | 3.198104 | 0.0003163742 |  | 19.07663 | 27.05182 | 34.56812 | 27.7599 | 18.72395 | 22.04883
1553.707 | 4.682912 | 2.828076 | 0.0002951814 |  | 19.07861 | 27.06711 | 34.58932 | 27.75166 | 18.70777 | 22.0369
1553.807 | 4.683046 | 1.396721 | 0.000314657 |  | 19.06713 | 27.0617 | 34.61053 | 27.71274 | 18.68321 | 21.97935
1553.90625 | 4.683312 | 0.5559541 | 0.0003048354 |  | 19.04499 | 27.07537 | 34.60618 | 27.72715 | 18.67887 | 21.99016
1554.006 | 4.683025 | 3.765906 | 0.0003188026 |  | 19.06169 | 27.08048 | 34.63343 | 27.73278 | 18.65492 | 21.97198
1554.105 | 4.683202 | 1.219454 | 0.0002897654 |  | 19.04037 | 27.05126 | 34.64276 | 27.72344 | 18.65598 | 21.93624
1554.205 | 4.682265 | -1.181175 | 0.0003273248 |  | 19.02708 | 27.05418 | 34.67458 | 27.71794 | 18.63104 | 21.89557
1554.305 | 4.682855 | 2.863165 | 0.000290572 |  | 19.05479 | 27.05365 | 34.69429 | 27.73296 | 18.64944 | 21.91161
1554.404 | 4.682364 | -3.148889 | 0.0002880232 |  | 19.04221 | 27.07718 | 34.69737 | 27.72988 | 18.6173 | 21.86554
1554.504 | 4.683291 | 0.9150461 | 0.000280667 |  | 19.01648 | 27.0472 | 34.72194 | 27.74986 | 18.63183 | 21.84397
1554.604 | 4.683506 | 3.108787 | 0.0002863942 |  | 18.99203 | 27.03673 | 34.73062 | 27.70622 | 18.61618 | 21.84385
1554.703125 | 4.683233 | -4.704649 | 0.0003062318 |  | 19.02343 | 27.00271 | 34.73356 | 27.74282 | 18.60179 | 21.82637
1554.803 | 4.682611 | -0.8599064 | 0.0002865551 |  | 18.97634 | 26.98407 | 34.75362 | 27.70429 | 18.59851 | 21.77698
1554.902 | 4.682835 | 1.445026 | 0.0003184637 |  | 18.95547 | 26.95037 | 34.77401 | 27.67346 | 18.57347 | 21.76886
1555.002 | 4.682359 | 3.800084 | 0.0003161914 |  | 18.94199 | 26.8911 | 34.7719 | 27.66175 | 18.54924 | 21.74156
1555.102 | 4.683112 | -6.01023 | 0.0003054524 |  | 18.98786 | 26.8277 | 34.77592 | 27.65346 | 18.56696 | 21.73112
1555.201 | 4.682917 | -1.299201 | 0.0003081586 |  | 18.974 | 26.80211 | 34.78357 | 27.63904 | 18.53433 | 21.69537
1555.301 | 4.68272 | 2.226551 | 0.0003253547 |  | 18.96811 | 26.76605 | 34.80064 | 27.67191 | 18.51846 | 21.65602
1555.4 | 4.682996 | 0.7414242 | 0.0002771032 |  | 18.95984 | 26.76727 | 34.7863 | 27.61822 | 18.51051 | 21.59501
1555.5 | 4.682792 | 0.3353955 | 0.0002913474 |  | 18.97184 | 26.75803 | 34.77792 | 27.61982 | 18.46894 | 21.58016
1555.6 | 4.683661 | -3.883022 | 0.0003078232 |  | 18.95316 | 26.70763 | 34.78471 | 27.65165 | 18.5007 | 21.58134
1555.699 | 4.682996 | -3.230003 | 0.0003185427 |  | 18.98133 | 26.7338 | 34.75213 | 27.62974 | 18.45874 | 21.54686
1555.799 | 4.682633 | -0.07519054 | 0.0002978386 |  | 18.94058 | 26.7335 | 34.73488 | 27.64475 | 18.47048 | 21.52215
1555.898 | 4.682992 | -1.986397 | 0.0002942843 |  | 18.94068 | 26.68831 | 34.731 | 27.67676 | 18.44959 | 21.533
1555.998 | 4.682519 | 0.7149936 | 0.0003053165 |  | 18.96431 | 26.71692 | 34.72396 | 27.63984 | 18.44599 | 21.50134
1556.098 | 4.683406 | -4.652243 | 0.0003215235 |  | 18.93794 | 26.7037 | 34.70495 | 27.64387 | 18.42189 | 21.51748
1556.197 | 4.683057 | -6.939859 | 0.0003015887 |  | 18.93751 | 26.73201 | 34.67242 | 27.62849 | 18.44942 | 21.50276
1556.296875 | 4.683044 | -9.964796 | 0.0002664819 |  | 18.9227 | 26.75168 | 34.70214 | 27.63321 | 18.42291 | 21.48985
1556.396 | 4.682793 | -7.517687 | 0.0002857471 |  | 18.89127 | 26.74168 | 34.68561 | 27.61038 | 18.41316 | 21.49682
1556.496 | 4.682972 | -3.755881 | 0.0003367745 |  | 18.86897 | 26.7701 | 34.69138 | 27.59922 | 18.43121 | 21.46472
1556.596 | 4.683187 | -0.7591966 | 0.0003070258 |  | 18.91257 | 26.7929 | 34.65308 | 27.59116 | 18.41898 | 21.45377
1556.695 | 4.683132 | -1.502899 | 0.0002947244 |  | 18.8821 | 26.84269 | 34.65892 | 27.55886 | 18.4206 | 21.47719
1556.795 | 4.682888 | -3.446461 | 0.0003213374 |  | 18.88199 | 26.83661 | 34.65031 | 27.60826 | 18.42943 | 21.47729
1556.895 | 4.683689 | 0.5099283 | 0.0002951848 |  | 18.88538 | 26.83886 | 34.63604 | 27.58488 | 18.42404 | 21.48322
1556.994 | 4.682474 | -9.818517 | 0.0003146891 |  | 18.88633 | 26.87256 | 34.59698 | 27.58688 | 18.42877 | 21.50577
1557.09375 | 4.683139 | 1.776319 | 0.0002760784 |  | 18.88398 | 26.83616 | 34.62197 | 27.5955 | 18.39552 | 21.4503
1557.193 | 4.683006 | -5.534023 | 0.0003247247 |  | 18.8631 | 26.86355 | 34.55634 | 27.60364 | 18.40339 | 21.46869
1557.293 | 4.682549 | -3.236839 | 0.0003025009 |  | 18.88391 | 26.84454 | 34.54567 | 27.60913 | 18.40388 | 21.46335
1557.393 | 4.682905 | -3.268282 | 0.0003072551 |  | 18.8523 | 26.77525 | 34.53797 | 27.62572 | 18.36857 | 21.43733
1557.492 | 4.682581 | -3.142053 | 0.0002502999 |  | 18.86987 | 26.76607 | 34.54636 | 27.62022 | 18.37551 | 21.44153
1557.592 | 4.682539 | -3.419574 | 0.00029286 |  | 18.87528 | 26.74292 | 34.53728 | 27.63702 | 18.36376 | 21.41893
1557.691 | 4.682768 | -5.963749 | 0.0002794661 |  | 18.88854 | 26.72445 | 34.52742 | 27.61473 | 18.36263 | 21.39447
1557.791 | 4.682773 | -0.190027 | 0.0003026919 |  | 18.87657 | 26.71378 | 34.53837 | 27.58994 | 18.36807 | 21.39483
1557.890625 | 4.682939 | 1.346138 | 0.000297712 |  | 18.86398 | 26.65273 | 34.51584 | 27.59027 | 18.36357 | 21.38428
1557.99 | 4.682682 | -0.2223818 | 0.0003066559 |  | 18.89122 | 26.65057 | 34.49317 | 27.57637 | 18.31293 | 21.37689
1558.09 | 4.683256 | -1.606799 | 0.0002864711 |  | 18.89173 | 26.54732 | 34.50201 | 27.56203 | 18.30426 | 21.3596
1558.189 | 4.682824 | 6.039395 | 0.0002942263 |  | 18.86197 | 26.46444 | 34.4756 | 27.55563 | 18.31115 | 21.34111
1558.289 | 4.683227 | -0.07108927 | 0.0002914697 |  | 18.88014 | 26.4195 | 34.47078 | 27.55178 | 18.30718 | 21.35129
1558.389 | 4.682738 | -4.874169 | 0.000307041 |  | 18.87427 | 26.34348 | 34.46168 | 27.5232 | 18.30989 | 21.3713
1558.488 | 4.682654 | -2.36235 | 0.0003176246 |  | 18.86256 | 26.25214 | 34.48596 | 27.50985 | 18.28935 | 21.35174
1558.588 | 4.683003 | -2.482655 | 0.0003066454 |  | 18.87264 | 26.2121 | 34.43091 | 27.49913 | 18.28919 | 21.32813
1558.6875 | 4.683715 | -1.330645 | 0.0002702398 |  | 18.83825 | 26.1778 | 34.47397 | 27.51834 | 18.28656 | 21.32085
1558.787 | 4.682991 | -8.324732 | 0.0003138142 |  | 18.84664 | 26.15545 | 34.41482 | 27.50347 | 18.28214 | 21.32596
1558.887 | 4.683687 | -4.331886 | 0.0002967548 |  | 18.8342 | 26.17089 | 34.43784 | 27.46906 | 18.26876 | 21.28904
1558.986 | 4.683389 | -0.5044602 | 0.0002961687 |  | 18.84336 | 26.20079 | 34.41478 | 27.44639 | 18.25302 | 21.29954
1559.086 | 4.682452 | -1.66923 | 0.0003150171 |  | 18.84301 | 26.22612 | 34.39669 | 27.39428 | 18.23207 | 21.27016
1559.186 | 4.683145 | -1.332923 | 0.0003082491 |  | 18.81754 | 26.29504 | 34.38336 | 27.40503 | 18.25988 | 21.28627
1559.285 | 4.682965 | -2.44073 | 0.0003108672 |  | 18.82354 | 26.31982 | 34.39576 | 27.36293 | 18.2085 | 21.24068
1559.385 | 4.683095 | -3.222712 | 0.0003106372 |  | 18.8023 | 26.32923 | 34.39528 | 27.34319 | 18.23028 | 21.26074
1559.484375 | 4.682747 | -2.354147 | 0.0003535766 |  | 18.80507 | 26.31465 | 34.35159 | 27.32233 | 18.23599 | 21.21146
1559.584 | 4.68307 | -1.902548 | 0.0002950347 |  | 18.80651 | 26.34026 | 34.37782 | 27.31614 | 18.19514 | 21.24655
1559.684 | 4.682773 | 2.071613 | 0.0002980133 |  | 18.85288 | 26.33506 | 34.35974 | 27.2928 | 18.22555 | 21.22648
1559.783 | 4.682715 | -2.015562 | 0.0003333609 |  | 18.85087 | 26.37787 | 34.31926 | 27.2296 | 18.20873 | 21.21155
1559.883 | 4.683354 | -2.096677 | 0.0002971179 |  | 18.82041 | 26.40153 | 34.36536 | 27.25535 | 18.17546 | 21.16869
1559.982 | 4.682924 | 2.764733 | 0.0003266503 |  | 18.83509 | 26.41661 | 34.33946 | 27.22951 | 18.21486 | 21.16997
1560.082 | 4.68275 | -1.472367 | 0.0003344682 |  | 18.84741 | 26.42097 | 34.30165 | 27.19663 | 18.18904 | 21.14145
1560.182 | 4.683265 | -5.926837 | 0.0003294658 |  | 18.83387 | 26.43334 | 34.30379 | 27.18883 | 18.19055 | 21.12891
1560.28125 | 4.682579 | -4.637661 | 0.0002988858 |  | 18.83598 | 26.45945 | 34.29886 | 27.18222 | 18.18083 | 21.10907
1560.381 | 4.682589 | -1.922144 | 0.0003289216 |  | 18.83662 | 26.4767 | 34.26498 | 27.14672 | 18.20021 | 21.10673
1560.48 | 4.682838 | 0.843501 | 0.0003505646 |  | 18.83165 | 26.47542 | 34.24903 | 27.09459 | 18.16961 | 21.11043
1560.58 | 4.68315 | -0.4228898 | 0.0002924584 |  | 18.8207 | 26.4349 | 34.2423 | 27.10285 | 18.17018 | 21.10976
1560.68 | 4.683007 | -2.544174 | 0.0002956037 |  | 18.83554 | 26.46303 | 34.2337 | 27.06305 | 18.17064 | 21.11336
1560.779 | 4.682958 | -1.304214 | 0.0003069908 |  | 18.834 | 26.42752 | 34.18049 | 26.99022 | 18.18453 | 21.09397
1560.879 | 4.682427 | 0.8931724 | 0.0002914828 |  | 18.84667 | 26.46914 | 34.1849 | 26.99973 | 18.15601 | 21.10542
1560.979 | 4.682665 | 3.195826 | 0.0003244012 |  | 18.87061 | 26.43789 | 34.18854 | 26.97746 | 18.14002 | 21.09756
1561.078125 | 4.683359 | 4.640851 | 0.0003272243 |  | 18.89648 | 26.41477 | 34.17172 | 26.944 | 18.18725 | 21.09508
1561.178 | 4.682846 | -0.04693711 | 0.0003067495 |  | 18.87537 | 26.35863 | 34.1668 | 26.9579 | 18.15835 | 21.07947
1561.277 | 4.682384 | 0.7026898 | 0.0003189891 |  | 18.90653 | 26.31238 | 34.1687 | 26.95881 | 18.15682 | 21.08521
1561.377 | 4.68276 | -0.1157479 | 0.0003335769 |  | 18.87752 | 26.27455 | 34.17389 | 26.945 | 18.15587 | 21.0506
1561.477 | 4.683533 | 2.978001 | 0.0003430375 |  | 18.893 | 26.23007 | 34.17154 | 26.95893 | 18.17489 | 21.05685
1561.576 | 4.682081 | 6.636363 | 0.0003124901 |  | 18.8652 | 26.16646 | 34.13851 | 26.96982 | 18.13991 | 21.01668
1561.676 | 4.682581 | 8.945851 | 0.0003124279 |  | 18.88136 | 26.15162 | 34.15373 | 26.97987 | 18.1147 | 21.02392
1561.775 | 4.682768 | 9.68363 | 0.0003047183 |  | 18.87789 | 26.08347 | 34.17556 | 26.95405 | 18.11405 | 21.02328
1561.875 | 4.682359 | -0.2880025 | 0.0002897563 |  | 18.89519 | 26.05618 | 34.16564 | 27.00141 | 18.16407 | 21.0316
1561.975 | 4.683346 | 2.04017 | 0.0002932273 |  | 18.89376 | 26.03005 | 34.189 | 26.99268 | 18.12017 | 21.02053
1562.074 | 4.682798 | 8.776331 | 0.0003027179 |  | 18.90095 | 26.06116 | 34.18807 | 26.97336 | 18.105 | 20.9669
1562.174 | 4.683216 | 6.658692 | 0.0003497738 |  | 18.93104 | 26.06365 | 34.19483 | 26.97476 | 18.12996 | 20.98172
1562.273 | 4.683021 | 3.014001 | 0.0003125026 |  | 18.93609 | 26.08966 | 34.18351 | 27.0194 | 18.12183 | 20.97638
1562.373 | 4.683066 | 6.348816 | 0.0003068311 |  | 18.924 | 26.04839 | 34.17808 | 26.98781 | 18.11732 | 20.98018
1562.473 | 4.683062 | 2.431616 | 0.00029873 |  | 18.92595 | 25.98592 | 34.18239 | 26.97892 | 18.11115 | 20.92488
1562.572 | 4.683098 | 1.870194 | 0.0002686599 |  | 18.94549 | 25.97957 | 34.21556 | 26.96919 | 18.11829 | 20.95505
1562.671875 | 4.682912 | 3.662007 | 0.0002640052 |  | 18.86952 | 26.01283 | 34.21266 | 26.95732 | 18.10467 | 20.93209
1562.771 | 4.683191 | 7.254748 | 0.0003047777 |  | 18.86499 | 25.99783 | 34.23287 | 26.96632 | 18.09175 | 20.94115
1562.871 | 4.683555 | 5.767798 | 0.0002555517 |  | 18.92613 | 25.94634 | 34.2214 | 26.9084 | 18.10358 | 20.92608
1562.971 | 4.682812 | 2.17369 | 0.0002724204 |  | 18.91356 | 25.94588 | 34.25898 | 26.8923 | 18.05433 | 20.91075
1563.07 | 4.68284 | -2.597491 | 0.000306254 |  | 18.89993 | 25.90115 | 34.24429 | 26.87847 | 18.08953 | 20.91433
1563.17 | 4.68249 | 7.654397 | 0.0002824167 |  | 18.90011 | 25.92012 | 34.24684 | 26.84973 | 18.10083 | 20.90105
1563.27 | 4.682689 | 3.117445 | 0.0003146578 |  | 18.90948 | 25.95686 | 34.25512 | 26.83087 | 18.08523 | 20.88963
1563.369 | 4.683074 | 7.395103 | 0.0003148975 |  | 18.93206 | 25.96097 | 34.25337 | 26.81272 | 18.09169 | 20.9477
1563.46875 | 4.682847 | 0.5609671 | 0.0003095224 |  | 18.95364 | 26.02481 | 34.24702 | 26.84271 | 18.07796 | 20.91283
1563.568 | 4.683091 | 2.0666 | 0.0003257074 |  | 18.96192 | 26.10549 | 34.26652 | 26.81777 | 18.07451 | 20.91037
1563.668 | 4.682583 | -2.701847 | 0.0003181584 |  | 18.97224 | 26.1426 | 34.28162 | 26.83264 | 18.08506 | 20.93028
1563.768 | 4.682759 | -0.8626406 | 0.0003069071 |  | 18.95605 | 26.15709 | 34.25261 | 26.81861 | 18.09526 | 20.94019
1563.867 | 4.683555 | 6.415348 | 0.0002998575 |  | 18.97365 | 26.20269 | 34.2576 | 26.82535 | 18.11324 | 20.95094
1563.967 | 4.683262 | 7.703156 | 0.000328941 |  | 18.98067 | 26.23338 | 34.28038 | 26.81857 | 18.11417 | 20.94079
1564.066 | 4.682559 | 4.603484 | 0.0003085896 |  | 18.98683 | 26.26368 | 34.24707 | 26.80164 | 18.11058 | 20.89823
1564.166 | 4.682711 | 0.9938821 | 0.0003353697 |  | 18.97166 | 26.30073 | 34.30916 | 26.75097 | 18.12212 | 20.94159
1564.265625 | 4.683071 | 6.296866 | 0.0002798766 |  | 18.9772 | 26.3084 | 34.29732 | 26.82563 | 18.13181 | 20.9367
1564.365 | 4.682903 | 1.701584 | 0.0003172676 |  | 18.97955 | 26.31501 | 34.31581 | 26.78888 | 18.13542 | 20.94219
1564.465 | 4.682975 | 4.385203 | 0.0003215294 |  | 18.94453 | 26.35214 | 34.3208 | 26.77298 | 18.15391 | 20.97047
1564.564 | 4.68283 | 2.770657 | 0.0003299508 |  | 19.00547 | 26.33773 | 34.39577 | 26.75958 | 18.15511 | 20.96815
1564.664 | 4.68362 | 6.535197 | 0.0003131327 |  | 18.97807 | 26.32195 | 34.37959 | 26.74205 | 18.16131 | 20.96476
1564.764 | 4.6829 | 3.66064 | 0.0003101903 |  | 18.96287 | 26.31468 | 34.39774 | 26.72493 | 18.16746 | 20.98562
1564.863 | 4.682534 | 1.367556 | 0.0003323345 |  | 18.95847 | 26.34606 | 34.41173 | 26.72686 | 18.15619 | 20.95408
1564.963 | 4.682778 | 4.449912 | 0.0003379483 |  | 18.95564 | 26.3334 | 34.42117 | 26.74207 | 18.16726 | 20.94481
1565.0625 | 4.68355 | 4.206568 | 0.0002937039 |  | 18.97117 | 26.31469 | 34.44301 | 26.67801 | 18.1381 | 20.98064
1565.162 | 4.682979 | 2.521845 | 0.0003192787 |  | 18.95461 | 26.32036 | 34.47703 | 26.71328 | 18.16513 | 20.96021
1565.262 | 4.682613 | 3.518917 | 0.0003358414 |  | 18.99551 | 26.32839 | 34.46916 | 26.71302 | 18.17316 | 20.9419
1565.361 | 4.68326 | 2.715518 | 0.0002953915 |  | 18.9586 | 26.32518 | 34.46606 | 26.68831 | 18.15916 | 20.9536
1565.461 | 4.682852 | 3.597297 | 0.0003127235 |  | 18.99253 | 26.33261 | 34.51176 | 26.69976 | 18.17216 | 20.97059
1565.561 | 4.683206 | 0.05832958 | 0.0002842864 |  | 18.94598 | 26.30775 | 34.53421 | 26.65474 | 18.17097 | 20.96419
1565.66 | 4.682534 | 5.038677 | 0.0003484779 |  | 18.99999 | 26.3209 | 34.55365 | 26.68007 | 18.1684 | 20.95505
1565.76 | 4.682897 | 4.478622 | 0.0003015626 |  | 18.96025 | 26.31138 | 34.55176 | 26.69178 | 18.1869 | 20.95041
1565.859375 | 4.683901 | 5.089716 | 0.0003480446 |  | 18.93914 | 26.30859 | 34.55383 | 26.64845 | 18.2148 | 20.9384
1565.959 | 4.682325 | -0.8986409 | 0.0003253435 |  | 18.9808 | 26.28144 | 34.53378 | 26.63296 | 18.1988 | 20.9382
1566.059 | 4.683236 | 2.690454 | 0.0003500677 |  | 18.96548 | 26.2543 | 34.56903 | 26.66771 | 18.19892 | 20.94288
1566.158 | 4.682725 | 3.391777 | 0.0003040084 |  | 18.97796 | 26.25875 | 34.5439 | 26.67152 | 18.24257 | 20.95405
1566.258 | 4.683266 | 4.807637 | 0.0003149205 |  | 18.94379 | 26.25771 | 34.53381 | 26.63465 | 18.2255 | 20.95789
1566.357 | 4.682775 | 4.954828 | 0.0003101719 |  | 18.96511 | 26.22282 | 34.54605 | 26.6269 | 18.24601 | 20.9536
1566.457 | 4.68306 | 7.427457 | 0.0003170537 |  | 18.95891 | 26.24219 | 34.52893 | 26.60484 | 18.24858 | 20.98252
1566.557 | 4.683368 | 7.953335 | 0.0003467911 |  | 18.94701 | 26.2131 | 34.56064 | 26.57785 | 18.25828 | 20.98602
1566.65625 | 4.682887 | 7.568269 | 0.0003075384 |  | 18.94162 | 26.21499 | 34.54646 | 26.55319 | 18.24703 | 20.98504
1566.756 | 4.683049 | 3.332991 | 0.0002961001 |  | 18.94024 | 26.22676 | 34.5645 | 26.54295 | 18.30046 | 21.01628
1566.855 | 4.682962 | 6.930745 | 0.0002901801 |  | 18.92907 | 26.2482 | 34.55012 | 26.52273 | 18.30742 | 21.01154
1566.955 | 4.683132 | 6.783554 | 0.0002769711 |  | 18.91956 | 26.28218 | 34.55996 | 26.48016 | 18.2682 | 21.02154
1567.055 | 4.682324 | 4.365608 | 0.0003233151 |  | 18.90521 | 26.28211 | 34.57024 | 26.48186 | 18.27162 | 21.03452
1567.154 | 4.682781 | 3.892591 | 0.0002822671 |  | 18.88278 | 26.28396 | 34.60737 | 26.50193 | 18.28046 | 21.04897
1567.254 | 4.683175 | 1.579001 | 0.0002909487 |  | 18.87096 | 26.30175 | 34.59371 | 26.50064 | 18.27508 | 21.06281
1567.354 | 4.682646 | 8.408125 | 0.0002774629 |  | 18.86745 | 26.26711 | 34.59449 | 26.50113 | 18.29219 | 21.09276
1567.453125 | 4.682564 | -0.112558 | 0.0002740459 |  | 18.82646 | 26.31108 | 34.62181 | 26.57054 | 18.28612 | 21.07977
1567.553 | 4.682873 | 0.8366655 | 0.0002986527 |  | 18.85796 | 26.31323 | 34.60748 | 26.58332 | 18.30291 | 21.09924
1567.652 | 4.68282 | 5.426022 | 0.0003193527 |  | 18.81652 | 26.30708 | 34.62995 | 26.57085 | 18.27377 | 21.08725
1567.752 | 4.682817 | 8.052223 | 0.0003054788 |  | 18.83085 | 26.31736 | 34.64103 | 26.60804 | 18.29509 | 21.14888
1567.852 | 4.682867 | 1.046288 | 0.0002981166 |  | 18.81448 | 26.28379 | 34.67711 | 26.62339 | 18.27101 | 21.1332
1567.951 | 4.682793 | 2.891418 | 0.0002958392 |  | 18.79492 | 26.27019 | 34.65385 | 26.60643 | 18.28539 | 21.15332
1568.051 | 4.682944 | 1.295556 | 0.0003097608 |  | 18.76867 | 26.27453 | 34.66761 | 26.571 | 18.29546 | 21.1487
1568.15 | 4.68286 | 5.270629 | 0.0003102544 |  | 18.7774 | 26.2741 | 34.68039 | 26.61767 | 18.29857 | 21.17735
1568.25 | 4.683106 | 6.958542 | 0.0003296967 |  | 18.78361 | 26.26316 | 34.68351 | 26.63057 | 18.29222 | 21.18726
1568.35 | 4.683105 | 0.8972737 | 0.0002751315 |  | 18.75428 | 26.25229 | 34.75948 | 26.63924 | 18.29882 | 21.23763
1568.449 | 4.683155 | 4.936144 | 0.0003088778 |  | 18.78307 | 26.23674 | 34.78751 | 26.63706 | 18.29475 | 21.25578
1568.549 | 4.682193 | 6.933023 | 0.0003219263 |  | 18.74761 | 26.2733 | 34.78625 | 26.61366 | 18.29047 | 21.2449
1568.648 | 4.682843 | 9.275322 | 0.0003040306 |  | 18.7381 | 26.24353 | 34.76523 | 26.62376 | 18.31344 | 21.24679
1568.748 | 4.6835 | 6.522438 | 0.0002661649 |  | 18.75888 | 26.20915 | 34.83129 | 26.63722 | 18.32927 | 21.27509
1568.848 | 4.683277 | 6.436765 | 0.0003188168 |  | 18.75665 | 26.20754 | 34.84141 | 26.63721 | 18.33317 | 21.26769
1568.947 | 4.682748 | 10.58819 | 0.0003153746 |  | 18.74166 | 26.1836 | 34.84506 | 26.59466 | 18.3273 | 21.28595
1569.046875 | 4.682837 | 5.965572 | 0.0003210482 |  | 18.73005 | 26.17627 | 34.85337 | 26.61216 | 18.32718 | 21.29905
1569.146 | 4.683775 | 8.336124 | 0.000301207 |  | 18.73464 | 26.1542 | 34.9114 | 26.60522 | 18.34308 | 21.32963
1569.246 | 4.683146 | 2.657643 | 0.000311306 |  | 18.74603 | 26.15045 | 34.95394 | 26.60605 | 18.36739 | 21.28579
1569.346 | 4.682757 | 4.985816 | 0.0003104015 |  | 18.72661 | 26.09372 | 34.96432 | 26.58407 | 18.3763 | 21.34731
1569.445 | 4.683068 | 2.892785 | 0.0003033351 |  | 18.75196 | 26.09431 | 34.98088 | 26.61892 | 18.43573 | 21.31334
1569.545 | 4.683471 | 5.775089 | 0.0002869119 |  | 18.74623 | 26.05714 | 34.97362 | 26.61909 | 18.40132 | 21.3305
1569.645 | 4.682992 | 5.985166 | 0.0002905524 |  | 18.69519 | 26.06027 | 35.00308 | 26.59819 | 18.42453 | 21.34793
1569.744 | 4.683134 | 0.1389885 | 0.0002962125 |  | 18.71303 | 26.03371 | 35.05513 | 26.58505 | 18.45854 | 21.34498
1569.84375 | 4.683767 | 5.637468 | 0.0003251823 |  | 18.72786 | 26.06237 | 35.05539 | 26.60931 | 18.44727 | 21.34147
1569.943 | 4.682998 | 7.284824 | 0.000337475 |  | 18.71701 | 26.06462 | 35.08418 | 26.61048 | 18.47469 | 21.32013
1570.043 | 4.682821 | 9.687276 | 0.0002964507 |  | 18.66029 | 26.0847 | 35.09784 | 26.59043 | 18.45292 | 21.33415
1570.143 | 4.683111 | 5.63291 | 0.0003174209 |  | 18.72175 | 26.09101 | 35.14172 | 26.60899 | 18.49956 | 21.33226
1570.242 | 4.683352 | 6.662793 | 0.0003039317 |  | 18.67701 | 26.04265 | 35.15341 | 26.56939 | 18.50433 | 21.34072
1570.342 | 4.683233 | 5.714936 | 0.0002989699 |  | 18.68395 | 26.0887 | 35.167 | 26.51931 | 18.51056 | 21.32599
1570.441 | 4.683578 | 4.088543 | 0.0003184668 |  | 18.63846 | 26.05041 | 35.21265 | 26.55226 | 18.50381 | 21.32919
1570.541 | 4.682962 | 4.305456 | 0.0002839206 |  | 18.67266 | 26.07014 | 35.23442 | 26.55238 | 18.51557 | 21.32776
1570.640625 | 4.683006 | 7.542294 | 0.0003192288 |  | 18.6642 | 26.0372 | 35.24928 | 26.51849 | 18.49528 | 21.30184
1570.74 | 4.683299 | 6.112763 | 0.000343369 |  | 18.63491 | 26.03294 | 35.28384 | 26.51403 | 18.49291 | 21.32836
1570.84 | 4.683119 | 9.003725 | 0.0002921943 |  | 18.64275 | 26.04602 | 35.30859 | 26.52965 | 18.49284 | 21.30348
1570.939 | 4.683352 | 6.758489 | 0.000281539 |  | 18.64908 | 26.052 | 35.31884 | 26.50556 | 18.47659 | 21.27606
1571.039 | 4.68309 | 2.496326 | 0.0003106018 |  | 18.65455 | 26.02293 | 35.28513 | 26.51931 | 18.47 | 21.27152
1571.139 | 4.683885 | 4.110416 | 0.0002752252 |  | 18.64785 | 26.04253 | 35.3541 | 26.53446 | 18.50225 | 21.297
1571.238 | 4.683354 | 7.043302 | 0.0002916712 |  | 18.64595 | 26.05963 | 35.35424 | 26.52264 | 18.4938 | 21.28173
1571.338 | 4.683213 | 4.197455 | 0.00029124 |  | 18.63383 | 26.02521 | 35.3721 | 26.51335 | 18.45543 | 21.29085
1571.4375 | 4.683823 | 7.365026 | 0.0002833867 |  | 18.63571 | 26.03374 | 35.3801 | 26.54878 | 18.44316 | 21.24671
1571.537 | 4.683436 | 4.094922 | 0.0003157061 |  | 18.62289 | 26.06343 | 35.41912 | 26.50032 | 18.46815 | 21.2889
1571.637 | 4.682935 | -2.2744 | 0.0003005678 |  | 18.5927 | 26.03963 | 35.44619 | 26.5235 | 18.47663 | 21.26312
1571.736 | 4.683799 | 2.515465 | 0.0002387373 |  | 18.60042 | 26.02587 | 35.45852 | 26.54612 | 18.46748 | 21.293
1571.836 | 4.683356 | 2.451211 | 0.0003416488 |  | 18.63851 | 26.05248 | 35.47606 | 26.52932 | 18.43527 | 21.28624
1571.936 | 4.683213 | 5.426934 | 0.000302149 |  | 18.59402 | 26.0429 | 35.4637 | 26.52361 | 18.45583 | 21.24304
1572.035 | 4.682815 | 9.100333 | 0.0003119055 |  | 18.60735 | 26.04445 | 35.49917 | 26.54791 | 18.4452 | 21.24114
1572.135 | 4.683207 | 4.224797 | 0.0003353826 |  | 18.58475 | 26.02687 | 35.48845 | 26.57475 | 18.42522 | 21.23298
1572.234375 | 4.683463 | 7.272976 | 0.0003158854 |  | 18.5814 | 26.0366 | 35.52036 | 26.56934 | 18.42331 | 21.26223
1572.334 | 4.6835 | 7.07429 | 0.0003022429 |  | 18.57693 | 26.0016 | 35.54004 | 26.57558 | 18.43937 | 21.21729
1572.434 | 4.683509 | 5.682582 | 0.0003162812 |  | 18.59903 | 25.99722 | 35.55748 | 26.6138 | 18.42166 | 21.19814
1572.533 | 4.683645 | 6.514234 | 0.00028855 |  | 18.58185 | 26.01411 | 35.5674 | 26.581 | 18.42013 | 21.19938
1572.633 | 4.683376 | 4.068036 | 0.000312408 |  | 18.57014 | 25.98421 | 35.56813 | 26.58308 | 18.41152 | 21.21493
1572.732 | 4.683239 | 7.829841 | 0.0003411935 |  | 18.56716 | 25.95805 | 35.57757 | 26.53952 | 18.39425 | 21.1963
1572.832 | 4.683248 | 8.56762 | 0.0003230448 |  | 18.58174 | 25.98005 | 35.59118 | 26.55695 | 18.39469 | 21.18921
1572.932 | 4.683552 | 5.791949 | 0.0003092139 |  | 18.5738 | 25.9553 | 35.57762 | 26.56536 | 18.39625 | 21.20288
1573.03125 | 4.683002 | 4.707383 | 0.0002872898 |  | 18.56301 | 25.95403 | 35.59217 | 26.60537 | 18.37601 | 21.18507
1573.131 | 4.68363 | 8.504277 | 0.0003307572 |  | 18.59227 | 25.94786 | 35.54238 | 26.59764 | 18.37626 | 21.15724
1573.23 | 4.683372 | 6.933479 | 0.0002895888 |  | 18.57041 | 25.95182 | 35.59031 | 26.59082 | 18.36946 | 21.1659
1573.33 | 4.683753 | 4.587079 | 0.0002972252 |  | 18.55045 | 25.94964 | 35.54953 | 26.62261 | 18.37654 | 21.18867
1573.43 | 4.683227 | 7.775157 | 0.0003053822 |  | 18.56617 | 25.95148 | 35.53421 | 26.61826 | 18.39684 | 21.14937
1573.529 | 4.683867 | 3.21542 | 0.0002908815 |  | 18.57304 | 25.94014 | 35.53964 | 26.62709 | 18.38978 | 21.17484
1573.629 | 4.683765 | 4.112239 | 0.0003267205 |  | 18.52366 | 25.95926 | 35.5479 | 26.59068 | 18.42316 | 21.21259
1573.729 | 4.683516 | 2.936076 | 0.0003205275 |  | 18.56396 | 25.96469 | 35.53769 | 26.62203 | 18.39655 | 21.21152
1573.828125 | 4.683415 | 4.514622 | 0.0003130436 |  | 18.55007 | 25.92392 | 35.53201 | 26.60321 | 18.41478 | 21.20012
1573.928 | 4.682644 | 1.776319 | 0.0003460589 |  | 18.52492 | 25.92777 | 35.51302 | 26.62045 | 18.445 | 21.21477
1574.027 | 4.683534 | 5.992914 | 0.0003432962 |  | 18.54587 | 25.92215 | 35.51072 | 26.59335 | 18.47104 | 21.24142
1574.127 | 4.683199 | 3.292434 | 0.0002866407 |  | 18.56593 | 25.93569 | 35.47044 | 26.61078 | 18.45502 | 21.21993
1574.227 | 4.68349 | 2.368274 | 0.0003082062 |  | 18.53522 | 25.8871 | 35.47478 | 26.56345 | 18.47495 | 21.24594
1574.326 | 4.682729 | 3.804186 | 0.000360947 |  | 18.53227 | 25.92381 | 35.46428 | 26.59188 | 18.47922 | 21.26588
1574.426 | 4.682934 | 6.123699 | 0.0002815952 |  | 18.5315 | 25.89765 | 35.44139 | 26.60386 | 18.50724 | 21.24839
1574.525 | 4.683203 | 1.860624 | 0.0003458817 |  | 18.51661 | 25.87395 | 35.41439 | 26.58769 | 18.51972 | 21.23609
1574.625 | 4.683109 | 5.140298 | 0.0003068015 |  | 18.51447 | 25.8606 | 35.42858 | 26.58927 | 18.51333 | 21.25663
1574.725 | 4.68364 | 0.6407145 | 0.0003424953 |  | 18.49997 | 25.83299 | 35.40247 | 26.62399 | 18.51253 | 21.2736
1574.824 | 4.683441 | 2.75653 | 0.0003290547 |  | 18.51149 | 25.81581 | 35.42259 | 26.62861 | 18.51043 | 21.27554
1574.924 | 4.683799 | 9.175068 | 0.000323009 |  | 18.48655 | 25.80278 | 35.42336 | 26.60823 | 18.52213 | 21.30858
1575.023 | 4.683519 | 3.667931 | 0.0003346925 |  | 18.50052 | 25.78051 | 35.43025 | 26.62871 | 18.48372 | 21.3205
1575.123 | 4.683704 | 8.995066 | 0.0003438617 |  | 18.50583 | 25.76043 | 35.42426 | 26.64927 | 18.47954 | 21.31234
1575.223 | 4.683516 | 12.26335 | 0.0003058529 |  | 18.4972 | 25.76727 | 35.43546 | 26.6489 | 18.52147 | 21.29546
1575.322 | 4.683243 | 4.124998 | 0.0003161459 |  | 18.46259 | 25.77678 | 35.42982 | 26.64843 | 18.50468 | 21.32898
1575.421875 | 4.683654 | 7.25338 | 0.0003005402 |  | 18.47354 | 25.79356 | 35.41024 | 26.65596 | 18.5011 | 21.31798
1575.521 | 4.682906 | 5.330326 | 0.0002992027 |  | 18.47966 | 25.7782 | 35.40902 | 26.65889 | 18.51127 | 21.30904
1575.621 | 4.68406 | 3.235927 | 0.0003063415 |  | 18.48187 | 25.7469 | 35.39005 | 26.6651 | 18.47304 | 21.31779
1575.721 | 4.683541 | 5.198172 | 0.0003087005 |  | 18.4574 | 25.79746 | 35.41945 | 26.6904 | 18.47239 | 21.29919
1575.82 | 4.683292 | 5.914077 | 0.0003081061 |  | 18.51577 | 25.81154 | 35.37777 | 26.66861 | 18.472 | 21.31578
1575.92 | 4.684081 | 3.798717 | 0.0003032321 |  | 18.48522 | 25.79297 | 35.33533 | 26.64908 | 18.46679 | 21.28505
1576.02 | 4.683041 | 8.088679 | 0.0003020231 |  | 18.51198 | 25.81819 | 35.34657 | 26.69127 | 18.44485 | 21.29696
1576.119 | 4.683419 | 12.26836 | 0.0002659255 |  | 18.52825 | 25.84935 | 35.38333 | 26.68038 | 18.44337 | 21.28318
1576.21875 | 4.683531 | 7.942855 | 0.0002970105 |  | 18.51288 | 25.84696 | 35.32219 | 26.68629 | 18.42929 | 21.29679
1576.318 | 4.683238 | 10.02267 | 0.0002885066 |  | 18.49548 | 25.91401 | 35.29373 | 26.70052 | 18.44518 | 21.31828
1576.418 | 4.68309 | 12.36725 | 0.0002939435 |  | 18.50901 | 25.95144 | 35.28181 | 26.70923 | 18.43329 | 21.2649
1576.518 | 4.683334 | 9.322715 | 0.0003045176 |  | 18.49754 | 25.95907 | 35.24966 | 26.69922 | 18.40192 | 21.26866
1576.617 | 4.683984 | 0.5769163 | 0.0003256854 |  | 18.48189 | 25.98717 | 35.2266 | 26.69435 | 18.37805 | 21.26963
1576.717 | 4.683133 | 3.870718 | 0.000319463 |  | 18.50798 | 26.04618 | 35.20758 | 26.71544 | 18.37489 | 21.24985
1576.816 | 4.683221 | 4.291329 | 0.0003072758 |  | 18.49502 | 26.11014 | 35.17371 | 26.70446 | 18.37335 | 21.25139
1576.916 | 4.683155 | 8.722558 | 0.0003184128 |  | 18.49445 | 26.11975 | 35.16547 | 26.73437 | 18.34357 | 21.26062
1577.015625 | 4.683271 | 6.835959 | 0.0003118123 |  | 18.5038 | 26.16447 | 35.14006 | 26.74806 | 18.3715 | 21.23837
1577.115 | 4.682969 | 8.30468 | 0.0002971286 |  | 18.49788 | 26.22267 | 35.12625 | 26.74599 | 18.33945 | 21.2121
1577.215 | 4.683235 | 4.154619 | 0.0003032921 |  | 18.49451 | 26.23509 | 35.09293 | 26.75797 | 18.3258 | 21.24746
1577.314 | 4.683267 | 9.196486 | 0.0003125303 |  | 18.46137 | 26.2596 | 35.1021 | 26.77177 | 18.32517 | 21.23755
1577.414 | 4.683521 | 5.824305 | 0.0003120567 |  | 18.4759 | 26.31027 | 35.0341 | 26.74496 | 18.30581 | 21.2112
1577.514 | 4.683302 | 3.605956 | 0.0003169726 |  | 18.47322 | 26.32583 | 35.00719 | 26.7537 | 18.30876 | 21.21258
1577.613 | 4.683564 | 7.241988 | 0.0002423867 |  | 18.46445 | 26.36781 | 34.97964 | 26.76916 | 18.30567 | 21.18713
1577.713 | 4.683198 | 4.903334 | 0.0002854537 |  | 18.47243 | 26.37753 | 34.98353 | 26.77061 | 18.27489 | 21.19189
1577.8125 | 4.683015 | 6.586691 | 0.0003045922 |  | 18.46761 | 26.39447 | 34.94194 | 26.78201 | 18.26814 | 21.18168
1577.912 | 4.683665 | 5.178577 | 0.0003030919 |  | 18.44833 | 26.40277 | 34.94535 | 26.78384 | 18.26641 | 21.15566
1578.012 | 4.683474 | 7.36366 | 0.0002913162 |  | 18.46289 | 26.3953 | 34.92079 | 26.79367 | 18.29811 | 21.16751
1578.111 | 4.683945 | 2.444376 | 0.0003051694 |  | 18.44984 | 26.4311 | 34.90626 | 26.8172 | 18.28692 | 21.14302
1578.211 | 4.682869 | 2.554656 | 0.0003298325 |  | 18.43618 | 26.44247 | 34.91727 | 26.82543 | 18.22916 | 21.14133
1578.311 | 4.683022 | 10.261 | 0.0002668352 |  | 18.44786 | 26.46825 | 34.89334 | 26.85593 | 18.26439 | 21.14918
1578.41 | 4.683807 | 6.069927 | 0.0003015179 |  | 18.42893 | 26.49039 | 34.86899 | 26.86772 | 18.23729 | 21.0987
1578.51 | 4.683662 | 1.492418 | 0.0002937751 |  | 18.39603 | 26.5119 | 34.8392 | 26.87273 | 18.2072 | 21.10552
1578.609375 | 4.683905 | 8.39491 | 0.0002878075 |  | 18.42086 | 26.52745 | 34.81846 | 26.90073 | 18.19976 | 21.10093
1578.709 | 4.683311 | 6.067649 | 0.0003036557 |  | 18.41399 | 26.57232 | 34.8184 | 26.86761 | 18.18352 | 21.08755
1578.809 | 4.683223 | 8.020323 | 0.0003184836 |  | 18.41433 | 26.59305 | 34.81326 | 26.84589 | 18.17654 | 21.10163
1578.908 | 4.683744 | 1.990498 | 0.0002998385 |  | 18.41249 | 26.57574 | 34.79071 | 26.86441 | 18.16157 | 21.10319
1579.008 | 4.683662 | 0.7423357 | 0.0002912879 |  | 18.43189 | 26.53294 | 34.78562 | 26.85676 | 18.16103 | 21.08739
1579.107 | 4.683444 | 10.52029 | 0.0003023944 |  | 18.41024 | 26.47337 | 34.77988 | 26.84087 | 18.17554 | 21.07869
1579.207 | 4.683724 | 4.608952 | 0.0002928535 |  | 18.40895 | 26.41932 | 34.7303 | 26.8442 | 18.15471 | 21.10089
1579.307 | 4.683213 | 4.505052 | 0.0003028279 |  | 18.42028 | 26.37814 | 34.70687 | 26.84889 | 18.12307 | 21.10536
1579.40625 | 4.683746 | 8.365745 | 0.0002602375 |  | 18.40702 | 26.35721 | 34.73521 | 26.85795 | 18.12013 | 21.0344
1579.506 | 4.683285 | 10.87301 | 0.0003004303 |  | 18.40375 | 26.33173 | 34.68359 | 26.8204 | 18.13504 | 21.04167
1579.605 | 4.683573 | 5.307541 | 0.0002849554 |  | 18.39944 | 26.35318 | 34.67307 | 26.84728 | 18.12351 | 21.06628
1579.705 | 4.683197 | 4.697814 | 0.0003030641 |  | 18.40145 | 26.3638 | 34.65627 | 26.83506 | 18.13426 | 21.07552
1579.805 | 4.683504 | 6.279093 | 0.000290455 |  | 18.4032 | 26.3878 | 34.62379 | 26.79617 | 18.10037 | 21.08816
1579.904 | 4.682478 | 4.691889 | 0.0002585365 |  | 18.40598 | 26.41341 | 34.58935 | 26.83837 | 18.11082 | 21.07693
1580.004 | 4.684058 | 4.780751 | 0.000253183 |  | 18.39289 | 26.42375 | 34.59243 | 26.8031 | 18.1101 | 21.04569
1580.104 | 4.683806 | 10.46743 | 0.0003150049 |  | 18.37157 | 26.44306 | 34.57862 | 26.79922 | 18.12489 | 21.08577
1580.203125 | 4.682749 | 9.481754 | 0.0002779061 |  | 18.39307 | 26.45925 | 34.54171 | 26.83575 | 18.1199 | 21.06797
1580.303 | 4.68388 | 7.421078 | 0.0002602369 |  | 18.388 | 26.44994 | 34.50759 | 26.83559 | 18.10293 | 21.07608
1580.402 | 4.684268 | 11.16876 | 0.0002957806 |  | 18.38667 | 26.47728 | 34.4991 | 26.82645 | 18.12661 | 21.06013
1580.502 | 4.6836 | 14.13081 | 0.0002969959 |  | 18.3672 | 26.46196 | 34.48495 | 26.85879 | 18.08878 | 21.09334
1580.602 | 4.683484 | 8.469188 | 0.0002909677 |  | 18.39972 | 26.47472 | 34.42781 | 26.84594 | 18.09437 | 21.08986
1580.701 | 4.68318 | 4.820852 | 0.0003005386 |  | 18.37782 | 26.48453 | 34.45561 | 26.84877 | 18.0964 | 21.03862
1580.801 | 4.683793 | 3.795527 | 0.0002938706 |  | 18.30347 | 26.45505 | 34.39278 | 26.84928 | 18.10641 | 21.04761
1580.9 | 4.683035 | 6.730236 | 0.0003252256 |  | 18.38586 | 26.4724 | 34.38743 | 26.87606 | 18.1052 | 21.0626
1581 | 4.683687 | 6.441779 | 0.0003152516 |  | 18.39076 | 26.48373 | 34.37632 | 26.88538 | 18.09636 | 21.06619
1581.1 | 4.683474 | 10.05138 | 0.0002812236 |  | 18.38148 | 26.44628 | 34.33005 | 26.87503 | 18.0833 | 21.05761
1581.199 | 4.684071 | 4.891486 | 0.000285141 |  | 18.36731 | 26.47295 | 34.33842 | 26.87529 | 18.07153 | 21.06677
1581.299 | 4.683861 | 8.683823 | 0.0002926331 |  | 18.37508 | 26.5047 | 34.31422 | 26.87115 | 18.07549 | 21.05536
1581.398 | 4.683275 | 5.502124 | 0.0002934356 |  | 18.36067 | 26.48251 | 34.27064 | 26.86803 | 18.06718 | 21.04267
1581.498 | 4.683356 | 7.807967 | 0.0003046306 |  | 18.35164 | 26.53144 | 34.28912 | 26.89094 | 18.04212 | 21.04503
1581.598 | 4.683297 | 9.000536 | 0.0002934196 |  | 18.35481 | 26.48353 | 34.27301 | 26.90367 | 18.0545 | 21.04236
1581.697 | 4.68375 | 5.339895 | 0.0002959676 |  | 18.33475 | 26.5491 | 34.25632 | 26.87186 | 18.04982 | 21.03219
1581.796875 | 4.683213 | 6.770338 | 0.0002697191 |  | 18.33598 | 26.56359 | 34.2822 | 26.88099 | 18.03428 | 21.04955
1581.896 | 4.683649 | 5.384098 | 0.0002605994 |  | 18.33452 | 26.57967 | 34.25004 | 26.89881 | 18.04788 | 21.03237
1581.996 | 4.683335 | 5.911799 | 0.0003245694 |  | 18.32805 | 26.57351 | 34.27735 | 26.86373 | 18.0306 | 21.0009
1582.096 | 4.683126 | 6.206637 | 0.0002844317 |  | 18.3345 | 26.58668 | 34.25952 | 26.82615 | 18.0323 | 21.00768
1582.195 | 4.683019 | 3.808742 | 0.0003155996 |  | 18.31709 | 26.61527 | 34.28963 | 26.85091 | 18.03494 | 20.97954
1582.295 | 4.683068 | 4.767536 | 0.0002845566 |  | 18.32775 | 26.64612 | 34.23905 | 26.82973 | 18.02881 | 20.96176
1582.395 | 4.683722 | 11.18516 | 0.0003146607 |  | 18.34543 | 26.6908 | 34.31048 | 26.84499 | 18.01945 | 21.02021
1582.494 | 4.683368 | 8.784533 | 0.000296487 |  | 18.34352 | 26.67819 | 34.30169 | 26.8303 | 18.02753 | 20.99126
1582.59375 | 4.683311 | 11.53742 | 0.0003146259 |  | 18.30586 | 26.71302 | 34.33865 | 26.82705 | 17.99096 | 20.9651
1582.693 | 4.683331 | 4.263531 | 0.0002613885 |  | 18.3276 | 26.74397 | 34.3594 | 26.8082 | 17.9862 | 20.99349
1582.793 | 4.683444 | 4.411634 | 0.0003415016 |  | 18.3413 | 26.78012 | 34.38679 | 26.8454 | 18.01349 | 20.99485
1582.893 | 4.683247 | 4.177404 | 0.0002793934 |  | 18.31248 | 26.82815 | 34.36093 | 26.846 | 18.00076 | 20.95626
1582.992 | 4.683567 | 4.35376 | 0.0003220346 |  | 18.33347 | 26.85252 | 34.38356 | 26.82294 | 18.00676 | 20.96336
1583.092 | 4.682938 | -0.4178771 | 0.0003101287 |  | 18.30056 | 26.86567 | 34.40877 | 26.81678 | 18.01349 | 20.97421
1583.191 | 4.683528 | -0.7751461 | 0.0003183529 |  | 18.31819 | 26.89006 | 34.41403 | 26.81273 | 17.99293 | 20.9499
1583.291 | 4.683774 | 3.950009 | 0.0003097949 |  | 18.30263 | 26.93339 | 34.44548 | 26.83272 | 17.9945 | 20.96255
1583.390625 | 4.682863 | 3.497044 | 0.0003115912 |  | 18.27929 | 26.91628 | 34.46399 | 26.81381 | 17.98746 | 20.94893
1583.49 | 4.683493 | 5.998838 | 0.0003312546 |  | 18.28486 | 26.95858 | 34.49279 | 26.80286 | 17.97991 | 20.94817
1583.59 | 4.682947 | 3.49841 | 0.0003015337 |  | 18.31795 | 26.98081 | 34.47628 | 26.79865 | 17.98303 | 20.90869
1583.689 | 4.682939 | 12.5755 | 0.0003105334 |  | 18.27256 | 26.98471 | 34.51649 | 26.75926 | 17.96074 | 20.93975
1583.789 | 4.683917 | 3.534411 | 0.0003110448 |  | 18.29317 | 26.99394 | 34.51045 | 26.77495 | 17.95667 | 20.92259
1583.889 | 4.683689 | 3.326156 | 0.0003069971 |  | 18.29266 | 27.03998 | 34.532 | 26.79357 | 17.9745 | 20.92651
1583.988 | 4.682827 | 3.834262 | 0.0003193449 |  | 18.26552 | 27.0265 | 34.52687 | 26.74772 | 17.96106 | 20.88936
1584.088 | 4.683295 | 6.614033 | 0.0003295302 |  | 18.28957 | 27.08307 | 34.53711 | 26.75876 | 17.95712 | 20.89547
1584.1875 | 4.683308 | 4.816752 | 0.0002861529 |  | 18.30059 | 27.0754 | 34.55796 | 26.76006 | 17.97126 | 20.84118
1584.287 | 4.683624 | 0.9004637 | 0.0002881136 |  | 18.2717 | 27.06674 | 34.5261 | 26.72265625 | 17.97675 | 20.87392
1584.387 | 4.68405 | 2.301286 | 0.0002793586 |  | 18.28043 | 27.0968 | 34.52739 | 26.75918 | 17.96279 | 20.85071
1584.486 | 4.683371 | 4.755687 | 0.0002868373 |  | 18.25917 | 27.09656 | 34.55209 | 26.75057 | 17.94967 | 20.84348
1584.586 | 4.6837 | 5.301616 | 0.0002436794 |  | 18.29095 | 27.09143 | 34.54211 | 26.76001 | 17.94401 | 20.85225
1584.686 | 4.683307 | 4.65999 | 0.0002875748 |  | 18.26355 | 27.06998 | 34.55165 | 26.7155 | 17.97423 | 20.82265
1584.785 | 4.683231 | 6.372512 | 0.0003053269 |  | 18.2893 | 27.05889 | 34.55816 | 26.73192 | 17.95737 | 20.83792
1584.885 | 4.683584 | 3.763172 | 0.0002837411 |  | 18.27395 | 27.05736 | 34.56182 | 26.70545 | 17.95175 | 20.84221
1584.984375 | 4.683014 | 6.473677 | 0.0002901442 |  | 18.23396 | 27.04811 | 34.56247 | 26.72769 | 17.9622 | 20.84551
1585.084 | 4.683545 | 10.1006 | 0.0002971127 |  | 18.301 | 27.04681 | 34.56487 | 26.69866 | 17.93596 | 20.85823
1585.184 | 4.683494 | 6.038484 | 0.0003226973 |  | 18.2927 | 27.04244 | 34.58252 | 26.67751 | 17.95653 | 20.85286
1585.283 | 4.683322 | 3.645146 | 0.0002658021 |  | 18.25108 | 27.02583 | 34.59531 | 26.64291 | 17.93447 | 20.8872
1585.383 | 4.683302 | 0.07108927 | 0.0002959851 |  | 18.27329 | 26.97652 | 34.6193 | 26.65456 | 17.96118 | 20.89186
1585.482 | 4.683841 | 2.42068 | 0.0002859629 |  | 18.31954 | 27.00695 | 34.65262 | 26.65465 | 17.9559 | 20.92963
1585.582 | 4.683673 | 1.148364 | 0.00031772 |  | 18.27032 | 26.96204 | 34.64305 | 26.63904 | 17.9312 | 20.89988
1585.682 | 4.683446 | 1.300113 | 0.0002982329 |  | 18.28036 | 26.97184 | 34.65149 | 26.65787 | 17.94574 | 20.90628
1585.78125 | 4.683066 | -2.090297 | 0.0003066879 |  | 18.30598 | 26.94291 | 34.68568 | 26.66789 | 17.94885 | 20.90714
1585.881 | 4.683067 | 3.671121 | 0.0003427358 |  | 18.27867 | 26.9381 | 34.67984 | 26.67336 | 17.94487 | 20.9404
1585.98 | 4.683415 | 8.104172 | 0.0003189612 |  | 18.30891 | 26.91841 | 34.67623 | 26.67693 | 17.92743 | 20.94087
1586.08 | 4.682788 | 4.931588 | 0.0003188614 |  | 18.3128 | 26.92819 | 34.67373 | 26.68686 | 17.92948 | 20.92558
1586.18 | 4.683822 | 6.348816 | 0.0002875772 |  | 18.34124 | 26.92594 | 34.69342 | 26.68448 | 17.94934 | 20.96708
1586.279 | 4.683572 | 6.098636 | 0.0002948089 |  | 18.33295 | 26.93509 | 34.70379 | 26.67613 | 17.95643 | 20.96657
1586.379 | 4.683661 | 5.50258 | 0.0002867252 |  | 18.414 | 26.90036 | 34.69515 | 26.68307 | 17.94892 | 20.9616
1586.479 | 4.683352 | 8.768584 | 0.0003275697 |  | 18.40792 | 26.92368 | 34.71634 | 26.68073 | 17.97065 | 21.00609
1586.578125 | 4.683295 | 5.910432 | 0.0002978273 |  | 18.40725 | 26.91927 | 34.73846 | 26.68163 | 17.99549 | 20.96668
1586.678 | 4.682823 | 12.98062 | 0.0002841801 |  | 18.40063 | 26.89462 | 34.71923 | 26.68855 | 17.99681 | 21.00416
1586.777 | 4.683165 | 6.42993 | 0.0002798139 |  | 18.43964 | 26.89211 | 34.73981 | 26.68068 | 17.99187 | 20.99911
1586.877 | 4.683587 | 4.967588 | 0.0003182393 |  | 18.4436 | 26.86599 | 34.71491 | 26.69419 | 18.03692 | 21.02713
1586.977 | 4.683554 | 7.82893 | 0.0002849986 |  | 18.42716 | 26.83268 | 34.71077 | 26.70883 | 18.07496 | 20.99927
1587.076 | 4.683145 | 8.243617 | 0.0002975766 |  | 18.43687 | 26.83731 | 34.74083 | 26.68311 | 18.05622 | 21.0176
1587.176 | 4.682561 | 6.269067 | 0.0003098563 |  | 18.41281 | 26.80015 | 34.71966 | 26.67644 | 18.08594 | 21.04955
1587.275 | 4.683412 | 7.684017 | 0.0003128886 |  | 18.43303 | 26.77712 | 34.69085 | 26.66798 | 18.09802 | 21.03177
1587.375 | 4.683323 | 3.268738 | 0.0003306705 |  | 18.44875 | 26.77546 | 34.6559 | 26.67964 | 18.10541 | 21.04494
1587.475 | 4.683392 | 8.439112 | 0.0003070212 |  | 18.45598 | 26.7392 | 34.6381 | 26.68502 | 18.1227 | 21.07218
1587.574 | 4.683046 | 6.064003 | 0.0002831475 |  | 18.41988 | 26.7353 | 34.63356 | 26.64814 | 18.11941 | 21.09807
1587.674 | 4.683516 | 10.96187 | 0.0002754784 |  | 18.40328 | 26.73728 | 34.63879 | 26.65858 | 18.16839 | 21.13527
1587.773 | 4.684386 | 7.635257 | 0.0002886226 |  | 18.4335 | 26.71017 | 34.62114 | 26.64342 | 18.19425 | 21.1385
1587.873 | 4.683515 | 6.366587 | 0.0003045537 |  | 18.4313 | 26.68062 | 34.60421 | 26.63342 | 18.18265 | 21.12916
1587.973 | 4.684086 | 9.56606 | 0.0002907182 |  | 18.40316 | 26.6701 | 34.60593 | 26.64866 | 18.21488 | 21.15313
1588.072 | 4.683189 | 6.854187 | 0.0003174183 |  | 18.42362 | 26.66469 | 34.60679 | 26.631 | 18.20425 | 21.201
1588.171875 | 4.683703 | 4.002415 | 0.0003066094 |  | 18.4216 | 26.65178 | 34.57017 | 26.62205 | 18.20034 | 21.22299
1588.271 | 4.683065 | 6.881528 | 0.0002933058 |  | 18.40137 | 26.68992 | 34.56916 | 26.64665 | 18.2023 | 21.24723
1588.371 | 4.683052 | 3.591374 | 0.0003102911 |  | 18.4017 | 26.68408 | 34.58397 | 26.66963 | 18.24664 | 21.2519
1588.471 | 4.683485 | 15.58905 | 0.0003427704 |  | 18.36532 | 26.70178 | 34.5765 | 26.66447 | 18.19798 | 21.24048
1588.57 | 4.683081 | 8.763115 | 0.0003193527 |  | 18.38242 | 26.68294 | 34.60295 | 26.69551 | 18.21234 | 21.25031
1588.67 | 4.683549 | 6.184308 | 0.0003216962 |  | 18.36059 | 26.72667 | 34.63583 | 26.70005 | 18.23337 | 21.25505
1588.77 | 4.683485 | 5.761418 | 0.0002787737 |  | 18.36017 | 26.7605 | 34.60456 | 26.7236 | 18.23279 | 21.2758
1588.869 | 4.683928 | 11.62446 | 0.0003144722 |  | 18.33774 | 26.79619 | 34.61333 | 26.74991 | 18.19816 | 21.26956
1588.96875 | 4.682832 | 7.50675 | 0.0002734133 |  | 18.35771 | 26.79025 | 34.59826 | 26.77881 | 18.21425 | 21.29543
1589.068 | 4.683047 | 3.067319 | 0.0002230585 |  | 18.31951 | 26.79434 | 34.59464 | 26.76299 | 18.18733 | 21.23658
1589.168 | 4.68282 | 10.44875 | 0.0002738258 |  | 18.32732 | 26.85149 | 34.62301 | 26.81798 | 18.2116 | 21.29126
1589.268 | 4.683364 | 9.954771 | 0.0002887221 |  | 18.33004 | 26.87523 | 34.58436 | 26.81809 | 18.19025 | 21.28306
1589.367 | 4.683286 | 11.47499 | 0.000317221 |  | 18.33946 | 26.8837 | 34.61319 | 26.80381 | 18.21098 | 21.24111
1589.467 | 4.682532 | 2.854051 | 0.0003308334 |  | 18.3261 | 26.88472 | 34.60152 | 26.76129 | 18.19198 | 21.25141
1589.566 | 4.683731 | 6.004762 | 0.0003092369 |  | 18.31702 | 26.91876 | 34.62041 | 26.80008 | 18.23023 | 21.26037
1589.666 | 4.683769 | 7.929184 | 0.0003041104 |  | 18.32785 | 26.91133 | 34.63071 | 26.75343 | 18.26804 | 21.21359
1589.765625 | 4.683043 | 8.951775 | 0.0002876316 |  | 18.31075 | 26.91138 | 34.67192 | 26.68539 | 18.25236 | 21.21684
1589.865 | 4.68286 | 5.024095 | 0.0002936829 |  | 18.33191 | 26.91686 | 34.66949 | 26.68234 | 18.27463 | 21.20309
1589.965 | 4.683214 | 8.516125 | 0.0002794953 |  | 18.28822 | 26.91955 | 34.66417 | 26.64752 | 18.27478 | 21.21662
1590.064 | 4.683533 | 8.575367 | 0.0003045122 |  | 18.30898 | 26.94094 | 34.6591 | 26.62122 | 18.29366 | 21.15386
1590.164 | 4.683012 | 4.282215 | 0.0003088777 |  | 18.27245 | 26.92181 | 34.662 | 26.61213 | 18.29598 | 21.14708
1590.264 | 4.683615 | 6.000661 | 0.0003027764 |  | 18.30318 | 26.91728 | 34.66968 | 26.59271 | 18.29785 | 21.13792
1590.363 | 4.683287 | 9.20879 | 0.0003049304 |  | 18.29782 | 26.91561 | 34.65936 | 26.55661 | 18.30055 | 21.1361
1590.463 | 4.683087 | 7.451609 | 0.0003001277 |  | 18.28079 | 26.90689 | 34.67856 | 26.54587 | 18.30602 | 21.11716
1590.5625 | 4.683178 | 5.102475 | 0.0003185849 |  | 18.25949 | 26.91965 | 34.70348 | 26.50445 | 18.32034 | 21.10196
1590.662 | 4.683228 | 7.881335 | 0.0002932182 |  | 18.2802 | 26.90576 | 34.70392 | 26.503 | 18.32819 | 21.10006
1590.762 | 4.683471 | 12.05099 | 0.0003061627 |  | 18.27997 | 26.90903 | 34.66995 | 26.43243 | 18.3191 | 21.05923
1590.861 | 4.683735 | 12.26563 | 0.000274857 |  | 18.25261 | 26.92734 | 34.6885 | 26.40825 | 18.31404 | 21.03282
1590.961 | 4.683724 | 6.113218 | 0.0002824613 |  | 18.26751 | 26.93275 | 34.67796 | 26.42603 | 18.30927 | 20.98856
1591.061 | 4.683513 | 10.69346 | 0.0003061297 |  | 18.24312 | 26.91321 | 34.69604 | 26.35392 | 18.32933 | 20.96458
1591.16 | 4.682906 | 12.27565 | 0.0002840965 |  | 18.25041 | 26.92477 | 34.66682 | 26.36578 | 18.33504 | 20.97691
1591.26 | 4.683145 | 13.23126 | 0.0002700907 |  | 18.23953 | 26.95696 | 34.70743 | 26.31276 | 18.30007 | 20.96184
1591.359375 | 4.682737 | 8.476935 | 0.0002695296 |  | 18.24186 | 26.97099 | 34.69641 | 26.29031 | 18.30644 | 20.91129
1591.459 | 4.682698 | 5.616505 | 0.000280173 |  | 18.24373 | 26.95652 | 34.70546 | 26.28539 | 18.30885 | 20.87859
1591.559 | 4.682986 | 9.324538 | 0.0003067967 |  | 18.21624 | 26.95576 | 34.7238 | 26.25239 | 18.28598 | 20.8279
1591.658 | 4.683897 | 8.273693 | 0.0002920871 |  | 18.25493 | 26.96542 | 34.72773 | 26.24665 | 18.26476 | 20.83228
1591.758 | 4.682571 | 8.286909 | 0.0003172096 |  | 18.19813 | 26.97475 | 34.75486 | 26.2289 | 18.28736 | 20.79197
1591.857 | 4.683352 | 7.83531 | 0.0003199564 |  | 18.24634 | 26.9956 | 34.77446 | 26.22014 | 18.29264 | 20.76983
1591.957 | 4.683555 | 10.25599 | 0.0002739171 |  | 18.22884 | 26.98936 | 34.78292 | 26.23055 | 18.30317 | 20.74107
1592.057 | 4.683351 | 13.383 | 0.0002942161 |  | 18.22048 | 26.97101 | 34.81482 | 26.23614 | 18.27285 | 20.72644
1592.15625 | 4.683223 | 14.20418 | 0.0003182247 |  | 18.20401 | 26.98317 | 34.83099 | 26.2717 | 18.29659 | 20.69728
1592.256 | 4.683206 | 18.02704 | 0.000280057 |  | 18.21231 | 26.98317 | 34.85318 | 26.25826 | 18.27582 | 20.66804
1592.355 | 4.68315 | 8.521139 | 0.0002982055 |  | 18.19869 | 26.93552 | 34.85116 | 26.2383 | 18.24415 | 20.66199
1592.455 | 4.682989 | 8.591316 | 0.0002922942 |  | 18.2092 | 26.93962 | 34.91454 | 26.2308 | 18.28507 | 20.67385
1592.555 | 4.682828 | 10.98784 | 0.0002766771 |  | 18.20091 | 26.93457 | 34.93705 | 26.22025 | 18.2235 | 20.65772
1592.654 | 4.68325 | 13.03348 | 0.0002675102 |  | 18.22745 | 26.95866 | 34.93076 | 26.19314 | 18.21016 | 20.63799
1592.754 | 4.68337 | 10.03406 | 0.0002966115 |  | 18.21243 | 26.92555 | 34.98861 | 26.18832 | 18.24881 | 20.6419
1592.854 | 4.683792 | 6.696971 | 0.0002867707 |  | 18.2212 | 26.9153 | 35.00854 | 26.21266 | 18.28628 | 20.62239
1592.953125 | 4.682596 | 8.571721 | 0.0002691027 |  | 18.20079 | 26.91315 | 34.99298 | 26.14814 | 18.25006 | 20.63105
1593.053 | 4.682884 | 1.83556 | 0.0002811937 |  | 18.19626 | 26.9076 | 35.03319 | 26.09856 | 18.29031 | 20.63281
1593.152 | 4.68329 | 9.137701 | 0.0002648727 |  | 18.18095 | 26.89095 | 35.07202 | 26.1072 | 18.28266 | 20.61916
1593.252 | 4.682916 | 7.465737 | 0.0002985007 |  | 18.18707 | 26.89604 | 35.05919 | 26.05575 | 18.2714 | 20.61012
1593.352 | 4.682843 | 11.7721 | 0.0003261703 |  | 18.1692 | 26.8754 | 35.07565 | 26.07111 | 18.31095 | 20.64544
1593.451 | 4.683203 | 8.413593 | 0.0002486591 |  | 18.20999 | 26.86087 | 35.10114 | 26.01331 | 18.2886 | 20.65746
1593.551 | 4.683746 | 9.68363 | 0.0002787319 |  | 18.21421 | 26.86267 | 35.10556 | 25.9833 | 18.28674 | 20.62552
1593.65 | 4.682867 | 13.66554 | 0.0002874513 |  | 18.19495 | 26.84223 | 35.14691 | 25.97383 | 18.29826 | 20.62719
1593.75 | 4.683512 | 12.57824 | 0.0003173958 |  | 18.19915 | 26.81956 | 35.13379 | 25.97371 | 18.33573 | 20.66008
1593.85 | 4.683446 | 10.02632 | 0.0003032792 |  | 18.21746 | 26.81769 | 35.16181 | 25.95496 | 18.31993 | 20.66188
1593.949 | 4.682859 | 9.841302 | 0.0003524781 |  | 18.18749 | 26.79212 | 35.16695 | 25.90265 | 18.31773 | 20.63613
1594.049 | 4.683456 | 10.41184 | 0.0003066534 |  | 18.18092 | 26.77868 | 35.18955 | 25.91056 | 18.35294 | 20.67026
1594.148 | 4.68315 | 12.59464 | 0.0002999807 |  | 18.18389 | 26.74353 | 35.24637 | 25.88599 | 18.36992 | 20.66539
1594.248 | 4.683065 | 8.863369 | 0.0002832457 |  | 18.17676 | 26.74383 | 35.266 | 25.84689 | 18.38354 | 20.64007
1594.348 | 4.682842 | 16.20379 | 0.0002815377 |  | 18.16582 | 26.71483 | 35.27213 | 25.81176 | 18.38253 | 20.65045
1594.447 | 4.68203 | 9.053396 | 0.0003050981 |  | 18.18547 | 26.6964 | 35.29454 | 25.81588 | 18.38215 | 20.65199
1594.546875 | 4.682821 | 8.846053 | 0.0002909655 |  | 18.20934 | 26.6471 | 35.30646 | 25.80886 | 18.40103 | 20.66278
1594.646 | 4.682954 | 8.567164 | 0.0003069458 |  | 18.13758 | 26.65207 | 35.34422 | 25.80467 | 18.36703 | 20.63637
1594.746 | 4.683318 | 13.10503 | 0.0003069557 |  | 18.20051 | 26.59316 | 35.3803 | 25.79137 | 18.39168 | 20.65766
1594.846 | 4.683199 | 10.26784 | 0.0002910157 |  | 18.16973 | 26.60289 | 35.37909 | 25.76702 | 18.39531 | 20.62629
1594.945 | 4.683657 | 8.040374 | 0.0002965372 |  | 18.18635 | 26.57246 | 35.39406 | 25.76396 | 18.39853 | 20.64074
1595.045 | 4.682936 | 9.184182 | 0.0003046159 |  | 18.15872 | 26.52122 | 35.41796 | 25.77562 | 18.39419 | 20.61588
1595.145 | 4.682834 | 3.710311 | 0.0003136172 |  | 18.20779 | 26.51703 | 35.4439 | 25.78232 | 18.41045 | 20.58315
1595.244 | 4.683554 | 10.07508 | 0.000325752 |  | 18.14661 | 26.49689 | 35.44984 | 25.74482 | 18.43327 | 20.58894
1595.34375 | 4.683501 | 8.813243 | 0.0002933936 |  | 18.16288 | 26.46684 | 35.46084 | 25.763 | 18.40278 | 20.61543
1595.443 | 4.682953 | 9.947024 | 0.0003080534 |  | 18.2054 | 26.48704 | 35.47901 | 25.77955 | 18.38947 | 20.5908
1595.543 | 4.683139 | 9.493147 | 0.0003128921 |  | 18.18122 | 26.47709 | 35.5042 | 25.7689 | 18.3983 | 20.54771
1595.643 | 4.682813 | 10.13432 | 0.0002995067 |  | 18.2039 | 26.45214 | 35.54212 | 25.75476 | 18.40518 | 20.55937
1595.742 | 4.683627 | 6.15332 | 0.0002945002 |  | 18.1718 | 26.4086 | 35.54867 | 25.76959 | 18.35833 | 20.54834
1595.842 | 4.682788 | 10.41412 | 0.0003021253 |  | 18.19419 | 26.41627 | 35.56993 | 25.78067 | 18.34321 | 20.53475
1595.941 | 4.683236 | 6.858288 | 0.0003115945 |  | 18.14425 | 26.40003 | 35.56828 | 25.76751 | 18.36077 | 20.50939
1596.041 | 4.683105 | 3.693906 | 0.0003014422 |  | 18.16369 | 26.41903 | 35.58313 | 25.76771 | 18.3663 | 20.48716
1596.140625 | 4.6829 | 7.7346 | 0.0003129474 |  | 18.17116 | 26.41532 | 35.57447 | 25.74533 | 18.3547 | 20.48615
1596.24 | 4.68302 | 13.50376 | 0.0003084569 |  | 18.16049 | 26.36931 | 35.59425 | 25.74372 | 18.36151 | 20.48816
1596.34 | 4.682969 | 12.36087 | 0.0003391804 |  | 18.18715 | 26.37864 | 35.61113 | 25.76219 | 18.35028 | 20.44723
1596.439 | 4.683125 | 13.58989 | 0.0003257545 |  | 18.1492 | 26.35567 | 35.6353 | 25.78702 | 18.34601 | 20.46265
1596.539 | 4.683146 | 11.22344 | 0.0002775223 |  | 18.1951 | 26.33402 | 35.63403 | 25.77613 | 18.32823 | 20.38709
1596.639 | 4.683173 | 14.59745 | 0.0003164337 |  | 18.17049 | 26.34252 | 35.68832 | 25.75502 | 18.31801 | 20.40567
1596.738 | 4.683353 | 9.994873 | 0.0002707902 |  | 18.1572 | 26.31906 | 35.67846 | 25.76195 | 18.31316 | 20.37786
1596.838 | 4.682895 | 13.53566 | 0.0002663195 |  | 18.16212 | 26.32897 | 35.67752 | 25.74401 | 18.31095 | 20.35588
1596.9375 | 4.683233 | 16.788 | 0.0003078607 |  | 18.15856 | 26.36003 | 35.70544 | 25.76398 | 18.2998 | 20.34587
1597.037 | 4.682878 | 11.17787 | 0.0002785002 |  | 18.20677 | 26.35674 | 35.73479 | 25.8096 | 18.29662 | 20.32604
1597.137 | 4.682783 | 13.78584 | 0.0003037511 |  | 18.15849 | 26.33786 | 35.75177 | 25.77503 | 18.2754 | 20.31412
1597.236 | 4.683861 | 13.68058 | 0.00031002 |  | 18.16897 | 26.3331 | 35.77193 | 25.78003 | 18.29745 | 20.31083
1597.336 | 4.683445 | 11.67914 | 0.0003346321 |  | 18.1654 | 26.34413 | 35.77134 | 25.79262 | 18.28367 | 20.25525
1597.436 | 4.683435 | 10.8206 | 0.0003094914 |  | 18.18327 | 26.33256 | 35.78598 | 25.78842 | 18.27321 | 20.27218
1597.535 | 4.68214 | 14.15542 | 0.0003018167 |  | 18.16125 | 26.28345 | 35.7751 | 25.75314 | 18.23275 | 20.24201
1597.635 | 4.682827 | 17.37767 | 0.000287903 |  | 18.16293 | 26.29621 | 35.81026 | 25.76528 | 18.24496 | 20.27614
1597.734375 | 4.683056 | 14.31035 | 0.0002563826 |  | 18.16581 | 26.30293 | 35.83781 | 25.759 | 18.22335 | 20.2292
1597.834 | 4.682846 | 15.93811 | 0.0002937653 |  | 18.15288 | 26.31057 | 35.77775 | 25.74529 | 18.20878 | 20.26415
1597.934 | 4.683168 | 12.12755 | 0.0002610707 |  | 18.17132 | 26.27261 | 35.80029 | 25.76325 | 18.23 | 20.23826
1598.033 | 4.68283 | 14.74555 | 0.0003217808 |  | 18.16776 | 26.26454 | 35.82412 | 25.74271 | 18.18386 | 20.23561
1598.133 | 4.682927 | 10.33802 | 0.0003263569 |  | 18.15553 | 26.25538 | 35.84875 | 25.70355 | 18.20502 | 20.22086
1598.232 | 4.682626 | 6.117775 | 0.0003050487 |  | 18.15339 | 26.26127 | 35.85586 | 25.67919 | 18.18986 | 20.22533
1598.332 | 4.683309 | 8.457796 | 0.0002869754 |  | 18.16296 | 26.26141 | 35.84188 | 25.66686 | 18.18726 | 20.24501
1598.432 | 4.682786 | 10.30065 | 0.0003089664 |  | 18.1675 | 26.26486 | 35.86561 | 25.62572 | 18.18108 | 20.21743
1598.53125 | 4.683329 | 13.32969 | 0.0003256534 |  | 18.13101 | 26.26619 | 35.9077 | 25.59228 | 18.19129 | 20.21851
1598.631 | 4.682733 | 6.096813 | 0.0002812301 |  | 18.13887 | 26.21969 | 35.90274 | 25.57971 | 18.17775 | 20.22717
1598.73 | 4.683452 | 12.32305 | 0.0002892868 |  | 18.13172 | 26.17032 | 35.89994 | 25.54905 | 18.19323 | 20.25228
1598.83 | 4.683328 | 10.67068 | 0.0002799757 |  | 18.12401 | 26.16804 | 35.90042 | 25.50233 | 18.19211 | 20.26331
1598.93 | 4.683016 | 7.406496 | 0.000288222 |  | 18.13566 | 26.14168 | 35.91027 | 25.45605 | 18.1727 | 20.28452
1599.029 | 4.682967 | 5.011335 | 0.000291563 |  | 18.13927 | 26.13301 | 35.91789 | 25.44555 | 18.16537 | 20.287
1599.129 | 4.683058 | 6.048053 | 0.000295383 |  | 18.14882 | 26.14093 | 35.90386 | 25.40473 | 18.16906 | 20.28888
1599.229 | 4.683204 | 9.900088 | 0.0002742046 |  | 18.10214 | 26.15615 | 35.92668 | 25.33383 | 18.16173 | 20.33065
1599.328125 | 4.682731 | 8.633696 | 0.0002664565 |  | 18.07486 | 26.14061 | 35.9175 | 25.29242 | 18.16065 | 20.35564
1599.428 | 4.682905 | 14.56691 | 0.0002875365 |  | 18.15658 | 26.12822 | 35.90817 | 25.24649 | 18.19285 | 20.37604
1599.527 | 4.682691 | 12.61697 | 0.0003131741 |  | 18.08867 | 26.09471 | 35.89274 | 25.20738 | 18.18002 | 20.37301
1599.627 | 4.68309 | 4.276291 | 0.0002976449 |  | 18.07989 | 26.1151 | 35.91105 | 25.18416 | 18.20421 | 20.38753
1599.727 | 4.682833 | 8.280985 | 0.0002857584 |  | 18.09556 | 26.08133 | 35.94905 | 25.16376 | 18.19779 | 20.40756
1599.826 | 4.682682 | 7.888171 | 0.0003098953 |  | 18.08021 | 26.05182 | 35.91056 | 25.18768 | 18.18988 | 20.41244
1599.926 | 4.683323 | 10.84703 | 0.0003116385 |  | 18.0673 | 25.99515 | 35.92339 | 25.16003 | 18.21765 | 20.45429
1600.025 | 4.682146 | 14.17 | 0.0003272603 |  | 18.06951 | 26.00143 | 35.90548 | 25.16922 | 18.20003 | 20.44994
1600.125 | 4.683247 | 10.28515 | 0.0003260599 |  | 18.05804 | 25.95999 | 35.89218 | 25.1527 | 18.2234 | 20.44982
1600.225 | 4.682716 | 8.651469 | 0.0003145623 |  | 18.04846 | 25.95914 | 35.8975 | 25.1441 | 18.23854 | 20.46742
1600.324 | 4.68308 | 7.133531 | 0.0003353703 |  | 18.08715 | 25.95976 | 35.90913 | 25.13668 | 18.23545 | 20.47315
1600.424 | 4.683144 | 8.537088 | 0.0002718316 |  | 18.05924 | 25.95344 | 35.93976 | 25.12157 | 18.25006 | 20.50204
1600.523 | 4.682942 | 10.54627 | 0.0003150464 |  | 18.04348 | 25.91967 | 35.89616 | 25.08737 | 18.26494 | 20.52303
1600.623 | 4.682659 | 6.072206 | 0.0003070149 |  | 18.04247 | 25.93216 | 35.91594 | 25.09742 | 18.29093 | 20.49904
1600.723 | 4.683307 | 14.29942 | 0.0002788368 |  | 18.03826 | 25.92579 | 35.90335 | 25.1145 | 18.27936 | 20.51552
1600.822 | 4.682884 | 10.43462 | 0.0002689366 |  | 18.04107 | 25.91776 | 35.88153 | 25.06061 | 18.26822 | 20.50414
1600.921875 | 4.682447 | 8.201692 | 0.000281333 |  | 17.99778 | 25.93966 | 35.89342 | 25.02693 | 18.29872 | 20.54983
1601.021 | 4.683363 | 12.29251 | 0.0002863411 |  | 18.03063 | 25.91204 | 35.87251 | 24.99407 | 18.30728 | 20.55429
1601.121 | 4.683944 | 10.24596 | 0.000276138 |  | 18.00798 | 25.9246 | 35.87448 | 24.99354 | 18.30288 | 20.53595
1601.221 | 4.682821 | 6.273169 | 0.0002942879 |  | 18.03023 | 25.9093 | 35.85151 | 24.9574 | 18.34172 | 20.52899
1601.32 | 4.682895 | 7.475762 | 0.0003058864 |  | 18.00887 | 25.9131 | 35.8802 | 24.95859 | 18.30043 | 20.54394
1601.42 | 4.683028 | 11.83545 | 0.0003085683 |  | 18.00134 | 25.8991 | 35.8435 | 24.94795 | 18.31862 | 20.53732
1601.52 | 4.682997 | 11.54653 | 0.000304488 |  | 17.99282 | 25.87138 | 35.84262 | 24.89709 | 18.33837 | 20.57918
1601.619 | 4.682822 | 11.43944 | 0.0003142766 |  | 18.01304 | 25.81528 | 35.83566 | 24.92626 | 18.31232 | 20.60138
1601.71875 | 4.683579 | 7.2789 | 0.0002908131 |  | 17.98282 | 25.8121 | 35.83447 | 24.90866 | 18.35072 | 20.58248
1601.818 | 4.682916 | 5.659341 | 0.0003063824 |  | 18.02562 | 25.78475 | 35.84259 | 24.84422 | 18.34663 | 20.62035
1601.918 | 4.683368 | 12.96421 | 0.0002987599 |  | 17.9738 | 25.72734 | 35.8393 | 24.83934 | 18.33592 | 20.63045
1602.018 | 4.682699 | 9.577451 | 0.0003303331 |  | 18.02146 | 25.70693 | 35.83863 | 24.84052 | 18.3402 | 20.67248
1602.117 | 4.682285 | 10.35214 | 0.0002925912 |  | 17.9999 | 25.74653 | 35.79643 | 24.83444 | 18.29899 | 20.71482
1602.217 | 4.682884 | 9.563325 | 0.0002895813 |  | 17.99506 | 25.72326 | 35.75611 | 24.78078 | 18.34649 | 20.72881
1602.316 | 4.683473 | 6.675097 | 0.0002635545 |  | 18.00588 | 25.68186 | 35.8012 | 24.78514 | 18.32051 | 20.74153
1602.416 | 4.682357 | 4.20429 | 0.0003330609 |  | 18.02896 | 25.6752 | 35.7742 | 24.75565 | 18.32253 | 20.73884
1602.515625 | 4.682699 | 9.476287 | 0.0002924104 |  | 17.98945 | 25.64717 | 35.78185 | 24.72486 | 18.30285 | 20.7627
1602.615 | 4.683098 | 7.281634 | 0.0003245318 |  | 17.97767 | 25.62282 | 35.76616 | 24.72097 | 18.36254 | 20.72747
1602.715 | 4.683084 | 13.53247 | 0.0003034262 |  | 17.966 | 25.64176 | 35.80398 | 24.72343 | 18.31965 | 20.73548
1602.814 | 4.682503 | 14.89502 | 0.0003316787 |  | 17.99938 | 25.59698 | 35.77005 | 24.68689 | 18.30944 | 20.72631
1602.914 | 4.68361 | 7.869486 | 0.0003013475 |  | 17.96142 | 25.58887 | 35.77392 | 24.65832 | 18.33063 | 20.73402
1603.014 | 4.683263 | 7.411964 | 0.0003015164 |  | 18.00537 | 25.563 | 35.77008 | 24.69261 | 18.32231 | 20.68935
1603.113 | 4.682637 | 7.384166 | 0.0002761407 |  | 17.97396 | 25.51757 | 35.74258 | 24.67215 | 18.32211 | 20.69073
1603.213 | 4.682735 | 7.141278 | 0.0003185989 |  | 17.97362 | 25.51478 | 35.71043 | 24.69206 | 18.29002 | 20.70296
1603.3125 | 4.682586 | 12.6434 | 0.0003160137 |  | 17.96002 | 25.49701 | 35.73012 | 24.7162 | 18.29474 | 20.66326
1603.412 | 4.682781 | 9.196942 | 0.0003231596 |  | 17.97023 | 25.51447 | 35.74207 | 24.71145 | 18.27274 | 20.63447
1603.512 | 4.68245 | 11.01564 | 0.0002854817 |  | 17.94367 | 25.48829 | 35.72057 | 24.74703 | 18.28537 | 20.64335
1603.611 | 4.683042 | 0.1508368 | 0.0002987739 |  | 17.91805 | 25.48512 | 35.7291 | 24.75306 | 18.305 | 20.60477
1603.711 | 4.683066 | 1.004819 | 0.000273998 |  | 17.97058 | 25.43946 | 35.71605 | 24.76446 | 18.25701 | 20.56106
1603.811 | 4.683966 | 3.734007 | 0.0002930012 |  | 17.95227 | 25.4107 | 35.73404 | 24.73719 | 18.28665 | 20.5628
1603.91 | 4.683606 | 3.459221 | 0.0003200362 |  | 17.93618 | 25.36855 | 35.73117 | 24.75056 | 18.28862 | 20.51892
1604.01 | 4.682486 | 11.50734 | 0.0003109107 |  | 17.94644 | 25.33502 | 35.72881 | 24.73903 | 18.26812 | 20.52028
1604.109375 | 4.683227 | 8.653291 | 0.0003313633 |  | 17.95918 | 25.31144 | 35.69965 | 24.77451 | 18.20636 | 20.48156
1604.209 | 4.683659 | 5.126172 | 0.0003103945 |  | 17.97523 | 25.32962 | 35.70652 | 24.75136 | 18.23057 | 20.44353
1604.309 | 4.682809 | 2.415211 | 0.0002921179 |  | 17.99234 | 25.29164 | 35.70082 | 24.74804 | 18.28019 | 20.4296
1604.408 | 4.68305 | 2.765189 | 0.000306809 |  | 17.98406 | 25.29659 | 35.74919 | 24.72674 | 18.24594 | 20.36773
1604.508 | 4.682547 | 7.095708 | 0.0003004004 |  | 17.9602 | 25.32538 | 35.72515 | 24.67936 | 18.19805 | 20.34538
1604.607 | 4.682745 | 7.363204 | 0.0003595083 |  | 17.97621 | 25.26622 | 35.69696 | 24.71261 | 18.21905 | 20.32219
1604.707 | 4.6828 | 7.139911 | 0.0002864265 |  | 17.95796 | 25.25806 | 35.71844 | 24.69858 | 18.2185 | 20.28481
1604.807 | 4.682444 | 4.670471 | 0.000306235 |  | 18 | 25.25972 | 35.74085 | 24.69512 | 18.1676 | 20.25111
1604.90625 | 4.683024 | 3.089647 | 0.0003134971 |  | 17.99604 | 25.24524 | 35.7649 | 24.71807 | 18.17658 | 20.22437
1605.006 | 4.68296 | 6.533374 | 0.0003193662 |  | 17.97025 | 25.24921 | 35.7969 | 24.70472 | 18.168 | 20.20698
1605.105 | 4.683582 | 5.282477 | 0.0003059219 |  | 17.96238 | 25.19903 | 35.78967 | 24.67453 | 18.1321 | 20.0934
1605.205 | 4.683147 | 3.854313 | 0.0003439743 |  | 17.96174 | 25.18241 | 35.80696 | 24.64121 | 18.13524 | 20.09347
1605.305 | 4.68341 | 3.218155 | 0.0003076208 |  | 17.94645 | 25.18122 | 35.80062 | 24.63219 | 18.13692 | 20.03304
1605.404 | 4.683135 | 4.501863 | 0.0002914198 |  | 17.9852 | 25.17536 | 35.79551 | 24.62996 | 18.14968 | 20.00256
1605.504 | 4.683192 | 5.554074 | 0.0003045985 |  | 17.91757 | 25.15847 | 35.81744 | 24.60527 | 18.09813 | 19.98385
1605.604 | 4.682972 | 4.371532 | 0.0003194825 |  | 17.89977 | 25.11436 | 35.84267 | 24.61909 | 18.09065 | 19.95586
1605.703125 | 4.682967 | 4.05801 | 0.0003188858 |  | 17.93321 | 25.12513 | 35.85741 | 24.56921 | 18.07709 | 19.92566
1605.803 | 4.683247 | 8.39901 | 0.0003058666 |  | 17.91991 | 25.13474 | 35.86601 | 24.52785 | 18.04412 | 19.90498
1605.902 | 4.68277 | 14.11076 | 0.0003418842 |  | 17.92328 | 25.1329 | 35.88144 | 24.53961 | 18.02154 | 19.8987
1606.002 | 4.683016 | 3.072786 | 0.0003336735 |  | 17.92125 | 25.07355 | 35.87629 | 24.53271 | 18.0232 | 19.86112
1606.102 | 4.682671 | 11.11179 | 0.0003091666 |  | 17.91549 | 25.07606 | 35.88898 | 24.52746 | 18.0581 | 19.85521
1606.201 | 4.682865 | 4.91336 | 0.000285162 |  | 17.90474 | 25.09265 | 35.90934 | 24.50756 | 18.02584 | 19.79511
1606.301 | 4.68257 | 4.742472 | 0.0003170329 |  | 17.92252 | 25.06979 | 35.91826 | 24.48482 | 18.05455 | 19.80543
1606.4 | 4.682957 | 3.072331 | 0.0003160549 |  | 17.94849 | 25.06156 | 35.94646 | 24.49895 | 18.04896 | 19.74592
1606.5 | 4.682748 | 5.981977 | 0.0003292722 |  | 17.91168 | 25.05537 | 35.89447 | 24.45952 | 18.0403 | 19.73863
1606.6 | 4.683105 | 6.827757 | 0.0002880497 |  | 17.93354 | 25.06936 | 35.89498 | 24.45902 | 18.04205 | 19.73138
1606.699 | 4.682865 | 13.07996 | 0.0003390613 |  | 17.91686 | 25.06097 | 35.89639 | 24.43337 | 18.04895 | 19.74406
1606.799 | 4.682597 | 3.069141 | 0.0003246781 |  | 17.93664 | 25.07536 | 35.85182 | 24.42226 | 18.0369 | 19.74211
1606.898 | 4.683182 | 5.536302 | 0.0003263769 |  | 17.90331 | 25.0385 | 35.84836 | 24.3922 | 18.0902 | 19.74509
1606.998 | 4.683152 | 1.819611 | 0.0003086312 |  | 17.93355 | 25.02859 | 35.81717 | 24.38571 | 18.1021 | 19.71808
1607.098 | 4.682544 | 0.9177803 | 0.0003360451 |  | 17.95748 | 25.07032 | 35.75992 | 24.38081 | 18.08125 | 19.72344
1607.197 | 4.682387 | 8.06954 | 0.000328081 |  | 17.93199 | 25.05846 | 35.71612 | 24.40316 | 18.11682 | 19.77167
1607.296875 | 4.68249 | 4.404798 | 0.0003090455 |  | 17.96189 | 25.08665 | 35.68936 | 24.38734 | 18.08575 | 19.74265
1607.396 | 4.682934 | 5.348553 | 0.0003451575 |  | 17.94099 | 25.09515 | 35.66602 | 24.38913 | 18.12178 | 19.76605
1607.496 | 4.683706 | 8.205794 | 0.0003395628 |  | 17.95998 | 25.09722 | 35.62825 | 24.38102 | 18.1307 | 19.76984
1607.596 | 4.683423 | 4.634927 | 0.0003238096 |  | 17.9832 | 25.08375 | 35.61547 | 24.38712 | 18.15603 | 19.76255
1607.695 | 4.682526 | -1.602242 | 0.0003118262 |  | 17.96893 | 25.11357 | 35.561 | 24.39825 | 18.15676 | 19.75981
1607.795 | 4.683275 | 3.541702 | 0.0003167895 |  | 17.9652 | 25.12728 | 35.54737 | 24.38276 | 18.18916 | 19.7711
1607.895 | 4.682407 | 1.98503 | 0.0003091251 |  | 18.01515 | 25.10301 | 35.50623 | 24.3892 | 18.17815 | 19.77391
1607.994 | 4.68357 | -0.8088679 | 0.0003174503 |  | 18.05601 | 25.12243 | 35.46314 | 24.41413 | 18.22684 | 19.78351
1608.09375 | 4.683126 | 1.90984 | 0.0002932633 |  | 18.06802 | 25.13222 | 35.43908 | 24.39789 | 18.20742 | 19.78009
1608.193 | 4.683226 | -0.7774246 | 0.0002972015 |  | 18.08212 | 25.09836 | 35.43747 | 24.39394 | 18.26556 | 19.8035
1608.293 | 4.68259 | 0.7705892 | 0.0002855622 |  | 18.08664 | 25.11508 | 35.40932 | 24.3842 | 18.29533 | 19.80925
1608.393 | 4.682557 | 3.739476 | 0.0003447703 |  | 18.10863 | 25.11918 | 35.36055 | 24.39123 | 18.24011 | 19.81958
1608.492 | 4.682991 | 3.044989 | 0.0003109734 |  | 18.09169 | 25.09101 | 35.29327 | 24.35133 | 18.29964 | 19.84517
1608.592 | 4.682828 | 0.7364115 | 0.0003427857 |  | 18.10023 | 25.13477 | 35.37586 | 24.38385 | 18.30432 | 19.85417
1608.691 | 4.682932 | 0.9669958 | 0.0003366093 |  | 18.1286 | 25.1482 | 35.34551 | 24.40012 | 18.31478 | 19.87949
1608.791 | 4.683187 | 0.4005605 | 0.0003453072 |  | 18.12276 | 25.14656 | 35.31741 | 24.37793 | 18.30701 | 19.90456
1608.890625 | 4.683244 | 1.540722 | 0.0002876915 |  | 18.1055 | 25.13177 | 35.29511 | 24.39764 | 18.35264 | 19.9213
1608.99 | 4.683337 | 0.5381819 | 0.0003309298 |  | 18.14681 | 25.14054 | 35.30564 | 24.3997 | 18.35072 | 19.95369
1609.09 | 4.682839 | -0.1631407 | 0.0003436 |  | 18.15669 | 25.15293 | 35.26871 | 24.43553 | 18.3693 | 19.96251
1609.189 | 4.683532 | 1.47738 | 0.0003471905 |  | 18.18482 | 25.16733 | 35.26567 | 24.48007 | 18.39251 | 20.00429
1609.289 | 4.683294 | 5.591897 | 0.0003341907 |  | 18.16225 | 25.16024 | 35.25002 | 24.51217 | 18.38419 | 20.02112
1609.389 | 4.682888 | 3.143876 | 0.0003093802 |  | 18.18088 | 25.14055 | 35.19035 | 24.49771 | 18.39201 | 20.03159
1609.488 | 4.683316 | 5.594176 | 0.0003363761 |  | 18.19899 | 25.13343 | 35.20073 | 24.51995 | 18.40515 | 20.06582
1609.588 | 4.68354 | 0.6398031 | 0.0003302367 |  | 18.19294 | 25.137 | 35.17228 | 24.57829 | 18.42062 | 20.10037
1609.6875 | 4.682921 | 3.140686 | 0.0002995791 |  | 18.17261 | 25.16366 | 35.14497 | 24.55487 | 18.42138 | 20.14374
1609.787 | 4.683796 | 3.236838 | 0.0003356619 |  | 18.21322 | 25.13689 | 35.1148 | 24.57341 | 18.42263 | 20.13935
1609.887 | 4.682849 | 1.817788 | 0.0002909636 |  | 18.18516 | 25.22379 | 35.12005 | 24.60305 | 18.46715 | 20.15378
1609.986 | 4.682568 | 10.0769 | 0.0003219844 |  | 18.22103 | 25.23296 | 35.10782 | 24.63038 | 18.45687 | 20.2008
1610.086 | 4.683252 | 2.641694 | 0.0003135111 |  | 18.20501 | 25.19081 | 35.05043 | 24.66018 | 18.48478 | 20.19625
1610.186 | 4.68305 | 7.17181 | 0.0003111257 |  | 18.20647 | 25.17595 | 35.06977 | 24.6737 | 18.52329 | 20.23252
1610.285 | 4.682177 | 0.498536 | 0.0003580594 |  | 18.1904 | 25.2198 | 35.04509 | 24.72826 | 18.51364 | 20.24571
1610.385 | 4.683408 | 4.549255 | 0.0003207251 |  | 18.20637 | 25.2249 | 35.02844 | 24.72043 | 18.54551 | 20.28371
1610.484375 | 4.682997 | 2.676783 | 0.0003201127 |  | 18.18943 | 25.22924 | 35.00768 | 24.77087 | 18.53394 | 20.31413
1610.584 | 4.682929 | 4.787131 | 0.0003043542 |  | 18.18733 | 25.23765 | 35.02257 | 24.74799 | 18.57713 | 20.36242
1610.684 | 4.682332 | 3.284231 | 0.000272244 |  | 18.17212 | 25.2742 | 34.97293 | 24.75524 | 18.59014 | 20.41624
1610.783 | 4.682632 | 3.56631 | 0.0003138969 |  | 18.22493 | 25.27544 | 34.96975 | 24.75756 | 18.59815 | 20.42352
1610.883 | 4.682428 | 3.858413 | 0.0003251253 |  | 18.20654 | 25.25753 | 34.9123 | 24.74263 | 18.6692 | 20.48583
1610.982 | 4.683632 | 5.604657 | 0.000299761 |  | 18.16695 | 25.27238 | 34.87352 | 24.75327 | 18.68185 | 20.52253
1611.082 | 4.683347 | 5.117058 | 0.0003390546 |  | 18.20289 | 25.26629 | 34.85106 | 24.76601 | 18.69304 | 20.56182
1611.182 | 4.683018 | 6.427651 | 0.0003185996 |  | 18.18201 | 25.26331 | 34.81264 | 24.72644 | 18.71817 | 20.58346
1611.28125 | 4.682942 | 2.668125 | 0.0002651991 |  | 18.21484375 | 25.24406 | 34.818 | 24.73703 | 18.7385 | 20.64616
1611.381 | 4.682769 | 1.035807 | 0.0003438612 |  | 18.18819 | 25.22723 | 34.80713 | 24.74319 | 18.77574 | 20.68353
1611.48 | 4.682753 | 2.779771 | 0.0003292368 |  | 18.18451 | 25.24973 | 34.76318 | 24.73402 | 18.78854 | 20.73142
1611.58 | 4.682544 | 7.802499 | 0.0003324646 |  | 18.19132 | 25.2072 | 34.74889 | 24.75556 | 18.84328 | 20.76744
1611.68 | 4.682626 | 1.981385 | 0.0002983516 |  | 18.18904 | 25.25367 | 34.7714 | 24.72372 | 18.85048 | 20.81089
1611.779 | 4.682622 | 3.287421 | 0.0003201431 |  | 18.18757 | 25.24305 | 34.71878 | 24.71299 | 18.86878 | 20.86043
1611.879 | 4.683133 | 2.489491 | 0.0003478192 |  | 18.19677 | 25.26749 | 34.70008 | 24.70198 | 18.93931 | 20.86499
1611.979 | 4.682623 | -0.6593982 | 0.0003172731 |  | 18.19783 | 25.30128 | 34.68714 | 24.68512 | 18.93306 | 20.92705
1612.078125 | 4.682793 | 3.071875 | 0.0003123245 |  | 18.19115 | 25.31751 | 34.64867 | 24.66072 | 18.95453 | 20.96515
1612.178 | 4.682695 | 4.10996 | 0.0003092172 |  | 18.22199 | 25.36256 | 34.64931 | 24.69499 | 19.00896 | 20.97224
1612.277 | 4.683337 | 1.757636 | 0.0003323535 |  | 18.24237 | 25.41236 | 34.64356 | 24.73393 | 19.0209 | 21.00788
1612.377 | 4.682964 | 4.038871 | 0.0003293375 |  | 18.24907 | 25.42165 | 34.63563 | 24.72925 | 19.04215 | 21.03436
1612.477 | 4.683284 | 4.074871 | 0.0003046591 |  | 18.26342 | 25.41238 | 34.60976 | 24.7251 | 19.02914 | 21.07577
1612.576 | 4.682773 | 3.836084 | 0.0003347043 |  | 18.26392 | 25.43881 | 34.5896 | 24.78035 | 19.06181 | 21.11207
1612.676 | 4.682895 | -1.394898 | 0.0003207651 |  | 18.30353 | 25.48485 | 34.57954 | 24.78599 | 19.08581 | 21.11506
1612.775 | 4.682669 | -0.796564 | 0.0003491881 |  | 18.30226 | 25.45583 | 34.56335 | 24.82146 | 19.08999 | 21.15148
1612.875 | 4.682954 | 3.009444 | 0.0003411994 |  | 18.31742 | 25.50071 | 34.58397 | 24.84198 | 19.14362 | 21.17692
1612.975 | 4.683622 | 4.45447 | 0.0003664405 |  | 18.36233 | 25.51697 | 34.55899 | 24.85356 | 19.14913 | 21.21075
1613.074 | 4.682939 | 1.445026 | 0.0003438079 |  | 18.35852 | 25.51538 | 34.54829 | 24.86606 | 19.13743 | 21.19943
1613.174 | 4.682988 | -2.21288 | 0.0003343478 |  | 18.31771 | 25.52106 | 34.55768 | 24.87083 | 19.16691 | 21.26237
1613.273 | 4.682786 | 3.818768 | 0.0003227233 |  | 18.40308 | 25.55183 | 34.55489 | 24.86699 | 19.18504 | 21.28869
1613.373 | 4.683234 | 3.279674 | 0.0003192453 |  | 18.37425 | 25.5787 | 34.55068 | 24.85127 | 19.18485 | 21.29831
1613.473 | 4.683299 | 3.085546 | 0.0003355248 |  | 18.33624 | 25.53305 | 34.57146 | 24.8845 | 19.19139 | 21.33427
1613.572 | 4.682634 | 5.383642 | 0.0003569624 |  | 18.3609 | 25.52734 | 34.60801 | 24.87199 | 19.19773 | 21.33308
1613.671875 | 4.68307 | 2.744682 | 0.0003073144 |  | 18.39085 | 25.49862 | 34.61212 | 24.88194 | 19.19287 | 21.37426
1613.771 | 4.683304 | 5.439694 | 0.0003263946 |  | 18.39886 | 25.46003 | 34.6072 | 24.92626 | 19.20393 | 21.37527
1613.871 | 4.682975 | 4.389305 | 0.0003455177 |  | 18.39574 | 25.4416 | 34.62077 | 24.93562 | 19.20065 | 21.42197
1613.971 | 4.683189 | -1.905283 | 0.0003315673 |  | 18.40894 | 25.40169 | 34.6343 | 24.95089 | 19.19582 | 21.45364
1614.07 | 4.682515 | 4.80627 | 0.0003133492 |  | 18.4139 | 25.36642 | 34.6374 | 24.93786 | 19.19328 | 21.43701
1614.17 | 4.683313 | 4.905613 | 0.000340096 |  | 18.42501 | 25.34912 | 34.66294 | 24.97732 | 19.18365 | 21.50392
1614.27 | 4.683036 | 2.800278 | 0.000301033 |  | 18.42078 | 25.28722 | 34.68913 | 24.95864 | 19.20669 | 21.49824
1614.369 | 4.682452 | 4.695991 | 0.0003105394 |  | 18.44795 | 25.27285 | 34.68636 | 24.99218 | 19.20592 | 21.50275
1614.46875 | 4.683158 | 3.064128 | 0.0003325482 |  | 18.41612 | 25.24133 | 34.67192 | 25.00901 | 19.20776 | 21.57158
1614.568 | 4.682218 | -2.165943 | 0.000317204 |  | 18.4081 | 25.23532 | 34.68149 | 25.01415 | 19.20932 | 21.54847
1614.668 | 4.682952 | 0.1886599 | 0.0003288024 |  | 18.45165 | 25.1996 | 34.69608 | 25.03089 | 19.21761 | 21.57061
1614.768 | 4.682672 | -0.5099286 | 0.0003428025 |  | 18.41277 | 25.18829 | 34.66908 | 25.01406 | 19.23093 | 21.59518
1614.867 | 4.682979 | 3.744033 | 0.0003172894 |  | 18.44466 | 25.19559 | 34.68927 | 25.07774 | 19.17952 | 21.5895
1614.967 | 4.682606 | 3.027672 | 0.000319667 |  | 18.46033 | 25.16752 | 34.69138 | 25.03673 | 19.1857 | 21.58505
1615.066 | 4.68337 | -0.7227405 | 0.000332002 |  | 18.44384 | 25.18982 | 34.67359 | 25.07806 | 19.18343 | 21.5789
1615.166 | 4.682307 | -0.2082551 | 0.0003139482 |  | 18.47101 | 25.14447 | 34.65681 | 25.07714 | 19.19087 | 21.6429
1615.265625 | 4.682925 | 3.301548 | 0.0003002866 |  | 18.43707 | 25.15574 | 34.68098 | 25.08536 | 19.21731 | 21.61768
1615.365 | 4.682571 | -1.612723 | 0.0003188555 |  | 18.43484 | 25.1405 | 34.62466 | 25.08128 | 19.19824 | 21.61073
1615.465 | 4.682789 | 2.266197 | 0.0003203688 |  | 18.42875 | 25.11207 | 34.65012 | 25.08082 | 19.17134 | 21.62225
1615.564 | 4.683281 | 0.6963099 | 0.0003163891 |  | 18.45541 | 25.1125 | 34.631 | 25.12121 | 19.16969 | 21.61715
1615.664 | 4.683525 | -1.760826 | 0.0003313201 |  | 18.4448 | 25.09393 | 34.65592 | 25.14992 | 19.17508 | 21.65072
1615.764 | 4.682861 | 2.180526 | 0.0003210499 |  | 18.4607 | 25.11062 | 34.62257 | 25.13139 | 19.16693 | 21.70019
1615.863 | 4.682941 | -2.155006 | 0.0003343807 |  | 18.46303 | 25.08139 | 34.64858 | 25.18244 | 19.20236 | 21.70152
1615.963 | 4.682694 | -1.487861 | 0.0003172493 |  | 18.4647 | 25.10376 | 34.67658 | 25.20097 | 19.18669 | 21.72336
1616.0625 | 4.682541 | -1.144719 | 0.0002914993 |  | 18.46484 | 25.0996 | 34.64125 | 25.14659 | 19.16924 | 21.72317
1616.162 | 4.682813 | 0.3048633 | 0.0003308551 |  | 18.46479 | 25.11239 | 34.63823 | 25.24218 | 19.19691 | 21.78142
1616.262 | 4.682846 | 3.464688 | 0.0003275153 |  | 18.5112 | 25.09468 | 34.64398 | 25.20058 | 19.18654 | 21.76373
1616.361 | 4.683212 | 0.4839536 | 0.0003095153 |  | 18.48102 | 25.10501 | 34.64919 | 25.22757 | 19.19806 | 21.81358
1616.461 | 4.683111 | -5.731342 | 0.000289651 |  | 18.49142 | 25.10229 | 34.67688 | 25.25316 | 19.19775 | 21.81135
1616.561 | 4.682455 | 1.440924 | 0.0003163884 |  | 18.5185 | 25.15068 | 34.66431 | 25.26991 | 19.19786 | 21.84522
1616.66 | 4.68286 | 1.213985 | 0.0003325662 |  | 18.50797 | 25.16226 | 34.66338 | 25.24506 | 19.21241 | 21.89494
1616.76 | 4.682757 | -0.4456749 | 0.000331047 |  | 18.49252 | 25.15049 | 34.67595 | 25.27078 | 19.21633 | 21.90463
1616.859375 | 4.683015 | -1.543001 | 0.0003344892 |  | 18.52596 | 25.20551 | 34.67095 | 25.28871 | 19.22299 | 21.91742
1616.959 | 4.682936 | 0.2260273 | 0.0003396382 |  | 18.55278 | 25.22345 | 34.687 | 25.32644 | 19.22845 | 21.93396
1617.059 | 4.683071 | -0.3340282 | 0.0003116063 |  | 18.56992 | 25.22364 | 34.68564 | 25.33737 | 19.23401 | 21.94625
1617.158 | 4.682518 | 0.5021816 | 0.0003469877 |  | 18.56397 | 25.23108 | 34.69177 | 25.36408 | 19.2139 | 22.00634
1617.258 | 4.682687 | 2.23202 | 0.0003309608 |  | 18.60167 | 25.24605 | 34.68218 | 25.38692 | 19.22919 | 21.99136
1617.357 | 4.68282 | 1.982751 | 0.000322629 |  | 18.55907 | 25.24059 | 34.73185 | 25.43342 | 19.2121 | 22.00685
1617.457 | 4.683442 | -1.527051 | 0.0003418887 |  | 18.56073 | 25.25513 | 34.71328 | 25.45848 | 19.22323 | 22.05171
1617.557 | 4.683921 | -2.877747 | 0.0003447171 |  | 18.58695 | 25.22304 | 34.66444 | 25.42745 | 19.21887 | 22.08181
1617.65625 | 4.682343 | -0.9606161 | 0.0003214711 |  | 18.57363 | 25.21894 | 34.66699 | 25.47411 | 19.22742 | 22.07193
1617.756 | 4.682796 | -2.286704 | 0.0003400338 |  | 18.57155 | 25.21991 | 34.67114 | 25.50206 | 19.22883 | 22.11148
1617.855 | 4.682869 | 0.7077025 | 0.0003419197 |  | 18.58793 | 25.21862 | 34.63716 | 25.51048 | 19.19006 | 22.10178
1617.955 | 4.683128 | -3.847933 | 0.0003390448 |  | 18.58239 | 25.21466 | 34.60323 | 25.5266 | 19.2163 | 22.13022
1618.055 | 4.683284 | 0.5997015 | 0.0003763592 |  | 18.58039 | 25.18716 | 34.60809 | 25.54474 | 19.21643 | 22.21064
1618.154 | 4.682815 | 0.0966084 | 0.0003363795 |  | 18.57799 | 25.17284 | 34.59593 | 25.56045 | 19.17666 | 22.20353
1618.254 | 4.682929 | 1.625938 | 0.0003240791 |  | 18.5752 | 25.07655 | 34.56662 | 25.60435 | 19.20512 | 22.21272
1618.354 | 4.683346 | 1.634597 | 0.0003236557 |  | 18.57924 | 25.06236 | 34.52599 | 25.60054 | 19.19216 | 22.25631
1618.453125 | 4.682666 | 4.658623 | 0.0003257574 |  | 18.57225 | 25.05649 | 34.54526 | 25.58508 | 19.18151 | 22.27988
1618.553 | 4.682319 | 2.927874 | 0.0003644564 |  | 18.57533 | 25.02624 | 34.51578 | 25.63185 | 19.20085 | 22.2835
1618.652 | 4.682704 | 6.589882 | 0.0003605137 |  | 18.55588 | 25.00603 | 34.50341 | 25.60971 | 19.18259 | 22.30309
1618.752 | 4.682803 | 1.941739 | 0.0003370119 |  | 18.57215 | 24.97383 | 34.48493 | 25.64401 | 19.18874 | 22.31632
1618.852 | 4.682306 | 5.582327 | 0.0003435522 |  | 18.56696 | 24.97294 | 34.49588 | 25.63174 | 19.22174 | 22.32793
1618.951 | 4.682305 | 2.902811 | 0.0003469561 |  | 18.55083 | 24.93316 | 34.46598 | 25.6471 | 19.1846 | 22.33953
1619.051 | 4.6821 | -2.828076 | 0.0003690283 |  | 18.58875 | 24.91852 | 34.47125 | 25.67445 | 19.19013 | 22.35266
1619.15 | 4.682619 | -3.310206 | 0.0003581202 |  | 18.58083 | 24.86105 | 34.39039 | 25.69346 | 19.18479 | 22.38322
1619.25 | 4.683139 | 1.072263 | 0.0003181773 |  | 18.58582 | 24.79897 | 34.37571 | 25.70765 | 19.16795 | 22.38078
1619.35 | 4.68347 | 0.3294712 | 0.0003553116 |  | 18.58965 | 24.74398 | 34.38896 | 25.69339 | 19.1359 | 22.38397
1619.449 | 4.682414 | 2.91557 | 0.0003332863 |  | 18.5771 | 24.73877 | 34.34782 | 25.70293 | 19.14017 | 22.40897
1619.549 | 4.682903 | -0.2770658 | 0.0003400229 |  | 18.59922 | 24.72223 | 34.29952 | 25.74776 | 19.13428 | 22.40469
1619.648 | 4.682873 | 6.717022 | 0.0003385801 |  | 18.60001 | 24.66732 | 34.26866 | 25.73442 | 19.13783 | 22.42526
1619.748 | 4.68308 | 2.859975 | 0.000337526 |  | 18.6319 | 24.65769 | 34.27068 | 25.77365 | 19.10546 | 22.41085
1619.848 | 4.682805 | 3.026761 | 0.0003090553 |  | 18.59916 | 24.61472 | 34.19744 | 25.76854 | 19.0757 | 22.42826
1619.947 | 4.682423 | -0.2839012 | 0.0003459202 |  | 18.59848 | 24.61999 | 34.16489 | 25.76862 | 19.07578 | 22.4122
1620.046875 | 4.683353 | -0.2123563 | 0.0003347675 |  | 18.62464 | 24.57546 | 34.1711 | 25.78344 | 19.076 | 22.40747
1620.146 | 4.683326 | 1.432266 | 0.0003192283 |  | 18.63736 | 24.52958 | 34.12318 | 25.74001 | 19.07051 | 22.41085
1620.246 | 4.682602 | -3.22499 | 0.0003128786 |  | 18.63123 | 24.50446 | 34.10314 | 25.75539 | 19.04845 | 22.42808
1620.346 | 4.682964 | 5.243287 | 0.00030635 |  | 18.62616 | 24.49026 | 34.05988 | 25.72189 | 19.03134 | 22.42249
1620.445 | 4.682407 | -5.320756 | 0.0003296538 |  | 18.69701 | 24.44656 | 34.05169 | 25.72651 | 19.03517 | 22.41755
1620.545 | 4.683059 | 1.475557 | 0.0003299126 |  | 18.64257 | 24.43099 | 34.04203 | 25.70115 | 19.0369 | 22.40619
1620.645 | 4.682646 | 2.595213 | 0.0003405211 |  | 18.64127 | 24.41777 | 34.04367 | 25.695 | 19.01665 | 22.43682
1620.744 | 4.683322 | 3.407271 | 0.0003422438 |  | 18.63863 | 24.38766 | 34.03231 | 25.68607 | 19.00657 | 22.40794
1620.84375 | 4.682514 | -0.117115 | 0.0003186983 |  | 18.65068 | 24.38662 | 34.03274 | 25.69827 | 18.99545 | 22.39265
1620.943 | 4.683363 | 1.789079 | 0.0003353134 |  | 18.68639 | 24.40111 | 34.04104 | 25.68445 | 18.97906 | 22.36411
1621.043 | 4.683147 | -0.8890711 | 0.0003326709 |  | 18.65954 | 24.42441 | 34.0161 | 25.63781 | 18.9593 | 22.36587
1621.143 | 4.682371 | -4.590268 | 0.0003416724 |  | 18.66664 | 24.45014 | 34.00418 | 25.63454 | 18.93615 | 22.36765
1621.242 | 4.683191 | -2.699112 | 0.0003312497 |  | 18.64261 | 24.46898 | 34.02113 | 25.6281 | 18.95036 | 22.33055
1621.342 | 4.682953 | -1.655559 | 0.0002741797 |  | 18.64941 | 24.49637 | 34.03202 | 25.61085 | 18.9171 | 22.33666
1621.441 | 4.682762 | 4.105403 | 0.0003342016 |  | 18.70099 | 24.52796 | 34.01936 | 25.59653 | 18.89321 | 22.30783
1621.541 | 4.682874 | 2.68134 | 0.0003185579 |  | 18.68232 | 24.53691 | 33.9998 | 25.59883 | 18.91778 | 22.2996
1621.640625 | 4.683385 | 4.557002 | 0.0003303372 |  | 18.66194 | 24.54332 | 33.96054 | 25.59867 | 18.90072 | 22.3036
1621.74 | 4.682651 | 0.5914987 | 0.0003510488 |  | 18.65137 | 24.59909 | 33.93514 | 25.59747 | 18.87 | 22.30579
1621.84 | 4.68263 | 2.366451 | 0.0003575169 |  | 18.68163 | 24.60249 | 33.93496 | 25.57813 | 18.87379 | 22.27986
1621.939 | 4.68262 | 2.032879 | 0.0003298081 |  | 18.65999 | 24.63056 | 33.90997 | 25.57776 | 18.86746 | 22.27421
1622.039 | 4.683138 | -1.252264 | 0.0003470882 |  | 18.64529 | 24.68603 | 33.87807 | 25.56904 | 18.85455 | 22.25908
1622.139 | 4.683122 | -2.713695 | 0.000334868 |  | 18.64071 | 24.71126 | 33.8897 | 25.55009 | 18.87913 | 22.23269
1622.238 | 4.683245 | -2.150905 | 0.0003470269 |  | 18.65172 | 24.70811 | 33.8759 | 25.54562 | 18.86098 | 22.21468
1622.338 | 4.683014 | -3.007622 | 0.0003259012 |  | 18.62963 | 24.75076 | 33.87044 | 25.52295 | 18.84657 | 22.20701
1622.4375 | 4.683318 | -1.855156 | 0.0002996743 |  | 18.65236 | 24.77203 | 33.89637 | 25.53666 | 18.86005 | 22.23912
1622.537 | 4.683503 | 3.277396 | 0.0003565365 |  | 18.64666 | 24.81403 | 33.87667 | 25.52312 | 18.85852 | 22.22125
1622.637 | 4.682172 | -3.775932 | 0.0003610753 |  | 18.64277 | 24.81487 | 33.86329 | 25.529 | 18.8648 | 22.18006
1622.736 | 4.683319 | 1.857434 | 0.0003463622 |  | 18.62735 | 24.82381 | 33.89835 | 25.53209 | 18.8618 | 22.20865
1622.836 | 4.682189 | 2.047461 | 0.0003402982 |  | 18.6375 | 24.86871 | 33.88354 | 25.50453 | 18.87061 | 22.20153
1622.936 | 4.682717 | -0.5108399 | 0.0003210682 |  | 18.61653 | 24.91104 | 33.90452 | 25.52672 | 18.85409 | 22.22687
1623.035 | 4.683376 | 3.397245 | 0.0003398239 |  | 18.64266 | 24.88136 | 33.89902 | 25.54441 | 18.8547 | 22.16788
1623.135 | 4.682027 | 0.3208128 | 0.0003125053 |  | 18.62758 | 24.90896 | 33.89766 | 25.5192 | 18.87973 | 22.18765
1623.234375 | 4.682676 | -1.563963 | 0.0003214301 |  | 18.61816 | 24.9193 | 33.8831 | 25.50718 | 18.84708 | 22.14018
1623.334 | 4.683573 | 0.8047665 | 0.0003097294 |  | 18.60858 | 24.91225 | 33.89151 | 25.51612 | 18.89545 | 22.16687
1623.434 | 4.682902 | 0.7787918 | 0.0003479119 |  | 18.597 | 24.90686 | 33.8946 | 25.50456 | 18.87118 | 22.17443
1623.533 | 4.683275 | -2.098044 | 0.0003260885 |  | 18.56051 | 24.89876 | 33.88857 | 25.49693 | 18.85097 | 22.16762
1623.633 | 4.683017 | -2.256172 | 0.0003356863 |  | 18.56486 | 24.88615 | 33.87512 | 25.48081 | 18.87657 | 22.20765
1623.732 | 4.682936 | -4.111328 | 0.0003141846 |  | 18.57554 | 24.91274 | 33.85013 | 25.49096 | 18.88778 | 22.16939
1623.832 | 4.68323 | -0.1266847 | 0.000312591 |  | 18.56528 | 24.94564 | 33.86142 | 25.4882 | 18.85746 | 22.15465
1623.932 | 4.682873 | 0.02825344 | 0.0003222305 |  | 18.54921 | 24.91158 | 33.87454 | 25.47041 | 18.85787 | 22.17692
1624.03125 | 4.682904 | 0.03600025 | 0.0003444891 |  | 18.58834 | 24.91567 | 33.82193 | 25.51958 | 18.87642 | 22.1775
1624.131 | 4.683584 | -2.36235 | 0.0003520292 |  | 18.57512 | 24.92746 | 33.78805 | 25.50724 | 18.89686 | 22.20779
1624.23 | 4.683308 | -0.8220832 | 0.0003215559 |  | 18.56731 | 24.91909 | 33.82394 | 25.50972 | 18.9049 | 22.19385
1624.33 | 4.682916 | 1.729382 | 0.000319181 |  | 18.57939 | 24.906 | 33.78193 | 25.54612 | 18.89463 | 22.19972
1624.43 | 4.682761 | -1.344771 | 0.0003440344 |  | 18.5518 | 24.92127 | 33.77864 | 25.56951 | 18.88531 | 22.17691
1624.529 | 4.68278 | -1.460519 | 0.0003258862 |  | 18.5391 | 24.89725 | 33.77429 | 25.53784 | 18.90543 | 22.20909
1624.629 | 4.68285 | -1.49652 | 0.0003365265 |  | 18.55342 | 24.93748 | 33.7731 | 25.61085 | 18.8902 | 22.23526
1624.729 | 4.682847 | 4.513255 | 0.000325818 |  | 18.54577 | 24.95535 | 33.74876 | 25.61246 | 18.9062 | 22.26854
1624.828125 | 4.682972 | 1.618191 | 0.0003072588 |  | 18.51822 | 24.95403 | 33.72548 | 25.60423 | 18.89401 | 22.24269
1624.928 | 4.682821 | -1.820067 | 0.000277398 |  | 18.53137 | 24.98346 | 33.75163 | 25.65015 | 18.92125 | 22.28685
1625.027 | 4.682909 | -1.599052 | 0.0003192027 |  | 18.5092 | 25.02155 | 33.75758 | 25.68935 | 18.8902 | 22.2926
1625.127 | 4.683823 | -0.6138282 | 0.0003078428 |  | 18.51058 | 25.03557 | 33.76753 | 25.67183 | 18.91017 | 22.32161
1625.227 | 4.682748 | 0.4935232 | 0.0003166462 |  | 18.4915 | 25.06891 | 33.77647 | 25.70362 | 18.91028 | 22.30885
1625.326 | 4.683543 | -4.877815 | 0.0003331014 |  | 18.5262 | 25.10868 | 33.80973 | 25.71534 | 18.91611 | 22.31627
1625.426 | 4.683654 | -5.859849 | 0.0003479316 |  | 18.50591 | 25.12942 | 33.80518 | 25.71112 | 18.90571 | 22.3308
1625.525 | 4.68309 | -2.766556 | 0.0003495244 |  | 18.52434 | 25.1299 | 33.79375 | 25.71745 | 18.90037 | 22.33672
1625.625 | 4.682537 | -0.8052223 | 0.0003673031 |  | 18.50872 | 25.14355 | 33.7623 | 25.74585 | 18.90753 | 22.31945
1625.725 | 4.683045 | -4.588445 | 0.0003598133 |  | 18.49556 | 25.17778 | 33.78227 | 25.76921 | 18.89302 | 22.30666
1625.824 | 4.682438 | -2.357793 | 0.0003594148 |  | 18.47555 | 25.19546 | 33.72682 | 25.79124 | 18.84852 | 22.30989
1625.924 | 4.683207 | 0.1699761 | 0.0003499573 |  | 18.47356 | 25.17869 | 33.7715 | 25.8071 | 18.86762 | 22.32179
1626.023 | 4.682238 | -3.916743 | 0.0003187782 |  | 18.49606 | 25.18594 | 33.73909 | 25.82027 | 18.87949 | 22.31514
1626.123 | 4.682962 | -1.891156 | 0.000342061 |  | 18.47966 | 25.20233 | 33.72698 | 25.8344 | 18.83518 | 22.34379
1626.223 | 4.682974 | 0.246078 | 0.000327811 |  | 18.49568 | 25.22513 | 33.73471 | 25.89363 | 18.8543 | 22.32193
1626.322 | 4.683176 | -1.993233 | 0.000372228 |  | 18.49789 | 25.20533 | 33.74953 | 25.86344 | 18.83641 | 22.31868
1626.421875 | 4.683485 | -5.15078 | 0.0003477082 |  | 18.4754 | 25.24544 | 33.71379 | 25.9026 | 18.84046 | 22.32066
1626.521 | 4.682456 | -2.618909 | 0.0003704489 |  | 18.46819 | 25.21151 | 33.7358 | 25.88853 | 18.87351 | 22.33259
1626.621 | 4.682703 | -0.05286121 | 0.0003180336 |  | 18.4826 | 25.25557 | 33.73357 | 25.91708 | 18.85529 | 22.2896
1626.721 | 4.682654 | -2.962507 | 0.0003538234 |  | 18.47488 | 25.233 | 33.7331 | 25.89007 | 18.85454 | 22.28111
1626.82 | 4.682951 | -0.7733233 | 0.0003495086 |  | 18.45256 | 25.26181 | 33.73198 | 25.94009 | 18.84798 | 22.30101
1626.92 | 4.682462 | -4.39933 | 0.0003570085 |  | 18.46271 | 25.23431 | 33.73947 | 25.89332 | 18.85082 | 22.28478
1627.02 | 4.682858 | 0.5801064 | 0.0003339156 |  | 18.47227 | 25.21816 | 33.72358 | 25.92229 | 18.85236 | 22.25656
1627.119 | 4.6831 | 6.431297 | 0.0003232417 |  | 18.44642 | 25.24315 | 33.72139 | 25.92412 | 18.86228 | 22.2445
1627.21875 | 4.682554 | 2.611618 | 0.000353458 |  | 18.44559 | 25.23424 | 33.76081 | 25.94426 | 18.86145 | 22.24216
1627.318 | 4.683197 | 3.176231 | 0.000315125 |  | 18.47859 | 25.24084 | 33.72272 | 25.93933 | 18.8249 | 22.22388
1627.418 | 4.682975 | -0.401472 | 0.000334533 |  | 18.42967 | 25.2338 | 33.68884 | 25.9323 | 18.80358 | 22.21496
1627.518 | 4.682589 | -0.1499254 | 0.0003668713 |  | 18.46468 | 25.19222 | 33.70343 | 25.91424 | 18.8148 | 22.21987
1627.617 | 4.682971 | -1.471912 | 0.0003557226 |  | 18.45176 | 25.18558 | 33.68827 | 25.95921 | 18.82449 | 22.17411
1627.717 | 4.682805 | -0.03508902 | 0.0003229809 |  | 18.45449 | 25.19684 | 33.70285 | 25.98528 | 18.80528 | 22.18387
1627.816 | 4.682817 | 2.457135 | 0.00032222 |  | 18.41992 | 25.17183 | 33.67621 | 25.97209 | 18.81395 | 22.21086
1627.916 | 4.683387 | 2.644428 | 0.0003185922 |  | 18.47163 | 25.19086 | 33.68365 | 25.99201 | 18.81912 | 22.12177
1628.015625 | 4.683088 | 1.559406 | 0.0003280319 |  | 18.44067 | 25.21959 | 33.68652 | 26.00923 | 18.79129 | 22.12597
1628.115 | 4.683242 | 3.340283 | 0.0003187917 |  | 18.47553 | 25.24087 | 33.65931 | 25.98108 | 18.79036 | 22.12543
1628.215 | 4.682806 | 0.3094205 | 0.000334463 |  | 18.47745 | 25.25829 | 33.64049 | 26.00689 | 18.748 | 22.0927
1628.314 | 4.68311 | -0.5040045 | 0.0003468978 |  | 18.504 | 25.25707 | 33.62034 | 26.01001 | 18.7546 | 22.09158
1628.414 | 4.682624 | -1.792725 | 0.0003627292 |  | 18.48921 | 25.30138 | 33.60751 | 25.99945 | 18.73224 | 22.07199
1628.514 | 4.682827 | 0.1166593 | 0.0003405697 |  | 18.50633 | 25.30385 | 33.55346 | 25.96876 | 18.73877 | 22.07534
1628.613 | 4.683203 | -0.4625357 | 0.000379819 |  | 18.49267 | 25.28593 | 33.56437 | 25.96311 | 18.70031 | 22.03161
1628.713 | 4.683163 | 4.269 | 0.0003184407 |  | 18.50093 | 25.28963 | 33.51542 | 25.96038 | 18.70127 | 22.00689
1628.8125 | 4.683423 | -2.561947 | 0.0003154246 |  | 18.48405 | 25.30297 | 33.55038 | 25.97436 | 18.696 | 21.96233
1628.912 | 4.682345 | -1.400822 | 0.0003528822 |  | 18.4824 | 25.31001 | 33.53238 | 25.99103 | 18.67151 | 21.96188
1629.012 | 4.68247 | 3.87892 | 0.0003453027 |  | 18.48562 | 25.31189 | 33.52195 | 25.96087 | 18.65687 | 21.96016
1629.111 | 4.68299 | -3.658817 | 0.0003146729 |  | 18.50411 | 25.2994 | 33.50912 | 25.99082 | 18.64854 | 21.93173
1629.211 | 4.682498 | -1.874295 | 0.0003674137 |  | 18.48794 | 25.32004 | 33.51062 | 25.98069 | 18.61236 | 21.87724
1629.311 | 4.682903 | -7.274343 | 0.0003125142 |  | 18.48851 | 25.33022 | 33.49616 | 25.95991 | 18.6299 | 21.86906
1629.41 | 4.683066 | -2.365996 | 0.0002940304 |  | 18.47998 | 25.33645 | 33.50949 | 25.96532 | 18.59361 | 21.85274
1629.51 | 4.683179 | 1.842852 | 0.0003320643 |  | 18.48379 | 25.34796 | 33.48436 | 25.97415 | 18.55389 | 21.80802
1629.609375 | 4.68301 | 1.310138 | 0.0003202211 |  | 18.4698 | 25.3358 | 33.47972 | 25.96662 | 18.5506 | 21.77326
1629.709 | 4.682772 | 1.029427 | 0.0003219842 |  | 18.45909 | 25.37 | 33.47544 | 25.97751 | 18.5831 | 21.74877
1629.809 | 4.683016 | -1.476924 | 0.0003498427 |  | 18.44339 | 25.35167 | 33.45503 | 26.00809 | 18.52816 | 21.73321
1629.908 | 4.682688 | -4.856397 | 0.0003221174 |  | 18.44068 | 25.38458 | 33.47599 | 25.9986 | 18.50171 | 21.66017
1630.008 | 4.683212 | -2.189184 | 0.0003470621 |  | 18.46501 | 25.35316 | 33.46167 | 25.95595 | 18.49612 | 21.65185
1630.107 | 4.682908 | 1.594495 | 0.0003314801 |  | 18.44656 | 25.37575 | 33.45432 | 26.00433 | 18.49053 | 21.61779
1630.207 | 4.683702 | 0.1768116 | 0.0003609031 |  | 18.43794 | 25.40485 | 33.43273 | 26.00977 | 18.45974 | 21.59921
1630.307 | 4.682642 | 1.165681 | 0.0003542881 |  | 18.4207 | 25.42784 | 33.40193 | 25.97732 | 18.4439 | 21.55228
1630.40625 | 4.68321 | -2.521389 | 0.0003207399 |  | 18.39927 | 25.39481 | 33.42884 | 25.98303 | 18.43552 | 21.50069
1630.506 | 4.683009 | -2.801189 | 0.0003722153 |  | 18.44732 | 25.37828 | 33.39292 | 25.98474 | 18.41889 | 21.49565
1630.605 | 4.683215 | -5.17083 | 0.0003509134 |  | 18.42711 | 25.44929 | 33.40928 | 25.95173 | 18.40493 | 21.42854
1630.705 | 4.682673 | -2.299008 | 0.0003478078 |  | 18.37443 | 25.46092 | 33.41178 | 25.9177 | 18.35144 | 21.38207
1630.805 | 4.683454 | -2.311767 | 0.0003244242 |  | 18.40424 | 25.52201 | 33.4393 | 25.91256 | 18.36406 | 21.35949
1630.904 | 4.682979 | -0.425624 | 0.0003355219 |  | 18.41026 | 25.53184 | 33.43055 | 25.89157 | 18.35201 | 21.30838
1631.004 | 4.683075 | 0.326737 | 0.0002970355 |  | 18.40256 | 25.58159 | 33.43026 | 25.87142 | 18.35949 | 21.26693
1631.104 | 4.682515 | 3.089647 | 0.0003378741 |  | 18.36332 | 25.59346 | 33.47224 | 25.82953 | 18.34354 | 21.22091
1631.203125 | 4.682736 | 3.719425 | 0.0003471633 |  | 18.35491 | 25.65142 | 33.47904 | 25.83975 | 18.29261 | 21.20886
1631.303 | 4.683562 | 5.449263 | 0.0003550234 |  | 18.3843 | 25.64895 | 33.50568 | 25.82827 | 18.28809 | 21.1528
1631.402 | 4.682908 | 4.277658 | 0.0003355669 |  | 18.3562 | 25.6608 | 33.51954 | 25.82944 | 18.28307 | 21.13868
1631.502 | 4.682521 | 9.988948 | 0.0003159188 |  | 18.38866 | 25.68333 | 33.55584 | 25.80906 | 18.26774 | 21.11509
1631.602 | 4.683017 | 2.552833 | 0.0003422764 |  | 18.33681 | 25.69314 | 33.56196 | 25.7879 | 18.24006 | 21.05782
1631.701 | 4.683672 | 2.907367 | 0.00035588 |  | 18.33637 | 25.69841 | 33.5874 | 25.76166 | 18.25213 | 21.0376
1631.801 | 4.682962 | -0.8311973 | 0.0003443022 |  | 18.35151 | 25.71755 | 33.62331 | 25.74877 | 18.20111 | 21.00292
1631.9 | 4.683554 | 1.228112 | 0.0003540384 |  | 18.32217 | 25.76854 | 33.63156 | 25.75869 | 18.19742 | 20.94891
1632 | 4.682786 | -1.279151 | 0.0003175213 |  | 18.32345 | 25.77594 | 33.64312 | 25.71663 | 18.20902 | 20.92045
1632.1 | 4.682922 | 1.701584 | 0.0003611869 |  | 18.29935 | 25.84992 | 33.68335 | 25.76744 | 18.1978 | 20.90868
1632.199 | 4.682558 | 4.196999 | 0.0003151204 |  | 18.35345 | 25.8765 | 33.65024 | 25.73079 | 18.17293 | 20.90225
1632.299 | 4.682862 | 5.098374 | 0.0003378998 |  | 18.27999 | 25.95331 | 33.64211 | 25.71973 | 18.17882 | 20.85506
1632.398 | 4.683518 | -0.126229 | 0.0003342294 |  | 18.29382 | 25.94305 | 33.64249 | 25.72589 | 18.14822 | 20.82882
1632.498 | 4.682515 | 4.695535 | 0.0003234712 |  | 18.2799 | 25.97303 | 33.64869 | 25.70568 | 18.13588 | 20.80041
1632.598 | 4.683588 | 0.284357 | 0.0003388652 |  | 18.30923 | 26.06009 | 33.66245 | 25.71657 | 18.12437 | 20.7563
1632.697 | 4.683 | 9.456235 | 0.0003117026 |  | 18.32699 | 26.05512 | 33.64034 | 25.65348 | 18.14683 | 20.74712
1632.796875 | 4.683101 | 5.855748 | 0.0003296803 |  | 18.29069 | 26.06791 | 33.68073 | 25.68254 | 18.1087 | 20.71076
1632.896 | 4.683043 | 6.775351 | 0.0003467876 |  | 18.29941 | 26.09803 | 33.67621 | 25.62476 | 18.10618 | 20.68651
1632.996 | 4.682875 | 7.552776 | 0.0003305703 |  | 18.29033 | 26.16379 | 33.70699 | 25.60303 | 18.09333 | 20.68234
1633.096 | 4.682455 | 4.833156 | 0.0003462843 |  | 18.29419 | 26.2334 | 33.71777 | 25.64895 | 18.09991 | 20.67667
1633.195 | 4.682656 | 5.462023 | 0.000292811 |  | 18.30096 | 26.26211 | 33.72144 | 25.59559 | 18.10012 | 20.6172
1633.295 | 4.683283 | 9.356892 | 0.0003294827 |  | 18.30965 | 26.31138 | 33.75566 | 25.5552 | 18.08052 | 20.61557
1633.395 | 4.683421 | 6.402588 | 0.0003104463 |  | 18.27895 | 26.37996 | 33.76281 | 25.54116 | 18.08167 | 20.58268
1633.494 | 4.683424 | 5.901318 | 0.0003541562 |  | 18.28168 | 26.41687 | 33.80195 | 25.51134 | 18.04128 | 20.53287
1633.59375 | 4.6823 | 9.734213 | 0.0003497409 |  | 18.29213 | 26.47869 | 33.80818 | 25.46526 | 18.08108 | 20.54369
1633.693 | 4.68283 | 4.427583 | 0.0003180756 |  | 18.27201 | 26.5311 | 33.81689 | 25.42471 | 18.02999 | 20.52612
1633.793 | 4.682521 | 8.420885 | 0.0003312041 |  | 18.30404 | 26.52402 | 33.85881 | 25.44356 | 18.03695 | 20.50945
1633.893 | 4.683382 | 0.550486 | 0.0003558868 |  | 18.30657 | 26.55961 | 33.89093 | 25.40008 | 18.03289 | 20.45168
1633.992 | 4.682578 | 4.624901 | 0.0003560559 |  | 18.26465 | 26.49853 | 33.89876 | 25.40004 | 18.01984 | 20.46654
1634.092 | 4.682972 | 4.059833 | 0.0003535395 |  | 18.25482 | 26.47628 | 33.90307 | 25.35673 | 18.01869 | 20.40949
1634.191 | 4.682599 | 5.081969 | 0.0003304689 |  | 18.23899 | 26.45291 | 33.9478 | 25.36047 | 17.99745 | 20.40873
1634.291 | 4.682762 | 4.423482 | 0.0003617187 |  | 18.24153 | 26.38025 | 33.97583 | 25.34154 | 18.00656 | 20.38016
1634.390625 | 4.682627 | 3.27056 | 0.0003103216 |  | 18.23947 | 26.37172 | 33.97414 | 25.33354 | 17.98168 | 20.37146
1634.49 | 4.682962 | 9.346411 | 0.0003315926 |  | 18.2575 | 26.35337 | 34.01009 | 25.30565 | 17.98976 | 20.34665
1634.59 | 4.683357 | 8.007108 | 0.0003419948 |  | 18.24399 | 26.33241 | 34.02407 | 25.25493 | 17.97768 | 20.3385
1634.689 | 4.682807 | 6.808617 | 0.0002816545 |  | 18.25674 | 26.2986 | 34.02979 | 25.27712 | 17.94742 | 20.31234
1634.789 | 4.683198 | 1.099605 | 0.0003354729 |  | 18.23549 | 26.29646 | 34.04908 | 25.21473 | 17.95645 | 20.29214
1634.889 | 4.682968 | 1.904827 | 0.0003532686 |  | 18.21873 | 26.26565 | 34.04586 | 25.21519 | 17.96581 | 20.29056
1634.988 | 4.682834 | 7.038746 | 0.0003456455 |  | 18.21564 | 26.24302 | 34.05034 | 25.18072 | 17.95594 | 20.28504
1635.088 | 4.682608 | 5.619695 | 0.00034033 |  | 18.26506 | 26.24262 | 34.0732 | 25.16267 | 17.94264 | 20.28035
1635.1875 | 4.682107 | 7.012315 | 0.0003481004 |  | 18.21629 | 26.24725 | 34.06845 | 25.14885 | 17.9367 | 20.29838
1635.287 | 4.682339 | 4.297253 | 0.0003420288 |  | 18.21401 | 26.23577 | 34.06912 | 25.10811 | 17.93358 | 20.28083
1635.387 | 4.683121 | 6.978138 | 0.0003601505 |  | 18.25791 | 26.19883 | 34.07287 | 25.07955 | 17.9407 | 20.2724
1635.486 | 4.683541 | 6.927555 | 0.0003547677 |  | 18.24055 | 26.19147 | 34.06145 | 25.07469 | 17.94023 | 20.26031
1635.586 | 4.682954 | 7.704068 | 0.0003396318 |  | 18.22465 | 26.19386 | 34.03571 | 25.0352 | 17.96088 | 20.27254
1635.686 | 4.68242 | 4.924752 | 0.0003405844 |  | 18.2067 | 26.19295 | 34.06436 | 25.02615 | 17.95659 | 20.28351
1635.785 | 4.682278 | 2.826253 | 0.0003354552 |  | 18.25774 | 26.20723 | 34.04336 | 24.98296 | 17.94339 | 20.2851
1635.885 | 4.683539 | 9.035623 | 0.0003563057 |  | 18.23897 | 26.14141 | 34.01131 | 24.96068 | 17.96142 | 20.29829
1635.984375 | 4.68279 | 4.957107 | 0.0003221125 |  | 18.2687 | 26.15984 | 34.02888 | 24.9341 | 17.98006 | 20.33072
1636.084 | 4.682486 | 9.991683 | 0.0003421385 |  | 18.27283 | 26.13294 | 34.04722 | 24.91533 | 17.98554 | 20.31479
1636.184 | 4.682676 | 9.904645 | 0.0003441461 |  | 18.28072 | 26.14936 | 34.02153 | 24.91526 | 17.97319 | 20.32963
1636.283 | 4.682905 | 4.420292 | 0.0003623563 |  | 18.26258 | 26.09272 | 33.98873 | 24.89876 | 17.99303 | 20.35215
1636.383 | 4.683057 | 14.64484 | 0.0003504205 |  | 18.29098 | 26.06976 | 34.05528 | 24.8548 | 17.98963 | 20.36655
1636.482 | 4.683358 | 6.213472 | 0.0003331963 |  | 18.30343 | 26.05808 | 34.04581 | 24.84465 | 17.99244 | 20.38773
1636.582 | 4.68283 | 8.062248 | 0.00032812 |  | 18.28131 | 26.03344 | 34.03349 | 24.83556 | 18.00408 | 20.41413
1636.682 | 4.682788 | 9.651274 | 0.0003591028 |  | 18.28403 | 26.00857 | 34.02945 | 24.80798 | 18.07205 | 20.42063
1636.78125 | 4.682933 | 9.982113 | 0.000333585 |  | 18.29691 | 25.98311 | 34.03025 | 24.76811 | 18.05694 | 20.41247
1636.881 | 4.682694 | 13.09728 | 0.0003423856 |  | 18.34482 | 25.95301 | 34.01659 | 24.77042 | 18.06698 | 20.47019
1636.98 | 4.682427 | 13.39759 | 0.0003126017 |  | 18.34397 | 25.93517 | 34.02592 | 24.73943 | 18.07742 | 20.47385
1637.08 | 4.682667 | 9.817606 | 0.0003268729 |  | 18.40354 | 25.89461 | 34.03006 | 24.7427 | 18.12164 | 20.47808
1637.18 | 4.682508 | 8.772229 | 0.0003271368 |  | 18.45564 | 25.88494 | 33.9895 | 24.75443 | 18.09577 | 20.51224
1637.279 | 4.682917 | 5.713113 | 0.0003284507 |  | 18.48692 | 25.82615 | 33.96952 | 24.7363 | 18.1073 | 20.51307
1637.379 | 4.6822 | 3.041343 | 0.0003554625 |  | 18.5442 | 25.78267 | 33.9474 | 24.76312 | 18.17489 | 20.54521
1637.479 | 4.68312 | 9.838112 | 0.0003264236 |  | 18.58824 | 25.73543 | 33.92038 | 24.75734 | 18.15263 | 20.53004
1637.578125 | 4.68203 | 4.779384 | 0.0003184445 |  | 18.57172 | 25.70924 | 33.89985 | 24.77878 | 18.18413 | 20.55784
1637.678 | 4.682888 | 3.151622 | 0.0003485509 |  | 18.61803 | 25.73909 | 33.91181 | 24.8043 | 18.19999 | 20.56903
1637.777 | 4.682948 | 8.809141 | 0.0003175607 |  | 18.67402 | 25.73451 | 33.86177 | 24.81835 | 18.23664 | 20.62284
1637.877 | 4.682882 | 4.239379 | 0.0003470991 |  | 18.65811 | 25.75039 | 33.83761 | 24.80197 | 18.26965 | 20.64723
1637.977 | 4.682184 | 9.82991 | 0.0003440352 |  | 18.70885 | 25.74015 | 33.79313 | 24.8596 | 18.31776 | 20.66349
1638.076 | 4.6827 | 8.015767 | 0.0003107168 |  | 18.71758 | 25.68533 | 33.78764 | 24.82364 | 18.32482 | 20.67262
1638.176 | 4.682641 | 8.175718 | 0.0003241745 |  | 18.7297 | 25.71853 | 33.7302 | 24.84078 | 18.36213 | 20.7229
1638.275 | 4.682325 | 10.26009 | 0.0003279633 |  | 18.77065 | 25.72112 | 33.72727 | 24.87558 | 18.38946 | 20.73097
1638.375 | 4.682988 | 8.470556 | 0.0003696247 |  | 18.78324 | 25.73941 | 33.69941 | 24.88603 | 18.42509 | 20.73349
1638.475 | 4.682787 | 13.84372 | 0.0002980586 |  | 18.7994 | 25.73853 | 33.69783 | 24.85355 | 18.47747 | 20.71993
1638.574 | 4.682707 | 8.536176 | 0.0003264417 |  | 18.80826 | 25.72695 | 33.70358 | 24.87856 | 18.50387 | 20.7813
1638.674 | 4.681884 | 8.946763 | 0.0003514193 |  | 18.87333 | 25.74444 | 33.67761 | 24.86297 | 18.52833 | 20.8042
1638.773 | 4.683222 | 6.293676 | 0.0003207559 |  | 18.84051 | 25.73118 | 33.62441 | 24.86067 | 18.57446 | 20.82264
1638.873 | 4.682783 | 9.854062 | 0.0003342601 |  | 18.87235 | 25.74697 | 33.64325 | 24.86157 | 18.58442 | 20.83087
1638.973 | 4.682741 | 8.435011 | 0.0003299844 |  | 18.88364 | 25.75637 | 33.62126 | 24.84867 | 18.63062 | 20.86717
1639.072 | 4.68222 | 6.31646 | 0.0003523909 |  | 18.89532 | 25.76986 | 33.61441 | 24.87793 | 18.66605 | 20.88864
1639.171875 | 4.683107 | 11.21387 | 0.0003081877 |  | 18.8866 | 25.78487 | 33.60616 | 24.84256 | 18.70472 | 20.91071
1639.271 | 4.683335 | 13.01024 | 0.0003432283 |  | 18.88608 | 25.81168 | 33.6365 | 24.83463 | 18.75481 | 20.8927
1639.371 | 4.68244 | 3.738109 | 0.0003293887 |  | 18.91009 | 25.82439 | 33.62409 | 24.85567 | 18.78353 | 20.95475
1639.471 | 4.68283 | 12.35039 | 0.0003387818 |  | 18.8813 | 25.84165 | 33.60934 | 24.84769 | 18.80054 | 20.96951
1639.57 | 4.682854 | 8.475568 | 0.0003531756 |  | 18.88107 | 25.86353 | 33.61892 | 24.82979 | 18.82971 | 20.99928
1639.67 | 4.682669 | 12.45019 | 0.0003308913 |  | 18.85202 | 25.89314 | 33.61763 | 24.81125 | 18.89309 | 21.00181
1639.77 | 4.681716 | 8.177085 | 0.000349133 |  | 18.85934 | 25.88664 | 33.59164 | 24.78951 | 18.92369 | 21.01504
1639.869 | 4.68236 | 11.82816 | 0.0003303857 |  | 18.86804 | 25.87537 | 33.58202 | 24.76839 | 18.97611 | 21.03825
1639.96875 | 4.682521 | 11.68734 | 0.0003416467 |  | 18.80834 | 25.87843 | 33.61303 | 24.78666 | 19.00569 | 21.0785
1640.068 | 4.682206 | 4.518268 | 0.000309665 |  | 18.84189 | 25.89119 | 33.60354 | 24.77269 | 19.07561 | 21.12069
1640.168 | 4.682781 | 7.81617 | 0.0003255894 |  | 18.81472 | 25.87371 | 33.61982 | 24.7536 | 19.07841 | 21.13693
1640.268 | 4.6828 | 2.602048 | 0.0003689879 |  | 18.79754 | 25.87228 | 33.60403 | 24.7666 | 19.13912 | 21.13592
1640.367 | 4.682454 | 4.410267 | 0.0003405332 |  | 18.77161 | 25.88484 | 33.60186 | 24.77287 | 19.17522 | 21.12168
1640.467 | 4.682441 | 7.44204 | 0.0003260644 |  | 18.74602 | 25.81367 | 33.62565 | 24.79317 | 19.17864 | 21.17875
1640.566 | 4.68228 | 4.767991 | 0.0003561327 |  | 18.73927 | 25.82847 | 33.64491 | 24.81282 | 19.2609 | 21.20383
1640.666 | 4.68296 | 4.743384 | 0.0003189653 |  | 18.72945 | 25.79345 | 33.65412 | 24.83043 | 19.30348 | 21.23195
1640.765625 | 4.682521 | 3.621905 | 0.0003362953 |  | 18.76594 | 25.76616 | 33.61925 | 24.84977 | 19.34329 | 21.24801
1640.865 | 4.682866 | 10.61326 | 0.0003342959 |  | 18.70578 | 25.74401 | 33.61246 | 24.83312 | 19.33585 | 21.33654
1640.965 | 4.682715 | 10.78323 | 0.0003441282 |  | 18.68361 | 25.69926 | 33.64653 | 24.87185 | 19.3779 | 21.33471
1641.064 | 4.682949 | 4.001048 | 0.0003067313 |  | 18.68119 | 25.68398 | 33.67614 | 24.84609 | 19.44189 | 21.35684
1641.164 | 4.682182 | 4.822675 | 0.0003393401 |  | 18.69624 | 25.63701 | 33.64256 | 24.85681 | 19.47247 | 21.41055
1641.264 | 4.68295 | 8.638254 | 0.0003698387 |  | 18.688 | 25.63671 | 33.6876 | 24.86324 | 19.46182 | 21.44903
1641.363 | 4.68257 | 10.5809 | 0.0003055029 |  | 18.66712 | 25.62523 | 33.69478 | 24.88429 | 19.50664 | 21.47137
1641.463 | 4.682622 | 7.367305 | 0.0003567865 |  | 18.67168 | 25.61474 | 33.70029 | 24.88183 | 19.52598 | 21.52075
1641.5625 | 4.682181 | 11.4244 | 0.0003216928 |  | 18.67018 | 25.61083 | 33.69956 | 24.87815 | 19.50663 | 21.56527
1641.662 | 4.68279 | 13.60037 | 0.0003301207 |  | 18.66918 | 25.56039 | 33.71584 | 24.85698 | 19.54036 | 21.58556
1641.762 | 4.682211 | 5.60648 | 0.000323305 |  | 18.69964 | 25.55915 | 33.74416 | 24.86074 | 19.53013 | 21.63101
1641.861 | 4.6817 | 9.232942 | 0.0003208897 |  | 18.66094 | 25.55361 | 33.72126 | 24.86099 | 19.56114 | 21.66437
1641.961 | 4.682744 | 8.414049 | 0.0003898889 |  | 18.67843 | 25.55215 | 33.74116 | 24.83327 | 19.57243 | 21.72311
1642.061 | 4.682447 | 9.50773 | 0.0003132294 |  | 18.70416 | 25.55489 | 33.72578 | 24.83457 | 19.5391 | 21.74604
1642.16 | 4.682976 | 6.582134 | 0.0003079002 |  | 18.68886 | 25.558 | 33.74218 | 24.82937 | 19.58392 | 21.76837
1642.26 | 4.682253 | 14.31081 | 0.0003322761 |  | 18.69669 | 25.53501 | 33.76989 | 24.79939 | 19.59176 | 21.7867
1642.359375 | 4.681955 | 10.41002 | 0.0002915523 |  | 18.6909 | 25.53696 | 33.79474 | 24.79533 | 19.54113 | 21.84265
1642.459 | 4.682807 | 8.194401 | 0.0003212122 |  | 18.68957 | 25.5296 | 33.80866 | 24.78153 | 19.56347 | 21.83576
1642.559 | 4.682286 | 5.604657 | 0.0003373121 |  | 18.6791 | 25.51441 | 33.82261 | 24.79902 | 19.56672 | 21.86708
1642.658 | 4.682401 | 12.97834 | 0.0003249063 |  | 18.67098 | 25.53563 | 33.85222 | 24.78998 | 19.57554 | 21.88576
1642.758 | 4.682224 | 3.38084 | 0.0003306408 |  | 18.73848 | 25.49471 | 33.83578 | 24.78393 | 19.54892 | 21.87275
1642.857 | 4.682134 | 7.745537 | 0.0002844831 |  | 18.69941 | 25.49942 | 33.86714 | 24.75152 | 19.54764 | 21.89771
1642.957 | 4.682064 | 11.87646 | 0.0003280867 |  | 18.72096 | 25.52213 | 33.89729 | 24.7819 | 19.53188 | 21.89577
1643.057 | 4.682334 | 6.272257 | 0.0003226957 |  | 18.7113 | 25.55236 | 33.91926 | 24.77888 | 19.53162 | 21.90467
1643.15625 | 4.682862 | 6.187953 | 0.0003063992 |  | 18.72248 | 25.54121 | 33.94651 | 24.74699 | 19.51454 | 21.91963
1643.256 | 4.682551 | 8.94904 | 0.0003153961 |  | 18.68788 | 25.54378 | 33.94927 | 24.71988 | 19.4944 | 21.92731
1643.355 | 4.682702 | 9.716896 | 0.0003120851 |  | 18.70703 | 25.58877 | 33.98504 | 24.71923 | 19.50731 | 21.90229
1643.455 | 4.68267 | 9.580186 | 0.0003513016 |  | 18.69917 | 25.5989 | 33.96123 | 24.69446 | 19.43219 | 21.95634
1643.555 | 4.682205 | 6.55707 | 0.0003094393 |  | 18.6713 | 25.62713 | 33.99971 | 24.69601 | 19.4585 | 21.95599
1643.654 | 4.682328 | 3.297903 | 0.000338852 |  | 18.70463 | 25.61761 | 34.00483 | 24.66448 | 19.44791 | 21.94142
1643.754 | 4.681932 | 8.279161 | 0.0003450555 |  | 18.68331 | 25.65064 | 34.04906 | 24.60806 | 19.43402 | 21.92817
1643.854 | 4.682857 | 9.083472 | 0.0003513792 |  | 18.66839 | 25.66648 | 34.04137 | 24.62317 | 19.44114 | 21.93935
1643.953125 | 4.681896 | 11.53514 | 0.0003408806 |  | 18.65553 | 25.69227 | 34.09202 | 24.60188 | 19.40505 | 21.93716
1644.053 | 4.682617 | 11.88648 | 0.0003260269 |  | 18.689 | 25.68847 | 34.11018 | 24.57518 | 19.4208 | 21.95273
1644.152 | 4.682894 | 7.571004 | 0.0003339124 |  | 18.66297 | 25.69986 | 34.13443 | 24.58838 | 19.38118 | 21.94407
1644.252 | 4.682599 | 6.467298 | 0.0003729995 |  | 18.65289 | 25.67332 | 34.14884 | 24.57614 | 19.38148 | 21.94604
1644.352 | 4.681919 | 5.102475 | 0.000356245 |  | 18.6471 | 25.68396 | 34.14757 | 24.59634 | 19.38701 | 21.9214
1644.451 | 4.682337 | 11.86689 | 0.0003477701 |  | 18.65402 | 25.696 | 34.21479 | 24.54075 | 19.37334 | 21.95932
1644.551 | 4.682277 | 10.49705 | 0.0003303222 |  | 18.6499 | 25.65248 | 34.15984 | 24.57654 | 19.35779 | 21.93622
1644.65 | 4.681941 | 3.960035 | 0.0003276473 |  | 18.60527 | 25.67269 | 34.21694 | 24.55959 | 19.34011 | 21.92064
1644.75 | 4.682554 | 11.156 | 0.000329535 |  | 18.64198 | 25.65737 | 34.23459 | 24.56496 | 19.33666 | 21.96831
1644.85 | 4.683314 | 4.559281 | 0.0003165776 |  | 18.60288 | 25.61842 | 34.2065 | 24.61223 | 19.32533 | 21.94212
1644.949 | 4.682727 | 10.17168 | 0.000306539 |  | 18.60857 | 25.61075 | 34.23878 | 24.66179 | 19.31231 | 21.9487
1645.049 | 4.682486 | 11.55018 | 0.0003518801 |  | 18.58597 | 25.63611 | 34.21199 | 24.67823 | 19.28873 | 21.9206
1645.148 | 4.682693 | 8.475113 | 0.0003502602 |  | 18.57751 | 25.58464 | 34.23265 | 24.70063 | 19.27883 | 21.94006
1645.248 | 4.682456 | 8.115109 | 0.0003346121 |  | 18.59047 | 25.58888 | 34.26924 | 24.70834 | 19.27068 | 21.96005
1645.348 | 4.68237 | 12.20137 | 0.0003337563 |  | 18.59 | 25.57728 | 34.24856 | 24.69583 | 19.25318 | 21.90985
1645.447 | 4.682047 | 10.0213 | 0.0003260462 |  | 18.58082 | 25.51451 | 34.24291 | 24.70678 | 19.27553 | 21.9234
1645.546875 | 4.682292 | 10.48065 | 0.0003266451 |  | 18.55282 | 25.49381 | 34.23501 | 24.73107 | 19.23812 | 21.9035
1645.646 | 4.682324 | 11.41757 | 0.0003247707 |  | 18.56111 | 25.49638 | 34.24244 | 24.73939 | 19.24261 | 21.88352
1645.746 | 4.682319 | 9.851782 | 0.0003251281 |  | 18.50976 | 25.48337 | 34.25975 | 24.72759 | 19.2273 | 21.88608
1645.846 | 4.68244 | 12.3791 | 0.0003164954 |  | 18.55857 | 25.40738 | 34.31317 | 24.74906 | 19.216 | 21.87739
1645.945 | 4.682497 | 9.016484 | 0.0003068624 |  | 18.54569 | 25.40818 | 34.30665 | 24.74099 | 19.21357 | 21.86141
1646.045 | 4.682234 | 8.79228 | 0.0003398253 |  | 18.53168 | 25.40458 | 34.31507 | 24.73576 | 19.20403 | 21.81219
1646.145 | 4.682533 | 11.19063 | 0.0003388832 |  | 18.51142 | 25.36964 | 34.31222 | 24.71547 | 19.18933 | 21.82583
1646.244 | 4.682732 | 7.189582 | 0.0003171794 |  | 18.50437 | 25.3417 | 34.36351 | 24.72095 | 19.15951 | 21.82216
1646.34375 | 4.68212 | 12.20866 | 0.0003055535 |  | 18.54839 | 25.34536 | 34.3897 | 24.71918 | 19.14868 | 21.81821
1646.443 | 4.682273 | 7.008214 | 0.000365067 |  | 18.50433 | 25.31713 | 34.40903 | 24.65237 | 19.17335 | 21.79246
1646.543 | 4.68199 | 11.00288 | 0.0003239974 |  | 18.49037 | 25.32849 | 34.41107 | 24.69735 | 19.14475 | 21.74603
1646.643 | 4.681822 | 5.260603 | 0.0003203966 |  | 18.47729 | 25.29199 | 34.46101 | 24.65801 | 19.10303 | 21.72141
1646.742 | 4.682048 | 7.740979 | 0.0003374322 |  | 18.46052 | 25.31964 | 34.45011 | 24.65978 | 19.11573 | 21.75241
1646.842 | 4.682648 | 8.342048 | 0.0003449096 |  | 18.44339 | 25.25183 | 34.47552 | 24.6255 | 19.11269 | 21.70501
1646.941 | 4.682514 | 7.492623 | 0.0002960837 |  | 18.43976 | 25.29909 | 34.51804 | 24.63084 | 19.09051 | 21.67794
1647.041 | 4.682122 | 7.404217 | 0.0003174948 |  | 18.45531 | 25.23808 | 34.50895 | 24.5996 | 19.09747 | 21.64914
1647.140625 | 4.682295 | 10.31295 | 0.0003459841 |  | 18.44935 | 25.23445 | 34.54149 | 24.57543 | 19.08217 | 21.64011
1647.24 | 4.681837 | 12.33398 | 0.0003225249 |  | 18.45054 | 25.20993 | 34.60381 | 24.58211 | 19.07149 | 21.60992
1647.34 | 4.682606 | 9.734667 | 0.0003070128 |  | 18.44965 | 25.18671 | 34.62521 | 24.60613 | 19.05754 | 21.61332
1647.439 | 4.682718 | 11.23438 | 0.0002939953 |  | 18.42562 | 25.11512 | 34.63889 | 24.59076 | 19.03666 | 21.62101
1647.539 | 4.682497 | 7.636168 | 0.0003525307 |  | 18.42435 | 25.13829 | 34.67752 | 24.62778 | 19.03845 | 21.60807
1647.639 | 4.682481 | 12.97333 | 0.0003005178 |  | 18.43665 | 25.08848 | 34.67506 | 24.62329 | 19.00908 | 21.5849
1647.738 | 4.682547 | 17.88806 | 0.0003415916 |  | 18.4192 | 25.06355 | 34.70512 | 24.61093 | 18.98354 | 21.56997
1647.838 | 4.681891 | 11.08081 | 0.0003246176 |  | 18.42383 | 25.03255 | 34.71341 | 24.60892 | 18.96411 | 21.57595
1647.9375 | 4.682378 | 7.229684 | 0.0003486957 |  | 18.4393 | 25.00675 | 34.73169 | 24.63394 | 18.98276 | 21.59297
1648.037 | 4.682245 | 11.27357 | 0.0003213865 |  | 18.40285 | 24.99934 | 34.75209 | 24.65931 | 18.95487 | 21.58274
1648.137 | 4.682846 | 5.567745 | 0.0003147403 |  | 18.38621 | 25.00253 | 34.74683 | 24.6654 | 18.94601 | 21.57396
1648.236 | 4.682966 | 11.02111 | 0.0003383588 |  | 18.42562 | 24.9596 | 34.79747 | 24.64686 | 18.92812 | 21.54662
1648.336 | 4.682403 | 4.145049 | 0.0003339897 |  | 18.42157 | 24.9651 | 34.79252 | 24.65672 | 18.94406 | 21.55266
1648.436 | 4.682156 | 9.449855 | 0.000335054 |  | 18.3753 | 24.93177 | 34.81559 | 24.64369 | 18.9108 | 21.55604
1648.535 | 4.682725 | 4.105403 | 0.0003497271 |  | 18.40349 | 24.9783 | 34.76394 | 24.65064 | 18.90892 | 21.55328
1648.635 | 4.682726 | 6.387549 | 0.000320178 |  | 18.4063 | 24.95314 | 34.78817 | 24.64565 | 18.87091 | 21.53685
1648.734375 | 4.682299 | 6.780364 | 0.0002978166 |  | 18.37516 | 24.98393 | 34.77994 | 24.68042 | 18.82349 | 21.53852
1648.834 | 4.683372 | 7.498091 | 0.0003547729 |  | 18.37497 | 24.98091 | 34.7572 | 24.68523 | 18.85885 | 21.53925
1648.934 | 4.682501 | 11.77256 | 0.0003412213 |  | 18.36886 | 25.00721 | 34.76453 | 24.68116 | 18.82108 | 21.54248
1649.033 | 4.68205 | 8.885698 | 0.0002985422 |  | 18.36057 | 25.01798 | 34.72922 | 24.65701 | 18.8355 | 21.5295
1649.133 | 4.68322 | 10.50662 | 0.0003187121 |  | 18.34077 | 25.03532 | 34.69768 | 24.68476 | 18.84858 | 21.54586
1649.232 | 4.682169 | 7.885892 | 0.0003252737 |  | 18.39068 | 25.0042 | 34.67127 | 24.68397 | 18.83194 | 21.53789
1649.332 | 4.682672 | 7.049226 | 0.0003500088 |  | 18.35855 | 25.09398 | 34.64725 | 24.68368 | 18.83103 | 21.52646
1649.432 | 4.682004 | 7.412875 | 0.0003289591 |  | 18.35849 | 25.08254 | 34.63448 | 24.6944 | 18.8541 | 21.5488
1649.53125 | 4.681861 | 3.250509 | 0.0003397879 |  | 18.37933 | 25.10009 | 34.63387 | 24.70973 | 18.83879 | 21.56303
1649.631 | 4.682391 | 8.279161 | 0.0003074661 |  | 18.36148 | 25.07142 | 34.62709 | 24.69599 | 18.83475 | 21.55537
1649.73 | 4.681944 | 10.47108 | 0.0002863213 |  | 18.37745 | 25.08991 | 34.62155 | 24.71107 | 18.83992 | 21.56939
1649.83 | 4.68272 | 9.474463 | 0.0003239972 |  | 18.35137 | 25.08537 | 34.59775 | 24.73299 | 18.8702 | 21.5605
1649.93 | 4.682506 | 7.556877 | 0.0003438873 |  | 18.38209 | 25.12811 | 34.60199 | 24.74025 | 18.82926 | 21.5632
1650.029 | 4.68275 | 7.908221 | 0.000302567 |  | 18.38383 | 25.14622 | 34.58811 | 24.74111 | 18.83714 | 21.57306
1650.129 | 4.682264 | 5.914533 | 0.0003438927 |  | 18.40198 | 25.112 | 34.56461 | 24.75068 | 18.84281 | 21.58459
1650.229 | 4.682016 | 4.690066 | 0.0003254606 |  | 18.42634 | 25.15961 | 34.53086 | 24.77189 | 18.85964 | 21.54366
1650.328125 | 4.682196 | 2.246602 | 0.0003436946 |  | 18.41522 | 25.14504 | 34.55814 | 24.7628 | 18.87346 | 21.56653
1650.428 | 4.682137 | 4.801258 | 0.0003085103 |  | 18.3932 | 25.1661 | 34.54446 | 24.77773 | 18.88208 | 21.5516
1650.527 | 4.682573 | 8.781799 | 0.000336847 |  | 18.42137 | 25.17251 | 34.54545 | 24.80092 | 18.87457 | 21.57354
1650.627 | 4.682681 | 6.190232 | 0.0003228212 |  | 18.4075 | 25.12727 | 34.55737 | 24.75531 | 18.8839 | 21.54232
1650.727 | 4.682355 | 8.842862 | 0.0003617791 |  | 18.42188 | 25.13043 | 34.53779 | 24.79838 | 18.92489 | 21.56251
1650.826 | 4.682556 | 8.83466 | 0.0003073557 |  | 18.42388 | 25.11209 | 34.52241 | 24.82369 | 18.92995 | 21.54498
1650.926 | 4.682476 | 3.602766 | 0.000330572 |  | 18.44343 | 25.12249 | 34.50597 | 24.84797 | 18.95037 | 21.55805
1651.025 | 4.682646 | 0.7227405 | 0.0003172452 |  | 18.41534 | 25.14831 | 34.50951 | 24.83883 | 18.96419 | 21.54789
1651.125 | 4.68313 | 7.921892 | 0.0003144568 |  | 18.42455 | 25.13751 | 34.48752 | 24.87067 | 18.99931 | 21.55286
1651.225 | 4.682917 | 1.598141 | 0.0003530174 |  | 18.44269 | 25.1528 | 34.47736 | 24.86848 | 18.98836 | 21.53498
1651.324 | 4.682303 | 7.980222 | 0.0003227138 |  | 18.47392 | 25.1225 | 34.45138 | 24.85848 | 19.03267 | 21.55879
1651.424 | 4.682446 | 7.74736 | 0.000308557 |  | 18.48038 | 25.14089 | 34.462 | 24.88484 | 19.01782 | 21.56404
1651.523 | 4.682418 | 2.223817 | 0.0003150406 |  | 18.47719 | 25.17404 | 34.46526 | 24.88014 | 19.05241 | 21.53691
1651.623 | 4.682718 | 5.881723 | 0.0003169267 |  | 18.48411 | 25.14984 | 34.44473 | 24.87801 | 19.03301 | 21.56438
1651.723 | 4.682226 | 7.446598 | 0.0002654816 |  | 18.54834 | 25.15879 | 34.44955 | 24.88224 | 19.03552 | 21.57727
1651.822 | 4.68262 | 6.495095 | 0.0003317173 |  | 18.53374 | 25.17793 | 34.45856 | 24.90181 | 19.05583 | 21.55806
1651.921875 | 4.682324 | 2.505896 | 0.0003204733 |  | 18.54433 | 25.2072 | 34.42822 | 24.95246 | 19.05273 | 21.58364
1652.021 | 4.682619 | 8.222199 | 0.0003101514 |  | 18.52517 | 25.219 | 34.43796 | 24.92546 | 19.0526 | 21.58267
1652.121 | 4.682464 | 6.567552 | 0.0003261459 |  | 18.56351 | 25.23593 | 34.42847 | 24.95403 | 19.07131 | 21.56573
1652.221 | 4.681997 | 6.032104 | 0.0003183625 |  | 18.55208 | 25.26041 | 34.47605 | 24.9565 | 19.07362 | 21.59966
1652.32 | 4.683095 | 5.482529 | 0.0003001432 |  | 18.55372 | 25.25628 | 34.46655 | 24.92035 | 19.04735 | 21.59967
1652.42 | 4.68321 | 3.334358 | 0.0002902817 |  | 18.53699 | 25.27704 | 34.42042 | 24.93039 | 19.1068 | 21.59542
1652.52 | 4.682938 | 5.639746 | 0.0003359214 |  | 18.55668 | 25.28802 | 34.39101 | 24.96221 | 19.08483 | 21.60892
1652.619 | 4.68197 | 5.1804 | 0.0002986818 |  | 18.56309 | 25.30247 | 34.34512 | 24.94404 | 19.06402 | 21.5986
1652.71875 | 4.68272 | 5.593265 | 0.0002807761 |  | 18.57053 | 25.32474 | 34.30746 | 24.95847 | 19.0788 | 21.61915
1652.818 | 4.683069 | 4.820852 | 0.0003371788 |  | 18.57383 | 25.31056 | 34.30875 | 24.9409 | 19.06933 | 21.63319
1652.918 | 4.683126 | 6.650034 | 0.000321173 |  | 18.57806 | 25.33577 | 34.24345 | 24.95845 | 19.05371 | 21.60846
1653.018 | 4.682279 | 6.858743 | 0.000302682 |  | 18.58195 | 25.29267 | 34.19259 | 24.93929 | 19.05635 | 21.64444
1653.117 | 4.682614 | 5.170375 | 0.0003019153 |  | 18.56842 | 25.31302 | 34.1762 | 24.93398 | 19.06544 | 21.64478
1653.217 | 4.682979 | 4.309101 | 0.0003153659 |  | 18.59808 | 25.32301 | 34.14711 | 24.90663 | 19.05533 | 21.64786
1653.316 | 4.682255 | 2.921494 | 0.0002837646 |  | 18.57627 | 25.33951 | 34.09757 | 24.86067 | 19.08304 | 21.65883
1653.416 | 4.682222 | 3.125648 | 0.0003141038 |  | 18.56979 | 25.34654 | 34.05043 | 24.85387 | 19.07233 | 21.73641
1653.515625 | 4.683125 | 2.979368 | 0.0003366088 |  | 18.56994 | 25.36463 | 34.01715 | 24.84975 | 19.07356 | 21.69172
1653.615 | 4.683253 | 3.023115 | 0.0003231365 |  | 18.56515 | 25.35832 | 33.99909 | 24.77654 | 19.08947 | 21.73825
1653.715 | 4.682884 | 4.339178 | 0.0002960234 |  | 18.57093 | 25.37091 | 33.9917 | 24.76343 | 19.06816 | 21.75254
1653.814 | 4.682467 | 4.342367 | 0.0003372228 |  | 18.57258 | 25.39141 | 33.99362 | 24.72711 | 19.06006 | 21.72167
1653.914 | 4.682276 | 1.996878 | 0.0003218738 |  | 18.56695 | 25.40717 | 33.95657 | 24.69031 | 19.02528 | 21.75781
1654.014 | 4.683001 | 5.372706 | 0.0003178991 |  | 18.5617 | 25.37395 | 33.97691 | 24.6488 | 19.03907 | 21.75477
1654.113 | 4.682918 | 4.290417 | 0.0003248734 |  | 18.55062 | 25.43706 | 33.95522 | 24.62379 | 19.05692 | 21.7691
1654.213 | 4.682526 | 9.158662 | 0.0002965307 |  | 18.52811 | 25.45481 | 33.94745 | 24.60833 | 19.04776 | 21.77964
1654.3125 | 4.682574 | 1.42224 | 0.0003227665 |  | 18.53768 | 25.48281 | 33.91595 | 24.54939 | 19.05721 | 21.81693
1654.412 | 4.682807 | 6.767604 | 0.0003301468 |  | 18.54189 | 25.4902 | 33.9321 | 24.58472 | 19.05303 | 21.79119
1654.512 | 4.682697 | 6.198889 | 0.0002984675 |  | 18.55046 | 25.50167 | 33.90344 | 24.56543 | 19.00049 | 21.83284
1654.611 | 4.682524 | 7.109379 | 0.000311854 |  | 18.51447 | 25.48086 | 33.86367 | 24.52322 | 19.02372 | 21.84385
1654.711 | 4.68298 | 6.34198 | 0.0002836396 |  | 18.50286 | 25.52062 | 33.90894 | 24.53898 | 19.02487 | 21.80419
1654.811 | 4.681997 | 4.185606 | 0.0003309671 |  | 18.52139 | 25.55218 | 33.90192 | 24.51558 | 19.04772 | 21.83265
1654.91 | 4.683071 | 4.450368 | 0.0003021874 |  | 18.49577 | 25.54493 | 33.88695 | 24.51631 | 19.04562 | 21.84876
1655.01 | 4.682475 | 5.952812 | 0.0002958433 |  | 18.50737 | 25.53441 | 33.87669 | 24.53688 | 19.0294 | 21.87641
1655.109375 | 4.682929 | 1.305581 | 0.0002902787 |  | 18.49056 | 25.56296 | 33.88622 | 24.54518 | 19.02907 | 21.86835
1655.209 | 4.682583 | 4.482267 | 0.0003160694 |  | 18.52345 | 25.52109 | 33.86863 | 24.53763 | 19.05728 | 21.85363
1655.309 | 4.682138 | 7.493991 | 0.0003180313 |  | 18.4893 | 25.48839 | 33.85618 | 24.56015 | 19.06895 | 21.87603
1655.408 | 4.682631 | 3.657905 | 0.000278339 |  | 18.50419 | 25.51165 | 33.85726 | 24.58879 | 19.0394 | 21.85917
1655.508 | 4.682677 | 7.325381 | 0.0003031095 |  | 18.47674 | 25.5093 | 33.82211 | 24.58128 | 19.0488 | 21.88347
1655.607 | 4.682379 | 0.7587408 | 0.0002698972 |  | 18.49888 | 25.48864 | 33.81335 | 24.61219 | 19.0757 | 21.8445
1655.707 | 4.682325 | -0.3240029 | 0.0003075278 |  | 18.518 | 25.47458 | 33.79083 | 24.6388 | 19.05543 | 21.85649
1655.807 | 4.68345 | 0.1048111 | 0.0002924242 |  | 18.49854 | 25.4923 | 33.7581 | 24.66452 | 19.04861 | 21.87462
1655.90625 | 4.682821 | 2.620732 | 0.0002987492 |  | 18.48883 | 25.47655 | 33.75887 | 24.67976 | 19.06561 | 21.9017
1656.006 | 4.682737 | 0.7081581 | 0.0002922776 |  | 18.47909 | 25.53867 | 33.74858 | 24.70757 | 19.06287 | 21.86076
1656.105 | 4.682145 | 0.3909906 | 0.0003111997 |  | 18.5252 | 25.50468 | 33.75114 | 24.74419 | 19.05109 | 21.88154
1656.205 | 4.682681 | 0.4456748 | 0.0003367549 |  | 18.50626 | 25.52215 | 33.7509 | 24.7634 | 19.05155 | 21.87286
1656.305 | 4.683309 | 3.857502 | 0.0002790818 |  | 18.49434 | 25.55009 | 33.7901 | 24.80742 | 19.0427 | 21.89702
1656.404 | 4.682157 | 5.000854 | 0.0003109039 |  | 18.49055 | 25.56643 | 33.79151 | 24.82188 | 19.02417 | 21.8739
1656.504 | 4.682677 | -1.232213 | 0.0003243824 |  | 18.48343 | 25.55436 | 33.79453 | 24.8082 | 19.02598 | 21.85666
1656.604 | 4.682823 | 1.319252 | 0.0003050139 |  | 18.48282 | 25.58169 | 33.8207 | 24.82251 | 19.02631 | 21.83651
1656.703125 | 4.682845 | 2.041537 | 0.0002924577 |  | 18.49041 | 25.57434 | 33.8315 | 24.85388 | 19.00981 | 21.86067
1656.803 | 4.682403 | 4.886474 | 0.00027494 |  | 18.49906 | 25.58171 | 33.83163 | 24.84826 | 18.99451 | 21.85601
1656.902 | 4.681831 | 5.058272 | 0.0003157903 |  | 18.47249 | 25.55112 | 33.85766 | 24.8507 | 19.01747 | 21.83816
1657.002 | 4.682446 | 3.692539 | 0.0002895529 |  | 18.48933 | 25.52872 | 33.86126 | 24.87229 | 19.01913 | 21.80703
1657.102 | 4.682796 | 4.997209 | 0.0003222672 |  | 18.47375 | 25.5188 | 33.90044 | 24.86852 | 18.95386 | 21.8248
1657.201 | 4.68213 | 3.837907 | 0.0003129197 |  | 18.4799 | 25.49028 | 33.90697 | 24.91503 | 19.00466 | 21.7892
1657.301 | 4.682507 | -1.438646 | 0.0002880935 |  | 18.45874 | 25.45424 | 33.90876 | 24.9416 | 18.94868 | 21.78463
1657.4 | 4.682796 | -1.828725 | 0.00033063 |  | 18.49449 | 25.43587 | 33.92076 | 24.97149 | 18.9332 | 21.75574
1657.5 | 4.682425 | 6.095902 | 0.0003373669 |  | 18.46545 | 25.40486 | 33.92173 | 24.99384 | 18.93304 | 21.72077
1657.6 | 4.682747 | 2.556478 | 0.0002906155 |  | 18.44823 | 25.39466 | 33.96012 | 25.00171 | 18.93131 | 21.73726
1657.699 | 4.682839 | -0.04511428 | 0.0003319643 |  | 18.47106 | 25.37217 | 33.94363 | 25.02909 | 18.92005 | 21.70376
1657.799 | 4.682732 | 2.080272 | 0.0003596477 |  | 18.45622 | 25.35951 | 33.9519 | 25.02801 | 18.94215 | 21.65232
1657.898 | 4.682766 | 3.644234 | 0.0002953437 |  | 18.44506 | 25.32762 | 33.97091 | 25.02699 | 18.92107 | 21.66582
1657.998 | 4.682318 | 0.6721579 | 0.0003297004 |  | 18.45302 | 25.32219 | 33.98821 | 25.07033 | 18.90114 | 21.60163
1658.098 | 4.682643 | 3.499322 | 0.0003047484 |  | 18.46638 | 25.31242 | 33.9817 | 25.05284 | 18.88791 | 21.58394
1658.197 | 4.682577 | 2.308577 | 0.0002752722 |  | 18.46768 | 25.3303 | 33.94629 | 25.00861 | 18.85675 | 21.58907
1658.296875 | 4.682447 | 5.55453 | 0.000304283 |  | 18.45918 | 25.30383 | 33.97567 | 25.02897 | 18.89059 | 21.57806
1658.396 | 4.682674 | 5.494833 | 0.0003257396 |  | 18.47156 | 25.29729 | 33.96155 | 25.05827 | 18.87859 | 21.55035
1658.496 | 4.68276 | 2.091664 | 0.0003496283 |  | 18.43721 | 25.28922 | 33.95349 | 25.0636 | 18.86904 | 21.53975
1658.596 | 4.683455 | 0.06972206 | 0.0003240768 |  | 18.46635 | 25.26527 | 33.93017 | 25.06576 | 18.87552 | 21.5033
1658.695 | 4.68227 | 2.094854 | 0.0002954548 |  | 18.45359 | 25.25088 | 33.91797 | 25.05527 | 18.84979 | 21.45635
1658.795 | 4.682537 | 4.772092 | 0.0003068176 |  | 18.4404 | 25.26264 | 33.90739 | 25.07289 | 18.8446 | 21.44525
1658.895 | 4.682501 | 1.136516 | 0.0003083675 |  | 18.45104 | 25.18392 | 33.90937 | 25.04428 | 18.88076 | 21.38359
1658.994 | 4.68284 | 2.18645 | 0.0003194844 |  | 18.49984 | 25.17374 | 33.91382 | 25.09234 | 18.85358 | 21.37759
1659.09375 | 4.68272 | 5.308452 | 0.0003172905 |  | 18.44137 | 25.14781 | 33.88541 | 25.0573 | 18.87124 | 21.35307
1659.193 | 4.682667 | 4.546065 | 0.0003383119 |  | 18.45169 | 25.11188 | 33.89291 | 25.07951 | 18.91144 | 21.33703
1659.293 | 4.68245 | -0.5194982 | 0.0003234001 |  | 18.45354 | 25.09902 | 33.87627 | 25.06944 | 18.89306 | 21.29983
1659.393 | 4.682759 | 0.7619308 | 0.0003099353 |  | 18.44438 | 25.05972 | 33.90058 | 25.03337 | 18.86352 | 21.28716
1659.492 | 4.683144 | -1.529786 | 0.0003045946 |  | 18.43247 | 25.01093 | 33.88881 | 25.02954 | 18.88553 | 21.28628
1659.592 | 4.682447 | -2.637593 | 0.0002915117 |  | 18.41035 | 25.01446 | 33.91689 | 25.02557 | 18.88418 | 21.23803
1659.691 | 4.682545 | 2.389237 | 0.0003441994 |  | 18.44379 | 25.02066 | 33.9116 | 25.03142 | 18.89279 | 21.24595
1659.791 | 4.682615 | 3.845654 | 0.0003133121 |  | 18.43707 | 25.03732 | 33.92091 | 25.02275 | 18.88241 | 21.18226
1659.890625 | 4.683098 | 7.431559 | 0.0002970358 |  | 18.44456 | 25.02512 | 33.93634 | 25.02364 | 18.87956 | 21.17062
1659.99 | 4.682379 | 0.7341329 | 0.0003183291 |  | 18.43424 | 25.01265 | 33.92894 | 25.06307 | 18.89064 | 21.16768
1660.09 | 4.683543 | 6.868769 | 0.0003372332 |  | 18.43999 | 25.00041 | 33.92742 | 25.05853 | 18.9044 | 21.16092
1660.189 | 4.683167 | 8.224022 | 0.0003015505 |  | 18.42377 | 24.96408 | 33.93605 | 25.05076 | 18.89578 | 21.16726
1660.289 | 4.682464 | 4.055276 | 0.0003051611 |  | 18.41622 | 24.94535 | 33.94927 | 25.0373 | 18.91117 | 21.12558
1660.389 | 4.683216 | 1.367101 | 0.0003012291 |  | 18.41741 | 24.92479 | 33.95547 | 25.0254 | 18.89451 | 21.08109
1660.488 | 4.682866 | 8.586759 | 0.0003268369 |  | 18.4182 | 24.94052 | 33.97179 | 25.03526 | 18.92175 | 21.12827
1660.588 | 4.68325 | 8.402656 | 0.0002825586 |  | 18.39803 | 24.88692 | 33.99168 | 25.08016 | 18.92571 | 21.07386
1660.6875 | 4.682441 | 6.792212 | 0.0003030855 |  | 18.41553 | 24.87878 | 34.02471 | 25.03833 | 18.96019 | 21.06548
1660.787 | 4.682516 | 11.75069 | 0.0002900367 |  | 18.40602 | 24.82914 | 33.98644 | 25.05577 | 18.95007 | 21.0327
1660.887 | 4.68298 | 5.077867 | 0.0003431709 |  | 18.37408 | 24.81831 | 34.00825 | 25.06187 | 18.96982 | 21.05023
1660.986 | 4.682958 | 9.129498 | 0.0003394998 |  | 18.41954 | 24.78063 | 34.01859 | 25.0861 | 18.99236 | 21.03432
1661.086 | 4.68241 | 6.896111 | 0.0003386324 |  | 18.37281 | 24.77046 | 34.0432 | 25.0642 | 18.96182 | 21.01007
1661.186 | 4.682598 | 3.273295 | 0.0003301294 |  | 18.38129 | 24.78275 | 34.04698 | 25.11275 | 19.00207 | 20.98642
1661.285 | 4.683353 | 1.52933 | 0.0003013123 |  | 18.39209 | 24.70073 | 34.05626 | 25.09494 | 19.00669 | 20.98829
1661.385 | 4.682813 | 5.696708 | 0.0003188915 |  | 18.39932 | 24.65907 | 34.06345 | 25.10245 | 19.02452 | 20.98431
1661.484375 | 4.682768 | 1.286897 | 0.0003175281 |  | 18.39885 | 24.64028 | 34.03186 | 25.08928 | 19.01744 | 20.98265
1661.584 | 4.682954 | -3.293801 | 0.0003340256 |  | 18.37939 | 24.62278 | 34.02925 | 25.10278 | 19.05129 | 20.98305
1661.684 | 4.682537 | 4.59437 | 0.0003309807 |  | 18.38087 | 24.58897 | 34.0261 | 25.10807 | 19.04135 | 20.95043
1661.783 | 4.682983 | 5.696252 | 0.0003031144 |  | 18.36296 | 24.58169 | 33.98811 | 25.12968 | 19.07319 | 20.94588
1661.883 | 4.682776 | 0.706791 | 0.0003001839 |  | 18.38315 | 24.59876 | 33.94841 | 25.17285 | 19.08082 | 20.93212
1661.982 | 4.682462 | 2.125841 | 0.0003204017 |  | 18.36139 | 24.60458 | 33.94201 | 25.17786 | 19.12542 | 20.98364
1662.082 | 4.682623 | 2.07617 | 0.0003088708 |  | 18.36819 | 24.61136 | 33.90602 | 25.19264 | 19.15111 | 20.96708
1662.182 | 4.682824 | 3.975984 | 0.0003152569 |  | 18.34867 | 24.60346 | 33.88766 | 25.19213 | 19.14228 | 20.97575
1662.28125 | 4.683098 | 6.10456 | 0.0003083163 |  | 18.38285 | 24.58214 | 33.86921 | 25.15387 | 19.14854 | 20.96221
1662.381 | 4.683061 | 2.628935 | 0.0003309816 |  | 18.34469 | 24.55021 | 33.86239 | 25.18252 | 19.18385 | 20.98367
1662.48 | 4.682959 | 4.547888 | 0.0003253951 |  | 18.36688 | 24.57696 | 33.8237 | 25.18509 | 19.2205 | 20.96916
1662.58 | 4.683199 | 2.994862 | 0.0003273233 |  | 18.37476 | 24.58009 | 33.79065 | 25.21713 | 19.21552 | 20.98043
1662.68 | 4.682265 | 6.349271 | 0.0003216842 |  | 18.34886 | 24.57431 | 33.77006 | 25.22992 | 19.23371 | 21.02823
1662.779 | 4.682702 | 9.167321 | 0.0003022392 |  | 18.34317 | 24.57563 | 33.7276 | 25.22244 | 19.29367 | 20.99125
1662.879 | 4.682681 | 5.573214 | 0.0003191103 |  | 18.34299 | 24.60393 | 33.74251 | 25.22784 | 19.28767 | 21.03681
1662.979 | 4.682799 | 7.20781 | 0.0003312412 |  | 18.41313 | 24.59931 | 33.70535 | 25.26137 | 19.32263 | 21.04542
1663.078125 | 4.681972 | 0.9469451 | 0.0003071306 |  | 18.36615 | 24.60017 | 33.72815 | 25.25925 | 19.37256 | 21.03834
1663.178 | 4.68312 | 11.89104 | 0.0003067436 |  | 18.30498 | 24.54075 | 33.68156 | 25.25274 | 19.37491 | 21.06421
1663.277 | 4.68302 | 10.35807 | 0.0003318378 |  | 18.31931 | 24.55116 | 33.69855 | 25.29665 | 19.39761 | 21.09824
1663.377 | 4.68276 | 9.341398 | 0.0002863264 |  | 18.36234 | 24.51817 | 33.64376 | 25.27559 | 19.40244 | 21.03305
1663.477 | 4.682559 | 11.45858 | 0.000313554 |  | 18.31947 | 24.55151 | 33.6591 | 25.31423 | 19.46045 | 21.0772
1663.576 | 4.682732 | 10.09102 | 0.0003007759 |  | 18.33261 | 24.49903 | 33.65429 | 25.33235 | 19.46913 | 21.08282
1663.676 | 4.683119 | 6.023901 | 0.0002942072 |  | 18.33002 | 24.49081 | 33.59133 | 25.33619 | 19.47631 | 21.09517
1663.775 | 4.683356 | 14.16134 | 0.0003372118 |  | 18.3303 | 24.46279 | 33.61124 | 25.36431 | 19.50756 | 21.12985
1663.875 | 4.68336 | 9.491324 | 0.0003191143 |  | 18.34955 | 24.44374 | 33.57074 | 25.39261 | 19.56554 | 21.12838
1663.975 | 4.683449 | 12.80153 | 0.0003400708 |  | 18.32862 | 24.42981 | 33.58163 | 25.40899 | 19.58289 | 21.13826
1664.074 | 4.68242 | 6.876061 | 0.0003181553 |  | 18.32142 | 24.41818 | 33.56565 | 25.43688 | 19.61554 | 21.14568
1664.174 | 4.683006 | 13.78129 | 0.0003132068 |  | 18.33205 | 24.39638 | 33.58652 | 25.47309 | 19.61969 | 21.15602
1664.273 | 4.682869 | 9.788896 | 0.0002710565 |  | 18.32844 | 24.38739 | 33.57541 | 25.4885 | 19.65087 | 21.16127
1664.373 | 4.682666 | 9.38469 | 0.0003335458 |  | 18.31009 | 24.37574 | 33.54096 | 25.48494 | 19.63924 | 21.15973
1664.473 | 4.682283 | 11.59119 | 0.0003342426 |  | 18.33799 | 24.36728 | 33.57402 | 25.50298 | 19.65978 | 21.21841
1664.572 | 4.683296 | 8.559872 | 0.0002998397 |  | 18.31404 | 24.36816 | 33.53027 | 25.54168 | 19.66972 | 21.25264
1664.671875 | 4.682784 | 3.461499 | 0.0003029206 |  | 18.32641 | 24.34762 | 33.51814 | 25.56996 | 19.69057 | 21.26852
1664.771 | 4.682863 | 11.30456 | 0.0003245144 |  | 18.33877 | 24.37727 | 33.50194 | 25.5948 | 19.67573 | 21.26656
1664.871 | 4.682752 | 9.616642 | 0.0002982283 |  | 18.36551 | 24.40237 | 33.52919 | 25.62394 | 19.69772 | 21.31937
1664.971 | 4.682778 | 4.755687 | 0.0003124983 |  | 18.34778 | 24.41201 | 33.47366 | 25.6212 | 19.71623 | 21.32601
1665.07 | 4.683429 | 7.431104 | 0.0003279585 |  | 18.34887 | 24.39787 | 33.51551 | 25.66228 | 19.69598 | 21.33771
1665.17 | 4.682947 | 9.064789 | 0.0002635031 |  | 18.38658 | 24.43607 | 33.45092 | 25.68287 | 19.69469 | 21.32887
1665.27 | 4.682663 | 5.676657 | 0.0002828264 |  | 18.3995 | 24.45362 | 33.46326 | 25.63251 | 19.71345 | 21.34644
1665.369 | 4.682593 | 1.360721 | 0.0002878417 |  | 18.38409 | 24.49251 | 33.45445 | 25.68231 | 19.70053 | 21.37563
1665.46875 | 4.682756 | 5.0045 | 0.0002841821 |  | 18.3988 | 24.48526 | 33.43264 | 25.67872 | 19.72559 | 21.40473
1665.568 | 4.682845 | 4.416191 | 0.0003035323 |  | 18.44484 | 24.52253 | 33.40599 | 25.66599 | 19.71071 | 21.42099
1665.668 | 4.682333 | 6.655501 | 0.0002818504 |  | 18.4422 | 24.51597 | 33.33773 | 25.66322 | 19.69389 | 21.44467
1665.768 | 4.683225 | 7.406496 | 0.0002886842 |  | 18.49494 | 24.59665 | 33.32222 | 25.66255 | 19.70267 | 21.44862
1665.867 | 4.682481 | 4.896955 | 0.0003204728 |  | 18.50577 | 24.56896 | 33.28291 | 25.6522 | 19.71583 | 21.47256
1665.967 | 4.682668 | 4.725155 | 0.0002957927 |  | 18.52353 | 24.63561 | 33.2729 | 25.60365 | 19.71464 | 21.50751
1666.066 | 4.682836 | 6.245372 | 0.0002999242 |  | 18.54381 | 24.65921 | 33.26348 | 25.603 | 19.68583 | 21.52629
1666.166 | 4.683026 | 6.469121 | 0.0002894199 |  | 18.59077 | 24.67983 | 33.25688 | 25.60706 | 19.70368 | 21.5518
1666.265625 | 4.683322 | 1.776775 | 0.000286454 |  | 18.60112 | 24.73327 | 33.21624 | 25.60103 | 19.76333 | 21.59027
1666.365 | 4.683027 | 5.474327 | 0.0003334857 |  | 18.60399 | 24.79171 | 33.19446 | 25.56891 | 19.7554 | 21.62676
1666.465 | 4.683069 | 5.23873 | 0.0002919224 |  | 18.61563 | 24.90976 | 33.18911 | 25.57913 | 19.78822 | 21.63532
1666.564 | 4.683032 | 4.425305 | 0.000280802 |  | 18.65576 | 24.92942 | 33.13204 | 25.55177 | 19.80803 | 21.6394
1666.664 | 4.682948 | 1.938549 | 0.0003207953 |  | 18.64402 | 24.97168 | 33.13886 | 25.53296 | 19.8368 | 21.71237
1666.764 | 4.683618 | 7.8066 | 0.0002894322 |  | 18.64922 | 24.99924 | 33.11834 | 25.51969 | 19.87459 | 21.71908
1666.863 | 4.68262 | 5.477516 | 0.0002938376 |  | 18.67783 | 25.01255 | 33.08319 | 25.49872 | 19.88729 | 21.75234
1666.963 | 4.682795 | 7.732321 | 0.0002680225 |  | 18.67477 | 24.9959 | 33.079 | 25.47089 | 19.9059 | 21.79009
1667.0625 | 4.682876 | 8.188477 | 0.0003066757 |  | 18.71878 | 25.04029 | 33.08935 | 25.48676 | 19.94938 | 21.81504
1667.162 | 4.683098 | 5.113867 | 0.000282316 |  | 18.69775 | 25.03118 | 33.07428 | 25.46976 | 19.96385 | 21.85556
1667.262 | 4.683001 | 10.95686 | 0.0003428645 |  | 18.71395 | 25.01337 | 33.05225 | 25.47202 | 19.99921 | 21.88908
1667.361 | 4.683272 | 8.623215 | 0.0002914147 |  | 18.70872 | 25.01807 | 33.04124 | 25.4471 | 20.02444 | 21.90998
1667.461 | 4.682244 | 6.871503 | 0.0003104555 |  | 18.75052 | 25.00719 | 33.01657 | 25.43787 | 20.076 | 21.91864
1667.561 | 4.683349 | 7.439306 | 0.0003114123 |  | 18.71912 | 25.00312 | 33.01879 | 25.41312 | 20.10442 | 21.97708
1667.66 | 4.683144 | 7.688573 | 0.0002828038 |  | 18.71407 | 25.00772 | 32.9915 | 25.40811 | 20.09842 | 22.00578
1667.76 | 4.683087 | 4.173303 | 0.0003109336 |  | 18.69949 | 25.01982 | 32.99963 | 25.40358 | 20.14087 | 22.01345
1667.859375 | 4.68306 | 4.785763 | 0.0003037377 |  | 18.70141 | 24.98828125 | 32.98809 | 25.43365 | 20.12905 | 22.05496
1667.959 | 4.682977 | 10.18536 | 0.0003094009 |  | 18.72131 | 25.01797 | 33.00269 | 25.40226 | 20.17428 | 22.07553
1668.059 | 4.682617 | 5.613771 | 0.000324103 |  | 18.72133 | 25.02052 | 33.00623 | 25.37708 | 20.17008 | 22.11181
1668.158 | 4.682964 | 10.06733 | 0.0003194165 |  | 18.71272 | 25.03477 | 32.99427 | 25.36119 | 20.18461 | 22.12169
1668.258 | 4.683513 | 13.73161 | 0.0003010098 |  | 18.70765 | 25.06855 | 32.9842 | 25.34687 | 20.19001 | 22.13869
1668.357 | 4.683311 | 8.328832 | 0.0003165545 |  | 18.72803 | 25.08347 | 33.01431 | 25.32992 | 20.20855 | 22.1776
1668.457 | 4.683023 | 13.29232 | 0.0003276224 |  | 18.73484 | 25.07106 | 33.02073 | 25.32006 | 20.22299 | 22.16521
1668.557 | 4.683805 | 6.371145 | 0.0002950897 |  | 18.71547 | 25.06242 | 33.04426 | 25.30236 | 20.22577 | 22.18093
1668.65625 | 4.683445 | 8.87704 | 0.0003175134 |  | 18.71254 | 25.08297 | 33.02682 | 25.3072 | 20.21731 | 22.21455
1668.756 | 4.682676 | 10.98238 | 0.0003003049 |  | 18.69962 | 25.08009 | 32.99734 | 25.31173 | 20.23407 | 22.21498
1668.855 | 4.683583 | 15.4815 | 0.0003193317 |  | 18.72973 | 25.07051 | 32.98836 | 25.30291 | 20.17996 | 22.22419
1668.955 | 4.683376 | 8.49972 | 0.0003042298 |  | 18.70251 | 25.08553 | 32.97055 | 25.32186 | 20.2109 | 22.20695
1669.055 | 4.683316 | 11.03569 | 0.0003162322 |  | 18.72229 | 25.11106 | 33.0119 | 25.32735 | 20.2095 | 22.23984
1669.154 | 4.683092 | 10.88622 | 0.0003059503 |  | 18.71561 | 25.06779 | 32.97662 | 25.33403 | 20.19833 | 22.22272
1669.254 | 4.682361 | 5.924103 | 0.000282871 |  | 18.71671 | 25.06488 | 32.99473 | 25.33407 | 20.2024 | 22.22717
1669.354 | 4.683354 | 3.857502 | 0.0002992985 |  | 18.73718 | 25.06854 | 32.98364 | 25.34515 | 20.18878 | 22.23387
1669.453125 | 4.683155 | 8.469188 | 0.0002998913 |  | 18.70232 | 25.08554 | 32.98998 | 25.34952 | 20.14602 | 22.24935
1669.553 | 4.682249 | 6.538387 | 0.0002656714 |  | 18.69753 | 25.12848 | 32.99687 | 25.36136 | 20.15705 | 22.22597
1669.652 | 4.683315 | 5.543138 | 0.0002733666 |  | 18.69853 | 25.11936 | 32.98462 | 25.34883 | 20.14337 | 22.22868
1669.752 | 4.683554 | 5.011791 | 0.0003276677 |  | 18.69421 | 25.1701 | 33.01485 | 25.34514 | 20.09777 | 22.19472
1669.852 | 4.682603 | 8.254098 | 0.000300929 |  | 18.70611 | 25.16318 | 33.02522 | 25.33097 | 20.1142 | 22.2044
1669.951 | 4.682524 | 7.130797 | 0.0003155438 |  | 18.69888 | 25.15121 | 33.04688 | 25.35675 | 20.07911 | 22.21534
1670.051 | 4.683147 | 10.05867 | 0.0002790255 |  | 18.71437 | 25.19264 | 33.01701 | 25.32747 | 20.06083 | 22.18392
1670.15 | 4.683611 | 8.010298 | 0.0003208662 |  | 18.68216 | 25.21927 | 32.98922 | 25.30148 | 20.0586 | 22.15849
1670.25 | 4.682921 | 5.405972 | 0.0002812789 |  | 18.69223 | 25.23124 | 33.01141 | 25.33097 | 20.05487 | 22.13398
1670.35 | 4.683396 | 6.130991 | 0.0003488205 |  | 18.65739 | 25.24386 | 32.99797 | 25.28322 | 20.00425 | 22.12088
1670.449 | 4.683458 | 7.043758 | 0.0002979361 |  | 18.68971 | 25.31103 | 32.99493 | 25.28 | 19.98363 | 22.09088
1670.549 | 4.682991 | 5.074678 | 0.0003170699 |  | 18.66831 | 25.36521 | 33.01492 | 25.25811 | 19.97644 | 22.06287
1670.648 | 4.682562 | 6.986339 | 0.0003508148 |  | 18.65277 | 25.41158 | 33.00278 | 25.24697 | 19.95492 | 22.06615
1670.748 | 4.683261 | 8.399922 | 0.0003293758 |  | 18.66675 | 25.42572 | 32.98507 | 25.20905 | 19.93322 | 22.01188
1670.848 | 4.683733 | 3.889402 | 0.0003208349 |  | 18.63901 | 25.46797 | 32.97542 | 25.19591 | 19.89255 | 21.97542
1670.947 | 4.683489 | 8.128781 | 0.0003138995 |  | 18.67263 | 25.50329 | 32.9777 | 25.19715 | 19.86117 | 21.95788
1671.046875 | 4.682803 | 10.15665 | 0.0003174068 |  | 18.64691 | 25.52085 | 32.95569 | 25.17398 | 19.83601 | 21.95079
1671.146 | 4.683138 | 6.672363 | 0.0002953189 |  | 18.59849 | 25.5286 | 32.96533 | 25.16371 | 19.83476 | 21.91236
1671.246 | 4.682846 | 7.618396 | 0.0003125067 |  | 18.61891 | 25.56126 | 32.96806 | 25.14063 | 19.82071 | 21.85731
1671.346 | 4.683336 | 8.555771 | 0.0003239497 |  | 18.6361 | 25.55501 | 32.94566 | 25.10226 | 19.80229 | 21.8645
1671.445 | 4.683007 | 7.414698 | 0.0003153378 |  | 18.60358 | 25.58721 | 32.95469 | 25.09015 | 19.77588 | 21.83524
1671.545 | 4.682633 | 9.298108 | 0.0002628198 |  | 18.65728 | 25.59341 | 32.9549 | 25.08227 | 19.75689 | 21.80759
1671.645 | 4.683301 | 7.193683 | 0.0003130123 |  | 18.65032 | 25.63194 | 32.9701 | 25.08014 | 19.71906 | 21.81046
1671.744 | 4.683748 | 5.382731 | 0.0002870817 |  | 18.65878 | 25.62377 | 32.95646 | 25.07777 | 19.71166 | 21.75909
1671.84375 | 4.683437 | 6.500563 | 0.0002844385 |  | 18.65493 | 25.66171 | 32.97504 | 25.07436 | 19.68838 | 21.75001
1671.943 | 4.682682 | 5.87033 | 0.0003174881 |  | 18.68471 | 25.67668 | 32.98248 | 25.0499 | 19.69346 | 21.74627
1672.043 | 4.683903 | 10.00809 | 0.000293127 |  | 18.72018 | 25.68613 | 32.96831 | 25.05084 | 19.65366 | 21.72143
1672.143 | 4.683195 | 5.898128 | 0.0003203308 |  | 18.73513 | 25.68345 | 32.97418 | 25.05656 | 19.64307 | 21.68775
1672.242 | 4.683552 | 6.186586 | 0.0003064885 |  | 18.75038 | 25.68863 | 33.00037 | 25.10721 | 19.60182 | 21.69613
1672.342 | 4.682958 | 7.631611 | 0.0003131933 |  | 18.73279 | 25.68774 | 33.01384 | 25.11545 | 19.636 | 21.65701
1672.441 | 4.683158 | 7.58194 | 0.0003248686 |  | 18.74318 | 25.68074 | 33.02374 | 25.11836 | 19.58026 | 21.66022
1672.541 | 4.683453 | 3.235471 | 0.0003069172 |  | 18.71001 | 25.67284 | 32.99524 | 25.14929 | 19.56657 | 21.63378
1672.640625 | 4.683628 | 8.547113 | 0.000314595 |  | 18.72427 | 25.65372 | 33.0104 | 25.14794 | 19.54978 | 21.62502
1672.74 | 4.683086 | 6.001572 | 0.0002950025 |  | 18.66874 | 25.67374 | 32.9881 | 25.17521 | 19.51138 | 21.64213
1672.84 | 4.682346 | 5.475238 | 0.0003396928 |  | 18.72733 | 25.64608 | 32.99145 | 25.1879 | 19.50199 | 21.60484
1672.939 | 4.682917 | 8.962256 | 0.0003192344 |  | 18.72551 | 25.68982 | 33.01107 | 25.20795 | 19.48397 | 21.59748
1673.039 | 4.682654 | 10.56495 | 0.0002929751 |  | 18.70912 | 25.69768 | 33.02373 | 25.20482 | 19.44502 | 21.58868
1673.139 | 4.683436 | 7.853081 | 0.0002697291 |  | 18.66922 | 25.72258 | 33.04217 | 25.21166 | 19.45499 | 21.554
1673.238 | 4.683261 | 13.16837 | 0.0002958166 |  | 18.67722 | 25.72745 | 33.04716 | 25.23274 | 19.40763 | 21.54463
1673.338 | 4.683617 | 4.53923 | 0.0003403222 |  | 18.6491 | 25.77515 | 33.05619 | 25.21327 | 19.38011 | 21.54279
1673.4375 | 4.682812 | 4.907436 | 0.0002850816 |  | 18.65134 | 25.81929 | 33.08503 | 25.22919 | 19.35445 | 21.52682
1673.537 | 4.68327 | 3.027672 | 0.0003021991 |  | 18.67187 | 25.84922 | 33.09017 | 25.21189 | 19.3359 | 21.50134
1673.637 | 4.682447 | 11.10359 | 0.0003085627 |  | 18.6593 | 25.89017 | 33.11916 | 25.23773 | 19.33212 | 21.49459
1673.736 | 4.682779 | 11.52785 | 0.0003066848 |  | 18.6697 | 25.90348 | 33.12342 | 25.21215 | 19.31466 | 21.45656
1673.836 | 4.683206 | 9.706414 | 0.0002656503 |  | 18.63626 | 25.95262 | 33.14246 | 25.20944 | 19.30372 | 21.46981
1673.936 | 4.683625 | 7.152671 | 0.0003014773 |  | 18.64698 | 25.98306 | 33.16045 | 25.23229 | 19.30756 | 21.44304
1674.035 | 4.682684 | 7.164063 | 0.0002764946 |  | 18.61874 | 26.01458 | 33.14716 | 25.22545 | 19.22843 | 21.38729
1674.135 | 4.682405 | 8.815521 | 0.0003068011 |  | 18.63505 | 26.08731 | 33.1973 | 25.26041 | 19.24093 | 21.42426
1674.234375 | 4.683338 | 8.013944 | 0.000311033 |  | 18.62717 | 26.12793 | 33.21171 | 25.22267 | 19.22886 | 21.37218
1674.334 | 4.682756 | 9.996695 | 0.0003276328 |  | 18.63591 | 26.16685 | 33.22359 | 25.24006 | 19.22567 | 21.35961
1674.434 | 4.68313 | 8.353441 | 0.0002928067 |  | 18.63076 | 26.19498 | 33.21708 | 25.21657 | 19.18799 | 21.37676
1674.533 | 4.683145 | 8.268225 | 0.0003366057 |  | 18.61758 | 26.25174 | 33.23292 | 25.23962 | 19.18729 | 21.37211
1674.633 | 4.68316 | 11.02703 | 0.0002859933 |  | 18.62238 | 26.28663 | 33.24388 | 25.21958 | 19.14762 | 21.31896
1674.732 | 4.682878 | 9.5533 | 0.0002907149 |  | 18.59307 | 26.32552 | 33.24702 | 25.20518 | 19.14264 | 21.29162
1674.832 | 4.683508 | 8.362098 | 0.000270616 |  | 18.58816 | 26.36055 | 33.2275 | 25.22901 | 19.13787 | 21.26012
1674.932 | 4.683438 | 9.808947 | 0.0002880781 |  | 18.59849 | 26.38237 | 33.24762 | 25.24815 | 19.11851 | 21.27851
1675.03125 | 4.683268 | 8.849698 | 0.0003217267 |  | 18.58257 | 26.3551 | 33.22698 | 25.27471 | 19.12812 | 21.2513
1675.131 | 4.682773 | 11.36562 | 0.0002827237 |  | 18.5938 | 26.40693 | 33.22026 | 25.23223 | 19.13425 | 21.23286
1675.23 | 4.682918 | 7.81298 | 0.0002979934 |  | 18.5792 | 26.39592 | 33.26113 | 25.24504 | 19.13938 | 21.1933
1675.33 | 4.683051 | 7.192772 | 0.0003099254 |  | 18.57481 | 26.39593 | 33.26278 | 25.2373 | 19.12638 | 21.17242
1675.43 | 4.683619 | 9.556034 | 0.0003313158 |  | 18.57973 | 26.40929 | 33.21162 | 25.21564 | 19.13016 | 21.16011
1675.529 | 4.683206 | 9.540995 | 0.0002891414 |  | 18.61635 | 26.40618 | 33.22947 | 25.23466 | 19.10723 | 21.17317
1675.629 | 4.68307 | 11.92522 | 0.0002970372 |  | 18.61384 | 26.41432 | 33.2293 | 25.20971 | 19.12495 | 21.1341
1675.729 | 4.683323 | 5.452453 | 0.0002834923 |  | 18.62603 | 26.40511 | 33.17567 | 25.23211 | 19.11473 | 21.15356
1675.828125 | 4.683245 | 5.927292 | 0.0002864828 |  | 18.65341 | 26.42051 | 33.1989 | 25.21478 | 19.12804 | 21.1444
1675.928 | 4.683216 | 8.249996 | 0.0002909226 |  | 18.68389 | 26.39805 | 33.17229 | 25.18227 | 19.16071 | 21.1278
1676.027 | 4.683305 | 7.211912 | 0.000308675 |  | 18.65878 | 26.36196 | 33.18713 | 25.16722 | 19.14124 | 21.10958
1676.127 | 4.683763 | 8.521594 | 0.0003153867 |  | 18.66437 | 26.38002 | 33.1665 | 25.15495 | 19.17332 | 21.08414
1676.227 | 4.683703 | 4.017909 | 0.0003016938 |  | 18.69341 | 26.31314 | 33.142 | 25.10147 | 19.16986 | 21.07011
1676.326 | 4.683272 | 7.577383 | 0.0002819665 |  | 18.71617 | 26.30426 | 33.12336 | 25.09694 | 19.1841 | 21.06831
1676.426 | 4.683667 | 16.27533 | 0.0002859139 |  | 18.71217 | 26.28603 | 33.12656 | 25.08694 | 19.19152 | 21.04691
1676.525 | 4.683201 | 8.182553 | 0.0002923821 |  | 18.70352 | 26.27449 | 33.13017 | 25.07944 | 19.16638 | 21.03348
1676.625 | 4.68329 | 6.989074 | 0.0003155588 |  | 18.72573 | 26.27834 | 33.1174 | 25.06155 | 19.16825 | 21.03023
1676.725 | 4.682861 | 9.534159 | 0.0003173016 |  | 18.76199 | 26.21508 | 33.13465 | 25.06113 | 19.20805 | 21.01667
1676.824 | 4.683804 | 8.563974 | 0.0003301444 |  | 18.79446 | 26.18826 | 33.12821 | 25.08877 | 19.17184 | 21.0091
1676.924 | 4.683193 | 12.1877 | 0.0003060278 |  | 18.79029 | 26.14758 | 33.13834 | 25.06015 | 19.1778 | 20.98628
1677.023 | 4.682619 | 10.58774 | 0.0002883665 |  | 18.80614 | 26.14961 | 33.15753 | 25.11742 | 19.22063 | 21.00641
1677.123 | 4.683262 | 8.811875 | 0.0003097574 |  | 18.82876 | 26.06945 | 33.17182 | 25.10857 | 19.20774 | 20.99056
1677.223 | 4.68318 | 6.113218 | 0.0002883353 |  | 18.86022 | 26.04044 | 33.14817 | 25.0983 | 19.21241 | 20.97826
1677.322 | 4.683652 | 5.617417 | 0.000268241 |  | 18.83447 | 25.98137 | 33.13624 | 25.082 | 19.19037 | 20.96176
1677.421875 | 4.68263 | 7.636168 | 0.0002955441 |  | 18.85977 | 25.92755 | 33.14371 | 25.10286 | 19.15854 | 20.9913
1677.521 | 4.683364 | 12.2319 | 0.0002787785 |  | 18.82066 | 25.87004 | 33.14198 | 25.11717 | 19.21122 | 20.97315
1677.621 | 4.682879 | 10.32434 | 0.0002653605 |  | 18.83321 | 25.83311 | 33.12912 | 25.09328 | 19.2004 | 20.96936
1677.721 | 4.683158 | 12.77191 | 0.0002837342 |  | 18.85362 | 25.85102 | 33.11506 | 25.0926 | 19.19194 | 20.99831
1677.82 | 4.682768 | 12.3636 | 0.0002660486 |  | 18.87849 | 25.81124 | 33.08982 | 25.10683 | 19.20638 | 20.98355
1677.92 | 4.682979 | 8.895268 | 0.0002777839 |  | 18.88179 | 25.78617 | 33.09576 | 25.08957 | 19.23313 | 20.98044
1678.02 | 4.683707 | 10.18991 | 0.000281041 |  | 18.86226 | 25.74232 | 33.07615 | 25.10311 | 19.25878 | 20.9832
1678.119 | 4.682726 | 11.28815 | 0.0002868107 |  | 18.90893 | 25.77294 | 33.08406 | 25.07543 | 19.25311 | 21.00972
1678.21875 | 4.683205 | 7.59789 | 0.0002676337 |  | 18.89486 | 25.7457 | 33.04649 | 25.06009 | 19.23759 | 21.02036
1678.318 | 4.683409 | 9.468995 | 0.0002963556 |  | 18.88263 | 25.7682 | 33.08609 | 25.05103 | 19.25223 | 21.03243
1678.418 | 4.683521 | 11.12 | 0.0002875004 |  | 18.87779 | 25.77473 | 33.04478 | 25.08964 | 19.29065 | 21.06257
1678.518 | 4.683234 | 6.302789 | 0.0003108228 |  | 18.88651 | 25.81472 | 33.04659 | 25.04774 | 19.287 | 21.0755
1678.617 | 4.682789 | 9.053852 | 0.0002805461 |  | 18.89686 | 25.837 | 33.02173 | 25.05005 | 19.32636 | 21.09624
1678.717 | 4.683197 | 1.752623 | 0.0002883489 |  | 18.88248 | 25.82829 | 33.04688 | 25.04694 | 19.34904 | 21.10354
1678.816 | 4.683263 | 3.857502 | 0.0002813834 |  | 18.88684 | 25.80069 | 33.00662 | 25.04801 | 19.36264 | 21.13753
1678.916 | 4.683375 | 9.718262 | 0.0003035584 |  | 18.87304 | 25.7111 | 33.02901 | 25.02237 | 19.37671 | 21.14288
1679.015625 | 4.683303 | 7.99526 | 0.0003007136 |  | 18.89117 | 25.65545 | 33.01354 | 25.00628 | 19.41376 | 21.12703
1679.115 | 4.683516 | 10.35442 | 0.000270071 |  | 18.88511 | 25.59295 | 33.045 | 24.99013 | 19.42781 | 21.14824
1679.215 | 4.683353 | 5.587796 | 0.0003062029 |  | 18.87609 | 25.53911 | 33.01923 | 24.98417 | 19.44475 | 21.16518
1679.314 | 4.683668 | 5.024551 | 0.0003230161 |  | 18.88203 | 25.48408 | 33.02578 | 24.95605 | 19.46085 | 21.21415
1679.414 | 4.683828 | 8.208071 | 0.0002608914 |  | 18.8514 | 25.47574 | 33.01219 | 24.99525 | 19.46027 | 21.21976
1679.514 | 4.683298 | 4.843182 | 0.000322382 |  | 18.89971 | 25.44558 | 33.0033 | 24.96347 | 19.50456 | 21.24599
1679.613 | 4.683202 | 6.799047 | 0.0002706219 |  | 18.84238 | 25.42006 | 32.99705 | 24.95102 | 19.51647 | 21.25685
1679.713 | 4.683254 | 6.072206 | 0.0003080758 |  | 18.86173 | 25.45758 | 33.00553 | 24.94592 | 19.52166 | 21.29169
1679.8125 | 4.682623 | 3.218155 | 0.0002917793 |  | 18.81584 | 25.46042 | 32.9957 | 24.94909 | 19.61174 | 21.28903
1679.912 | 4.682932 | 2.727366 | 0.0002639714 |  | 18.81796 | 25.47126 | 32.98529 | 24.91673 | 19.63421 | 21.30267
1680.012 | 4.682567 | 2.178247 | 0.000293496 |  | 18.8327 | 25.43698 | 33.00926 | 24.89188 | 19.66451 | 21.32762
1680.111 | 4.683053 | 2.904178 | 0.0002540179 |  | 18.83886 | 25.4395 | 33.01412 | 24.93251 | 19.67955 | 21.35561
1680.211 | 4.683358 | 3.965959 | 0.0002911141 |  | 18.82571 | 25.45477 | 32.99305 | 24.90146 | 19.72663 | 21.34779
1680.311 | 4.683173 | 5.836153 | 0.0003176613 |  | 18.79082 | 25.46412 | 33.02239 | 24.9209 | 19.76578 | 21.37067
1680.41 | 4.683396 | 11.40845 | 0.00033485 |  | 18.77645 | 25.44384 | 33.01768 | 24.94507 | 19.85823 | 21.40746
1680.51 | 4.682507 | 9.599325 | 0.0002724925 |  | 18.78168 | 25.44737 | 32.99186 | 24.94383 | 19.86129 | 21.42544
1680.609375 | 4.682915 | 8.164324 | 0.0002826246 |  | 18.74722 | 25.43918 | 33.01782 | 24.9265 | 19.89789 | 21.41158
1680.709 | 4.682463 | 6.876516 | 0.0003052694 |  | 18.75123 | 25.4474 | 33.02353 | 24.97141 | 19.95837 | 21.47265
1680.809 | 4.683192 | 8.864736 | 0.0002805218 |  | 18.72637 | 25.45193 | 33.00473 | 24.98325 | 20.00344 | 21.47197
1680.908 | 4.683437 | 9.390614 | 0.0003117775 |  | 18.74219 | 25.50092 | 33.03015 | 24.96887 | 20.00999 | 21.45801
1681.008 | 4.683694 | 7.897285 | 0.0003287283 |  | 18.73443 | 25.51413 | 33.01803 | 24.99526 | 20.04852 | 21.51586
1681.107 | 4.683481 | 7.379154 | 0.0003163086 |  | 18.75657 | 25.50946 | 33.04275 | 25.01477 | 20.04208 | 21.51113
1681.207 | 4.682964 | 11.59575 | 0.0003199578 |  | 18.73456 | 25.53477 | 33.03664 | 25.04016 | 20.02453 | 21.51847
1681.307 | 4.683061 | 9.152283 | 0.0002964717 |  | 18.71694 | 25.55582 | 33.03743 | 25.06394 | 20.03944 | 21.54406
1681.40625 | 4.683155 | 5.306173 | 0.0002911481 |  | 18.6798 | 25.53348 | 33.05572 | 25.11557 | 20.05003 | 21.54217
1681.506 | 4.683732 | 14.15952 | 0.0002892766 |  | 18.70208 | 25.5602 | 33.09886 | 25.08956 | 20.02994 | 21.55643
1681.605 | 4.683237 | 12.99976 | 0.000315639 |  | 18.69429 | 25.53498 | 33.11439 | 25.08656 | 20.00567 | 21.56366
1681.705 | 4.683023 | 6.268612 | 0.0003042415 |  | 18.67804 | 25.55115 | 33.14423 | 25.12781 | 20.00238 | 21.58731
1681.805 | 4.683025 | 11.98719 | 0.0003043117 |  | 18.68439 | 25.56151 | 33.15157 | 25.11258 | 20.01279 | 21.56233
1681.904 | 4.682833 | 13.35794 | 0.0003192106 |  | 18.69074 | 25.5773 | 33.1576 | 25.10446 | 20.00024 | 21.61027
1682.004 | 4.682792 | 11.31048 | 0.0003149874 |  | 18.71622 | 25.55505 | 33.16617 | 25.1433 | 19.98114 | 21.60924
1682.104 | 4.683342 | 6.218029 | 0.0003215478 |  | 18.69364 | 25.54984 | 33.20324 | 25.16137 | 19.97245 | 21.61421
1682.203125 | 4.683001 | 8.722558 | 0.0003334606 |  | 18.75931 | 25.55565 | 33.2075 | 25.13132 | 19.93738 | 21.60589
1682.303 | 4.683521 | 10.01994 | 0.0002964296 |  | 18.75906 | 25.54412 | 33.19657 | 25.13185 | 19.93087 | 21.61599
1682.402 | 4.682857 | 8.857444 | 0.0003198719 |  | 18.81484 | 25.53614 | 33.22993 | 25.13638 | 19.91057 | 21.61003
1682.502 | 4.683238 | 13.36159 | 0.000305243 |  | 18.84628 | 25.50508 | 33.22555 | 25.12345 | 19.89744 | 21.59002
1682.602 | 4.683321 | 9.077548 | 0.0003007734 |  | 18.87501 | 25.47351 | 33.23675 | 25.13546 | 19.90535 | 21.61801
1682.701 | 4.683285 | 10.82379 | 0.0003043579 |  | 18.95167 | 25.47475 | 33.26186 | 25.13104 | 19.87433 | 21.61615
1682.801 | 4.682735 | 12.35813 | 0.0003093859 |  | 18.9767 | 25.51114 | 33.252 | 25.0772 | 19.86455 | 21.61336
1682.9 | 4.683183 | 9.667679 | 0.0002594922 |  | 18.99017 | 25.49369 | 33.24153 | 25.08045 | 19.87366 | 21.60565
1683 | 4.683013 | 9.715528 | 0.0002557629 |  | 18.96947 | 25.46357 | 33.25504 | 25.06735 | 19.84545 | 21.60726
1683.1 | 4.683408 | 7.689941 | 0.0002982482 |  | 18.98515 | 25.48803 | 33.26378 | 25.06625 | 19.85339 | 21.59044
1683.199 | 4.68321 | 10.38313 | 0.0003075678 |  | 19.02146 | 25.4833 | 33.21975 | 25.04247 | 19.851 | 21.61266
1683.299 | 4.683764 | 7.454799 | 0.0003222065 |  | 19.00243 | 25.50013 | 33.25027 | 25.0003 | 19.84057 | 21.62871
1683.398 | 4.682741 | 9.587932 | 0.0002982054 |  | 19.0334 | 25.52218 | 33.23731 | 25.00447 | 19.85002 | 21.61952
1683.498 | 4.683506 | 9.484488 | 0.0002901894 |  | 19.01302 | 25.4914 | 33.26257 | 25.01081 | 19.86692 | 21.66577
1683.598 | 4.683941 | 9.25436 | 0.0002784594 |  | 19.01799 | 25.47925 | 33.24142 | 24.98502 | 19.86045 | 21.63858
1683.697 | 4.683277 | 13.37754 | 0.0002919405 |  | 18.99575 | 25.53463 | 33.2849 | 24.98558 | 19.90536 | 21.6837
1683.796875 | 4.683063 | 8.417239 | 0.0003052096 |  | 18.9935 | 25.53564 | 33.25936 | 24.99217 | 19.89181 | 21.6749
1683.896 | 4.683351 | 0.01002538 | 0.0003041706 |  | 18.97385 | 25.48868 | 33.25607 | 25.01169 | 19.91993 | 21.67625
1683.996 | 4.683323 | 7.667612 | 0.0002938076 |  | 18.97691 | 25.49672 | 33.26462 | 24.98953 | 19.91226 | 21.70213
1684.096 | 4.683392 | 4.757966 | 0.0003034305 |  | 18.95391 | 25.5133 | 33.23116 | 25.01745 | 19.92033 | 21.75437
1684.195 | 4.683398 | 7.530902 | 0.0003055523 |  | 18.97091 | 25.52567 | 33.23169 | 25.02164 | 19.93465 | 21.7608
1684.295 | 4.683203 | 8.862002 | 0.0002947988 |  | 18.89745 | 25.52403 | 33.24128 | 25.05526 | 19.94616 | 21.77377
1684.395 | 4.683697 | 10.13887 | 0.0003199681 |  | 18.88087 | 25.54438 | 33.19387 | 25.09095 | 19.93055 | 21.79309
1684.494 | 4.682368 | 1.362999 | 0.0003081962 |  | 18.87565 | 25.50589 | 33.18929 | 25.09287 | 19.99831 | 21.79889
1684.59375 | 4.682463 | 9.210613 | 0.0003086037 |  | 18.86773 | 25.4839 | 33.17297 | 25.11545 | 20.02826 | 21.84276
1684.693 | 4.683412 | 8.668785 | 0.0003142315 |  | 18.87974 | 25.49845 | 33.15285 | 25.1153 | 20.03437 | 21.85002
1684.793 | 4.68238 | 5.87352 | 0.0002767388 |  | 18.83924 | 25.46382 | 33.12697 | 25.13848 | 20.0507 | 21.84986
1684.893 | 4.683713 | 5.915444 | 0.0003046341 |  | 18.83605 | 25.4864 | 33.12918 | 25.1176 | 20.08232 | 21.8547
1684.992 | 4.682569 | 6.45955 | 0.0003010105 |  | 18.81307 | 25.43876 | 33.12462 | 25.16546 | 20.13729 | 21.90392
1685.092 | 4.683613 | 5.003588 | 0.0002797889 |  | 18.82584 | 25.42089 | 33.17602 | 25.13897 | 20.1497 | 21.92245
1685.191 | 4.683338 | 8.482859 | 0.0002783882 |  | 18.82811 | 25.40845 | 33.14663 | 25.14508 | 20.17784 | 21.91818
1685.291 | 4.683433 | 6.853732 | 0.0003149628 |  | 18.76169 | 25.40626 | 33.19571 | 25.1625 | 20.22298 | 21.92485
1685.390625 | 4.683283 | 10.25417 | 0.0002990776 |  | 18.77277 | 25.38844 | 33.15129 | 25.14689 | 20.26292 | 21.94452
1685.49 | 4.683376 | 8.755824 | 0.0002951893 |  | 18.76922 | 25.35691 | 33.18509 | 25.15541 | 20.30853 | 21.97472
1685.59 | 4.68293 | 4.850473 | 0.0002917648 |  | 18.7438 | 25.32305 | 33.18295 | 25.14997 | 20.29936 | 22.00312
1685.689 | 4.683233 | 3.262814 | 0.0002689078 |  | 18.74501 | 25.31596 | 33.18781 | 25.16822 | 20.33091 | 22.0177
1685.789 | 4.683179 | 5.143944 | 0.0003268223 |  | 18.73228 | 25.30117 | 33.22672 | 25.14775 | 20.33688 | 22.01463
1685.889 | 4.683207 | 6.694692 | 0.0002904373 |  | 18.72474 | 25.2765 | 33.21042 | 25.17812 | 20.37708 | 22.00738
1685.988 | 4.683275 | 6.119142 | 0.0002999119 |  | 18.6872 | 25.28117 | 33.24031 | 25.18694 | 20.38218 | 22.04367
1686.088 | 4.683516 | 8.230857 | 0.0002964891 |  | 18.72765 | 25.23079 | 33.22401 | 25.19108 | 20.36785 | 22.0294
1686.1875 | 4.683602 | 7.153582 | 0.0003020069 |  | 18.68623 | 25.21878 | 33.26534 | 25.19912 | 20.38665 | 22.06769
1686.287 | 4.682905 | 2.73648 | 0.0003118836 |  | 18.67571 | 25.17841 | 33.2697 | 25.22773 | 20.39322 | 22.06328
1686.387 | 4.683256 | 4.889663 | 0.0003158443 |  | 18.69543 | 25.179 | 33.27113 | 25.25264 | 20.40117 | 22.04898
1686.486 | 4.683734 | 0.05878532 | 0.0003096512 |  | 18.6569 | 25.12319 | 33.27951 | 25.22902 | 20.41061 | 22.08493
1686.586 | 4.68278 | 0.7687663 | 0.0003355746 |  | 18.63472 | 25.09209 | 33.33445 | 25.24783 | 20.39438 | 22.10652
1686.686 | 4.683155 | 3.375827 | 0.0002587195 |  | 18.70835 | 25.05035 | 33.33644 | 25.27774 | 20.39497 | 22.09579
1686.785 | 4.683431 | 2.701391 | 0.0003115606 |  | 18.66252 | 24.99349 | 33.35211 | 25.30577 | 20.38382 | 22.09178
1686.885 | 4.683953 | 3.682969 | 0.0002898281 |  | 18.66462 | 24.96206 | 33.35439 | 25.33782 | 20.38638 | 22.09864
1686.984375 | 4.683331 | 8.449593 | 0.0003335472 |  | 18.61615 | 24.93782 | 33.3787 | 25.35677 | 20.39482 | 22.12261
1687.084 | 4.683511 | 3.94044 | 0.0002841196 |  | 18.60684 | 24.89854 | 33.41321 | 25.3546 | 20.39679 | 22.08785
1687.184 | 4.683816 | 6.041217 | 0.0002831536 |  | 18.64684 | 24.87273 | 33.39967 | 25.39754 | 20.34786 | 22.10044
1687.283 | 4.683561 | 1.349784 | 0.0003023746 |  | 18.62647 | 24.80659 | 33.44566 | 25.44068 | 20.34091 | 22.09983
1687.383 | 4.682853 | 5.498934 | 0.0002847393 |  | 18.63933 | 24.81766 | 33.45174 | 25.44829 | 20.31715 | 22.0598
1687.482 | 4.683752 | 1.822801 | 0.0002711723 |  | 18.63764 | 24.75021 | 33.49105 | 25.46452 | 20.35768 | 22.09837
1687.582 | 4.683986 | 8.686102 | 0.0002865917 |  | 18.65163 | 24.73722 | 33.50252 | 25.49906 | 20.32453 | 22.12352
1687.682 | 4.683329 | 6.748008 | 0.0002993756 |  | 18.65084 | 24.71797 | 33.50959 | 25.52942 | 20.31932 | 22.09569
1687.78125 | 4.682996 | 5.094729 | 0.0003090188 |  | 18.68689 | 24.66533 | 33.52122 | 25.50386 | 20.30261 | 22.11762
1687.881 | 4.683468 | 3.842008 | 0.0003233974 |  | 18.65243 | 24.68991 | 33.53001 | 25.51281 | 20.2977 | 22.12952
1687.98 | 4.683269 | 7.665333 | 0.0003054898 |  | 18.6505 | 24.62682 | 33.58494 | 25.51674 | 20.27674 | 22.13794
1688.08 | 4.683198 | 2.7661 | 0.0003020948 |  | 18.68692 | 24.65076 | 33.58801 | 25.5474 | 20.26741 | 22.16311
1688.18 | 4.683018 | 1.040363 | 0.0003285728 |  | 18.64552 | 24.66252 | 33.56709 | 25.55118 | 20.26521 | 22.15162
1688.279 | 4.68284 | 3.533955 | 0.0002797422 |  | 18.65833 | 24.668 | 33.58121 | 25.56628 | 20.27045 | 22.18008
1688.379 | 4.683361 | 2.302653 | 0.0003090658 |  | 18.61378 | 24.67098 | 33.61643 | 25.56258 | 20.2371 | 22.18205
1688.479 | 4.68336 | 2.738303 | 0.0002960255 |  | 18.64584 | 24.67864 | 33.62051 | 25.54893 | 20.23623 | 22.20299
1688.578125 | 4.682842 | -0.6489172 | 0.0003092369 |  | 18.62166 | 24.67826 | 33.61724 | 25.57316 | 20.22205 | 22.1966
1688.678 | 4.684097 | 3.132484 | 0.0003220902 |  | 18.61736 | 24.68083 | 33.64778 | 25.57798 | 20.21837 | 22.21639
1688.777 | 4.6828 | 2.871822 | 0.0003148973 |  | 18.63423 | 24.68084 | 33.65525 | 25.57596 | 20.20773 | 22.1972
1688.877 | 4.683061 | -1.487861 | 0.0003506237 |  | 18.59358 | 24.66768 | 33.64125 | 25.5909 | 20.18337 | 22.21591
1688.977 | 4.682816 | 1.85789 | 0.0003140922 |  | 18.60261 | 24.6882 | 33.59624 | 25.61243 | 20.1687 | 22.23453
1689.076 | 4.683276 | -1.265935 | 0.0003270805 |  | 18.60237 | 24.72313 | 33.65075 | 25.56249 | 20.14248 | 22.20443
1689.176 | 4.683189 | 7.751917 | 0.0002829398 |  | 18.60402 | 24.71274 | 33.61206 | 25.59206 | 20.1622 | 22.22484
1689.275 | 4.682999 | 3.785502 | 0.0003033206 |  | 18.575 | 24.72883 | 33.5934 | 25.59056 | 20.11985 | 22.2546
1689.375 | 4.683666 | 4.263987 | 0.0003131524 |  | 18.57239 | 24.74523 | 33.55965 | 25.59442 | 20.14414 | 22.25101
1689.475 | 4.683008 | 1.728471 | 0.000282172 |  | 18.58691 | 24.77204 | 33.53987 | 25.57377 | 20.12977 | 22.25387
1689.574 | 4.682913 | 0.4698268 | 0.000300114 |  | 18.55774 | 24.80731 | 33.50998 | 25.57239 | 20.12268 | 22.26031
1689.674 | 4.683359 | 10.12247 | 0.0003205324 |  | 18.58763 | 24.80039 | 33.51826 | 25.53533 | 20.14058 | 22.28747
1689.773 | 4.683789 | 3.138863 | 0.0002976668 |  | 18.59339 | 24.80108 | 33.49667 | 25.55205 | 20.15619 | 22.28254
1689.873 | 4.682595 | 4.285405 | 0.0002879523 |  | 18.55011 | 24.76652 | 33.44969 | 25.4966 | 20.1422 | 22.3141
1689.973 | 4.683577 | 1.071351 | 0.0003186127 |  | 18.57704 | 24.74362 | 33.41183 | 25.46584 | 20.13806 | 22.30711
1690.072 | 4.683184 | 5.206831 | 0.0003019912 |  | 18.57294 | 24.78104 | 33.38065 | 25.47323 | 20.14489 | 22.32687
1690.171875 | 4.682616 | 6.663705 | 0.0002890706 |  | 18.54849 | 24.77852 | 33.33034 | 25.44369 | 20.14607 | 22.33142
1690.271 | 4.683414 | 5.415541 | 0.0002906169 |  | 18.54197 | 24.82808 | 33.29415 | 25.39409 | 20.1957 | 22.37218
1690.371 | 4.683376 | 9.349146 | 0.0003395003 |  | 18.58069 | 24.81578 | 33.27851 | 25.37469 | 20.19286 | 22.42179
1690.471 | 4.683182 | 7.327203 | 0.0003343204 |  | 18.55774 | 24.82823 | 33.23926 | 25.35941 | 20.20312 | 22.43315
1690.57 | 4.683329 | 6.722946 | 0.0002920481 |  | 18.58747 | 24.85431 | 33.22874 | 25.33142 | 20.25319 | 22.41257
1690.67 | 4.683718 | 9.387424 | 0.0002976802 |  | 18.58322 | 24.84053 | 33.23923 | 25.31917 | 20.24135 | 22.43502
1690.77 | 4.683117 | 8.558962 | 0.0002889114 |  | 18.59044 | 24.86738 | 33.21457 | 25.25021 | 20.24132 | 22.47665
1690.869 | 4.682997 | 8.37896 | 0.0003005142 |  | 18.58744 | 24.81958 | 33.17125 | 25.25829 | 20.25462 | 22.50639
1690.96875 | 4.682989 | 6.727502 | 0.000297352 |  | 18.58324 | 24.84664 | 33.19748 | 25.24882 | 20.28728 | 22.56653
1691.068 | 4.683216 | 4.160087 | 0.0002633512 |  | 18.61447 | 24.79852 | 33.14342 | 25.20794 | 20.2941 | 22.58821
1691.168 | 4.683295 | 11.36835 | 0.000319162 |  | 18.58012 | 24.84699 | 33.15279 | 25.18742 | 20.29538 | 22.60233
1691.268 | 4.683143 | 5.698987 | 0.0002959488 |  | 18.6179 | 24.90552 | 33.154 | 25.19119 | 20.30616 | 22.67002
1691.367 | 4.683669 | 6.586235 | 0.0003113036 |  | 18.58574 | 24.94406 | 33.12296 | 25.18422 | 20.33623 | 22.68808
1691.467 | 4.682705 | 8.043109 | 0.0002964335 |  | 18.65619 | 24.98625 | 33.12489 | 25.14432 | 20.37225 | 22.72532
1691.566 | 4.68312 | 9.885049 | 0.0002745283 |  | 18.59715 | 25.05437 | 33.14352 | 25.16237 | 20.3716 | 22.76977
1691.666 | 4.683625 | 5.717215 | 0.0003067261 |  | 18.62261 | 25.15316 | 33.1007 | 25.15117 | 20.41418 | 22.78351
1691.765625 | 4.683289 | 7.50356 | 0.0002992213 |  | 18.63798 | 25.20026 | 33.07051 | 25.15082 | 20.39477 | 22.82288
1691.865 | 4.683483 | 9.149093 | 0.0002926312 |  | 18.61097 | 25.22768 | 33.07725 | 25.15553 | 20.44506 | 22.86018
1691.965 | 4.683669 | 4.877815 | 0.000287356 |  | 18.64349 | 25.2463 | 33.09014 | 25.12583 | 20.47048 | 22.92219
1692.064 | 4.683363 | 7.014138 | 0.0003254443 |  | 18.6255 | 25.28204 | 33.07491 | 25.11836 | 20.44587 | 22.94336
1692.164 | 4.683378 | 12.86123 | 0.000279345 |  | 18.63012 | 25.33356 | 33.06967 | 25.10286 | 20.47559 | 22.99142
1692.264 | 4.683476 | 4.260341 | 0.0002986696 |  | 18.63279 | 25.36294 | 33.10548 | 25.05995 | 20.49518 | 23.01553
1692.363 | 4.682827 | 4.590268 | 0.0002349381 |  | 18.65643 | 25.37413 | 33.09655 | 25.08409 | 20.521 | 23.0337
1692.463 | 4.683219 | 5.260603 | 0.000344516 |  | 18.66043 | 25.37332 | 33.11187 | 25.04208 | 20.5391 | 23.03515
1692.5625 | 4.683044 | 6.64502 | 0.0002781967 |  | 18.68784 | 25.32238 | 33.12151 | 25.05161 | 20.55574 | 23.0993
1692.662 | 4.683381 | 8.240883 | 0.0003120035 |  | 18.6692 | 25.35332 | 33.15794 | 25.02615 | 20.54169 | 23.0759
1692.762 | 4.682456 | 0.4124087 | 0.000311837 |  | 18.71065 | 25.34928 | 33.15354 | 25.00054 | 20.54484 | 23.1117
1692.861 | 4.682998 | 3.49112 | 0.0002871659 |  | 18.71327 | 25.33224 | 33.14684 | 24.97255 | 20.57087 | 23.1274
1692.961 | 4.682942 | 5.318933 | 0.0003325226 |  | 18.71939 | 25.34434 | 33.16697 | 24.95854 | 20.57539 | 23.1488
1693.061 | 4.683329 | 2.45668 | 0.0003068244 |  | 18.73835 | 25.34324 | 33.14529 | 24.96291 | 20.5785 | 23.16431
1693.16 | 4.683152 | 7.054695 | 0.0002963405 |  | 18.75876 | 25.3426 | 33.16636 | 24.89045 | 20.56706 | 23.18348
1693.26 | 4.682887 | 5.135741 | 0.0003135719 |  | 18.75199 | 25.32504 | 33.2217 | 24.9231 | 20.58177 | 23.19683
1693.359375 | 4.683554 | 2.931975 | 0.0002851919 |  | 18.78883 | 25.40771 | 33.21835 | 24.94085 | 20.58253 | 23.22311
1693.459 | 4.682697 | 10.05457 | 0.0002963573 |  | 18.78148 | 25.40936 | 33.21141 | 24.88839 | 20.60012 | 23.20653
1693.559 | 4.683497 | 5.046424 | 0.0003171409 |  | 18.782 | 25.42011 | 33.24807 | 24.87362 | 20.61071 | 23.25477
1693.658 | 4.683719 | 7.795663 | 0.0003134913 |  | 18.80541 | 25.43644 | 33.25557 | 24.90593 | 20.61229 | 23.2913
1693.758 | 4.682642 | 0.06516516 | 0.0003499099 |  | 18.85313 | 25.432 | 33.23545 | 24.86937 | 20.62435 | 23.27091
1693.857 | 4.68285 | 5.781924 | 0.000330674 |  | 18.84936 | 25.46977 | 33.2784 | 24.86533 | 20.63736 | 23.31499
1693.957 | 4.683034 | 3.239117 | 0.0002839457 |  | 18.85786 | 25.51896 | 33.28834 | 24.81696 | 20.64839 | 23.33006
1694.057 | 4.68323 | 2.787974 | 0.0003047679 |  | 18.88903 | 25.55968 | 33.28468 | 24.84264 | 20.63057 | 23.34186
1694.15625 | 4.683496 | 4.728345 | 0.00032506 |  | 18.89796 | 25.48909 | 33.24284 | 24.78763 | 20.6889 | 23.3849
1694.256 | 4.682995 | 8.281439 | 0.0002934324 |  | 18.89467 | 25.49036 | 33.26397 | 24.75972 | 20.67023 | 23.39593
1694.355 | 4.683683 | 7.850348 | 0.0003413532 |  | 18.89208 | 25.53212 | 33.26044 | 24.76184 | 20.68957 | 23.41901
1694.455 | 4.683887 | 2.85724 | 0.0003076176 |  | 18.89109 | 25.53754 | 33.25654 | 24.74795 | 20.70184 | 23.46891
1694.555 | 4.682809 | 5.630632 | 0.0002828552 |  | 18.90536 | 25.51246 | 33.26544 | 24.72644 | 20.73116 | 23.46417
1694.654 | 4.6827 | 4.20748 | 0.0002693036 |  | 18.93703 | 25.39909 | 33.24401 | 24.72492 | 20.72551 | 23.47183
1694.754 | 4.68318 | 6.706996 | 0.0002609342 |  | 18.89897 | 25.38494 | 33.2562 | 24.70571 | 20.72501 | 23.49335
1694.854 | 4.682626 | 5.900406 | 0.0003180864 |  | 18.89522 | 25.34827 | 33.19821 | 24.69445 | 20.72064 | 23.48908
1694.953125 | 4.682479 | 1.093225 | 0.0003211115 |  | 18.90818 | 25.33347 | 33.18313 | 24.73439 | 20.7645 | 23.51372
1695.053 | 4.683019 | 7.947411 | 0.0003274207 |  | 18.91688 | 25.26349 | 33.20423 | 24.72021 | 20.74504 | 23.50278
1695.152 | 4.682933 | 0.4010161 | 0.0003250218 |  | 18.92395 | 25.15 | 33.20889 | 24.72189 | 20.76143 | 23.49582
1695.252 | 4.683356 | 1.047655 | 0.0003168146 |  | 18.93036 | 25.06114 | 33.20397 | 24.69279 | 20.76761 | 23.52214
1695.352 | 4.683002 | 5.567745 | 0.0003066439 |  | 18.98243 | 24.96024 | 33.18711 | 24.72458 | 20.7759 | 23.50834
1695.451 | 4.683473 | 5.586885 | 0.0003359266 |  | 18.97252 | 24.83388 | 33.18356 | 24.72187 | 20.74272 | 23.52489
1695.551 | 4.683972 | 0.05103838 | 0.0003079873 |  | 18.99199 | 24.72428 | 33.16734 | 24.76882 | 20.77862 | 23.54411
1695.65 | 4.682906 | 0.1563052 | 0.00030681 |  | 19.0148 | 24.64608 | 33.17003 | 24.76173 | 20.75038 | 23.51191
1695.75 | 4.683809 | 1.274593 | 0.0002881096 |  | 19.05887 | 24.54432 | 33.13141 | 24.767 | 20.76237 | 23.5425
1695.85 | 4.683479 | 1.036262 | 0.0003213402 |  | 19.07668 | 24.49484 | 33.14408 | 24.76775 | 20.7403 | 23.4983
1695.949 | 4.683397 | 3.213598 | 0.0003208724 |  | 19.14067 | 24.40828 | 33.14149 | 24.79835 | 20.74223 | 23.55112
1696.049 | 4.683637 | 4.250316 | 0.000298623 |  | 19.15032 | 24.35564 | 33.12893 | 24.75154 | 20.71395 | 23.52077
1696.148 | 4.683296 | 1.814143 | 0.000312226 |  | 19.24229 | 24.29992 | 33.13857 | 24.75854 | 20.71918 | 23.52254
1696.248 | 4.68299 | 8.683823 | 0.0003340706 |  | 19.23099 | 24.28214 | 33.15777 | 24.75947 | 20.69989 | 23.54418
1696.348 | 4.682805 | 8.07273 | 0.0002900152 |  | 19.30232 | 24.25407 | 33.12858 | 24.74139 | 20.6835 | 23.52035
1696.447 | 4.683396 | 4.687788 | 0.0002866423 |  | 19.27153 | 24.28197 | 33.13255 | 24.68417 | 20.688 | 23.52428
1696.546875 | 4.682753 | 10.11153 | 0.0003138355 |  | 19.26399 | 24.29558 | 33.14443 | 24.69132 | 20.65858 | 23.52759
1696.646 | 4.683329 | 1.966802 | 0.0003163854 |  | 19.26874 | 24.31159 | 33.13927 | 24.68328 | 20.64921 | 23.53871
1696.746 | 4.682765 | -0.4174215 | 0.0003618943 |  | 19.28135 | 24.31056 | 33.13005 | 24.64514 | 20.64413 | 23.53051
1696.846 | 4.683336 | 3.086457 | 0.0002510589 |  | 19.26949 | 24.32996 | 33.15259 | 24.6719 | 20.65003 | 23.49334
1696.945 | 4.683661 | 2.465794 | 0.0003149552 |  | 19.2711 | 24.38815 | 33.16042 | 24.72649 | 20.5967 | 23.49733
1697.045 | 4.682571 | 6.389828 | 0.000317746 |  | 19.28399 | 24.38918 | 33.12489 | 24.73103 | 20.60557 | 23.49079
1697.145 | 4.683263 | 4.224341 | 0.0003060586 |  | 19.26568 | 24.39002 | 33.1087 | 24.70796 | 20.60236 | 23.48025
1697.244 | 4.682742 | 0.5181311 | 0.0003250976 |  | 19.28504 | 24.37452 | 33.13092 | 24.74801 | 20.59271 | 23.48184
1697.34375 | 4.683457 | 4.30819 | 0.0003358707 |  | 19.27474 | 24.37633 | 33.13456 | 24.71023 | 20.60109 | 23.4537
1697.443 | 4.682927 | 4.703282 | 0.0003379282 |  | 19.24735 | 24.36567 | 33.14487 | 24.7079 | 20.61152 | 23.44835
1697.543 | 4.683178 | 6.007952 | 0.0003235575 |  | 19.25872 | 24.37651 | 33.12192 | 24.72625 | 20.58946 | 23.43231
1697.643 | 4.682533 | 1.726648 | 0.0003232592 |  | 19.25851 | 24.37895 | 33.12681 | 24.74578 | 20.60451 | 23.43369
1697.742 | 4.682875 | 2.026043 | 0.0003271529 |  | 19.25198 | 24.38862 | 33.12751 | 24.73512 | 20.6285 | 23.40815
1697.842 | 4.682843 | -0.6274992 | 0.0003028901 |  | 19.24675 | 24.3485 | 33.16414 | 24.75664 | 20.62602 | 23.40606
1697.941 | 4.682895 | 3.069141 | 0.0003461985 |  | 19.25385 | 24.32344 | 33.14917 | 24.76496 | 20.60847 | 23.38769
1698.041 | 4.683754 | -4.508242 | 0.0003332093 |  | 19.2211 | 24.30115 | 33.12475 | 24.77263 | 20.59325 | 23.41219
1698.140625 | 4.683692 | -1.385784 | 0.0003274498 |  | 19.24132 | 24.29424 | 33.12544 | 24.77549 | 20.61402 | 23.39077
1698.24 | 4.683221 | 2.315413 | 0.0002980145 |  | 19.24277 | 24.25036 | 33.14426 | 24.75623 | 20.60681 | 23.38362
1698.34 | 4.683722 | 5.226881 | 0.0003339635 |  | 19.25336 | 24.24702 | 33.14943 | 24.77334 | 20.58829 | 23.35965
1698.439 | 4.683513 | -1.894802 | 0.0002848528 |  | 19.2247 | 24.17696 | 33.1245 | 24.79146 | 20.57272 | 23.32195
1698.539 | 4.683579 | 3.559475 | 0.0003320029 |  | 19.22674 | 24.18371 | 33.15681 | 24.83639 | 20.55449 | 23.37435
1698.639 | 4.683243 | -1.240872 | 0.0003433042 |  | 19.22496 | 24.21599 | 33.13762 | 24.82895 | 20.55788 | 23.32012
1698.738 | 4.682641 | 7.464825 | 0.0003324848 |  | 19.20064 | 24.18612 | 33.12542 | 24.82502 | 20.53377 | 23.29866
1698.838 | 4.682983 | -1.974549 | 0.0003253112 |  | 19.21142 | 24.18109 | 33.12424 | 24.86292 | 20.51791 | 23.27245
1698.9375 | 4.683769 | 3.791426 | 0.0003284367 |  | 19.19098 | 24.19156 | 33.0894 | 24.89741 | 20.50081 | 23.24957
1699.037 | 4.68362 | -2.220172 | 0.0003260228 |  | 19.20708 | 24.1941 | 33.06763 | 24.88767 | 20.48439 | 23.24977
1699.137 | 4.683768 | 5.348553 | 0.0003518819 |  | 19.19716 | 24.25796 | 33.05615 | 24.89718 | 20.47479 | 23.18492
1699.236 | 4.682897 | -1.393531 | 0.0003453558 |  | 19.2173 | 24.28709 | 33.02306 | 24.8894 | 20.46976 | 23.18336
1699.336 | 4.68302 | -1.934903 | 0.0003195401 |  | 19.17777 | 24.31055 | 33.02528 | 24.901 | 20.45389 | 23.11465
1699.436 | 4.682546 | -5.731797 | 0.0003033954 |  | 19.15067 | 24.31265 | 32.97391 | 24.92172 | 20.40848 | 23.12238
1699.535 | 4.682893 | -1.977283 | 0.0003318561 |  | 19.15333 | 24.32731 | 32.945 | 24.93006 | 20.37481 | 23.10793
1699.635 | 4.682925 | -7.232874 | 0.0003110684 |  | 19.1474 | 24.39058 | 32.97807 | 24.91626 | 20.36418 | 23.06623
1699.734375 | 4.683031 | -5.07969 | 0.0003528824 |  | 19.14281 | 24.33962 | 32.92737 | 24.90122 | 20.34012 | 23.04111
1699.834 | 4.682902 | -10.28288 | 0.0003331221 |  | 19.13398 | 24.34327 | 32.91609 | 24.93136 | 20.31139 | 23.03917
1699.934 | 4.683382 | -3.118357 | 0.0003588924 |  | 19.13023 | 24.3093 | 32.937 | 24.91469 | 20.28106 | 23.00569
1700.033 | 4.683421 | -1.731205 | 0.0002949683 |  | 19.12235 | 24.31036 | 32.93904 | 24.91792 | 20.25831 | 22.94827
1700.133 | 4.683614 | -1.759459 | 0.0003314211 |  | 19.11261 | 24.27592 | 32.9137 | 24.93938 | 20.22128 | 22.93785
1700.232 | 4.683654 | 0.4520546 | 0.0003143735 |  | 19.13224 | 24.27847 | 32.9461 | 24.97432 | 20.19864 | 22.87918
1700.332 | 4.683234 | 0.9633504 | 0.0003250502 |  | 19.11587 | 24.28322 | 32.9183 | 24.94929 | 20.16613 | 22.86971
1700.432 | 4.682901 | -1.925789 | 0.0003051049 |  | 19.12293 | 24.26341 | 32.92607 | 24.97005 | 20.16163 | 22.83657
1700.53125 | 4.683061 | -0.863552 | 0.0003346496 |  | 19.1222 | 24.26977 | 32.92139 | 24.97406 | 20.10727 | 22.79385
1700.631 | 4.683244 | -0.5842077 | 0.0003691336 |  | 19.12096 | 24.29127 | 32.92259 | 24.97726 | 20.08615 | 22.76106
1700.73 | 4.683684 | 1.935359 | 0.0003229732 |  | 19.09489 | 24.28353 | 32.92506 | 24.98045 | 20.07611 | 22.73229
1700.83 | 4.683394 | -1.930802 | 0.0003031603 |  | 19.13029 | 24.27896 | 32.94701 | 24.97485 | 20.03386 | 22.71826
1700.93 | 4.683274 | -3.661551 | 0.0003308086 |  | 19.11076 | 24.27505 | 32.94264 | 24.94295 | 20.00732 | 22.68491
1701.029 | 4.682788 | 2.350958 | 0.0003235925 |  | 19.11726 | 24.25738 | 32.89248 | 24.95396 | 19.97869 | 22.64084
1701.129 | 4.68336 | -3.245953 | 0.000289733 |  | 19.08669 | 24.25086 | 32.89266 | 24.96001 | 19.93261 | 22.5976
1701.229 | 4.683136 | 4.704193 | 0.000296898 |  | 19.0893 | 24.26813 | 32.88364 | 24.94245 | 19.93905 | 22.60843
1701.328125 | 4.683517 | -0.7090695 | 0.000311634 |  | 19.07294 | 24.21805 | 32.88813 | 24.9188 | 19.90688 | 22.55302
1701.428 | 4.682596 | -3.921756 | 0.0002777452 |  | 19.09321 | 24.19946 | 32.89542 | 24.91023 | 19.86179 | 22.55086
1701.527 | 4.68335 | -0.2643062 | 0.0003007261 |  | 19.08188 | 24.17615 | 32.84892 | 24.93547 | 19.86215 | 22.5102
1701.627 | 4.682538 | 5.585062 | 0.0003303892 |  | 19.04611 | 24.16595 | 32.83392 | 24.91054 | 19.82573 | 22.50218
1701.727 | 4.683643 | 8.10235 | 0.000370066 |  | 19.07337 | 24.14495 | 32.83876 | 24.92782 | 19.7759 | 22.46063
1701.826 | 4.683433 | 1.357531 | 0.0003395512 |  | 19.06187 | 24.12369 | 32.84682 | 24.97053 | 19.76533 | 22.47356
1701.926 | 4.683332 | 2.161842 | 0.0003137514 |  | 19.07984 | 24.09904 | 32.81585 | 24.93505 | 19.74274 | 22.40307
1702.025 | 4.683164 | 0.7910954 | 0.0003247502 |  | 19.0675 | 24.08049 | 32.78996 | 24.92835 | 19.71325 | 22.37088
1702.125 | 4.683511 | 5.478428 | 0.0003188015 |  | 19.04009 | 24.07621 | 32.79658 | 24.92476 | 19.70361 | 22.3948
1702.225 | 4.683074 | 1.373936 | 0.0003406125 |  | 19.02973 | 24.03287 | 32.78077 | 24.89769 | 19.69809 | 22.33262
1702.324 | 4.683719 | 3.172585 | 0.0003506329 |  | 19.01266 | 24.02399 | 32.7818 | 24.93521 | 19.69847 | 22.35073
1702.424 | 4.683611 | 1.318796 | 0.0003342285 |  | 18.98698 | 23.99886 | 32.74275 | 24.88815 | 19.66159 | 22.29004
1702.523 | 4.682975 | -0.9843125 | 0.0003367603 |  | 19.0246 | 24.01329 | 32.74723 | 24.92483 | 19.64162 | 22.29382
1702.623 | 4.683502 | 4.022922 | 0.0003296346 |  | 19.02059 | 23.98154 | 32.70994 | 24.93158 | 19.59627 | 22.27327
1702.723 | 4.682677 | 1.787712 | 0.0003337237 |  | 18.99633 | 24.01835 | 32.73003 | 24.92355 | 19.6355 | 22.26759
1702.822 | 4.682753 | 1.602698 | 0.0003236812 |  | 18.98027 | 24.04301 | 32.74827 | 24.96953 | 19.58895 | 22.26834
1702.921875 | 4.682921 | 2.422958 | 0.0003221414 |  | 18.95617 | 24.0752 | 32.71857 | 24.97115 | 19.57035 | 22.23904
1703.021 | 4.682788 | -1.161124 | 0.0003404299 |  | 18.95787 | 24.08199 | 32.74114 | 24.98064 | 19.57321 | 22.22807
1703.121 | 4.683558 | 2.473085 | 0.0003440727 |  | 18.95409 | 24.09864 | 32.75185 | 25.00391 | 19.55248 | 22.23217
1703.221 | 4.683123 | 2.608428 | 0.0003268134 |  | 18.91774 | 24.15218 | 32.79944 | 25.01567 | 19.52889 | 22.18512
1703.32 | 4.683457 | 1.360721 | 0.0003224355 |  | 18.92222 | 24.12192 | 32.78263 | 25.00479 | 19.51383 | 22.21704
1703.42 | 4.683498 | 0.5914987 | 0.0003271726 |  | 18.95694 | 24.14336 | 32.81707 | 25.01272 | 19.49942 | 22.1654
1703.52 | 4.682538 | 6.497374 | 0.0003409665 |  | 18.95813 | 24.16027 | 32.8357 | 25.03419 | 19.47647 | 22.19264
1703.619 | 4.683563 | 2.074803 | 0.0003174402 |  | 18.91247 | 24.18282 | 32.81636 | 25.00804 | 19.48081 | 22.16536
1703.71875 | 4.683247 | 1.06087 | 0.0003415734 |  | 18.91855 | 24.17306 | 32.81056 | 25.0184 | 19.48612 | 22.14531
1703.818 | 4.683234 | 2.711872 | 0.000321744 |  | 18.89835 | 24.18169 | 32.83725 | 24.99207 | 19.45991 | 22.13839
1703.918 | 4.683135 | 7.359103 | 0.0003552333 |  | 18.92246 | 24.17778 | 32.84973 | 24.98039 | 19.45133 | 22.10298
1704.018 | 4.683459 | 3.202661 | 0.0003450442 |  | 18.88062 | 24.18052 | 32.88325 | 25.01155 | 19.40938 | 22.10346
1704.117 | 4.683359 | 0.05878532 | 0.0003078329 |  | 18.88717 | 24.18573 | 32.8835 | 24.99785 | 19.41763 | 22.08209
1704.217 | 4.683216 | 6.68011 | 0.0003283521 |  | 18.89475 | 24.17577 | 32.91511 | 24.99434 | 19.39142 | 22.02692
1704.316 | 4.683065 | 5.886736 | 0.0003238932 |  | 18.92006 | 24.16672 | 32.9338 | 24.92854 | 19.39661 | 22.02429
1704.416 | 4.683211 | 5.267894 | 0.0002988905 |  | 18.90059 | 24.16921 | 32.97832 | 24.93804 | 19.39255 | 22.02932
1704.515625 | 4.683324 | 5.872153 | 0.0003522451 |  | 18.88274 | 24.16994 | 32.99336 | 24.95452 | 19.37218 | 21.97119
1704.615 | 4.68341 | 1.185732 | 0.0003377443 |  | 18.88282 | 24.15187 | 33.02433 | 24.92398 | 19.33464 | 21.9305
1704.715 | 4.68346 | 2.826708 | 0.000351802 |  | 18.87747 | 24.15727 | 33.03463 | 24.93313 | 19.35382 | 21.9524
1704.814 | 4.68301 | 4.340089 | 0.0003554746 |  | 18.89235 | 24.16003 | 33.07079 | 24.92179 | 19.37541 | 21.90298
1704.914 | 4.683075 | 3.029495 | 0.0003356824 |  | 18.86882 | 24.15602 | 33.11313 | 24.88385 | 19.34779 | 21.89625
1705.014 | 4.682403 | -0.1631407 | 0.0003183721 |  | 18.87294 | 24.152 | 33.15772 | 24.90849 | 19.36105 | 21.88449
1705.113 | 4.683274 | -3.129749 | 0.0003038632 |  | 18.88213 | 24.15941 | 33.17548 | 24.89761 | 19.33568 | 21.86802
1705.213 | 4.68355 | -1.14882 | 0.0003166148 |  | 18.86852 | 24.18992 | 33.18473 | 24.86517 | 19.33023 | 21.83792
1705.3125 | 4.683128 | 1.027148 | 0.000309248 |  | 18.84364 | 24.19034 | 33.20736 | 24.85814 | 19.33225 | 21.83418
1705.412 | 4.682929 | 3.52393 | 0.000333594 |  | 18.87735 | 24.22247 | 33.2294 | 24.88197 | 19.35332 | 21.83998
1705.512 | 4.683099 | 1.822801 | 0.0003108667 |  | 18.88143 | 24.26399 | 33.23466 | 24.86247 | 19.30394 | 21.79832
1705.611 | 4.682848 | 1.707053 | 0.000323239 |  | 18.87409 | 24.27817 | 33.26747 | 24.85696 | 19.3295 | 21.78825
1705.711 | 4.682899 | 4.951183 | 0.0002891807 |  | 18.87313 | 24.29567 | 33.30546 | 24.88507 | 19.32794 | 21.80183
1705.811 | 4.683337 | 0.1435456 | 0.0002944175 |  | 18.89625 | 24.31122 | 33.27841 | 24.85818 | 19.306 | 21.79594
1705.91 | 4.683431 | 0.3978263 | 0.0003147608 |  | 18.888 | 24.37781 | 33.31256 | 24.83235 | 19.32015 | 21.77652
1706.01 | 4.682972 | 3.166205 | 0.0003396744 |  | 18.89821 | 24.38738 | 33.33644 | 24.86093 | 19.29652 | 21.77441
1706.109375 | 4.684009 | 2.6262 | 0.0003570585 |  | 18.86444 | 24.40273 | 33.33773 | 24.84678 | 19.28074 | 21.75198
1706.209 | 4.683271 | 6.671451 | 0.0002924044 |  | 18.8783 | 24.43209 | 33.37719 | 24.81167 | 19.26282 | 21.7275
1706.309 | 4.682979 | 2.351869 | 0.0003171988 |  | 18.85671 | 24.45029 | 33.33974 | 24.84478 | 19.31605 | 21.73736
1706.408 | 4.682522 | -2.701847 | 0.0003335187 |  | 18.88701 | 24.46685 | 33.38839 | 24.82953 | 19.29335 | 21.72982
1706.508 | 4.683146 | 0.896818 | 0.0003285086 |  | 18.92704 | 24.47393 | 33.39099 | 24.80111 | 19.30657 | 21.70428
1706.607 | 4.683195 | -4.131834 | 0.0003048976 |  | 18.90421 | 24.53047 | 33.4338 | 24.84164 | 19.30655 | 21.67892
1706.707 | 4.683105 | 1.153833 | 0.0003208217 |  | 18.9136 | 24.52065 | 33.46255 | 24.87167 | 19.28708 | 21.67253
1706.807 | 4.683386 | -0.0145824 | 0.0002877148 |  | 18.94228 | 24.54799 | 33.44446 | 24.84361 | 19.28861 | 21.71412
1706.90625 | 4.683993 | -0.262939 | 0.0003195547 |  | 18.95059 | 24.57619 | 33.44798 | 24.85921 | 19.31622 | 21.72033
1707.006 | 4.682972 | -1.225378 | 0.0003040799 |  | 18.93246 | 24.55837 | 33.4661 | 24.83488 | 19.28095 | 21.69917
1707.105 | 4.682869 | -2.731467 | 0.0003284736 |  | 18.96077 | 24.58031 | 33.47392 | 24.85414 | 19.3104 | 21.67115
1707.205 | 4.683212 | 0.07746911 | 0.000339523 |  | 18.93572 | 24.5841 | 33.47756 | 24.86513 | 19.27542 | 21.68886
1707.305 | 4.683257 | 1.444569 | 0.0003504436 |  | 18.93681 | 24.59763 | 33.49849 | 24.89138 | 19.30199 | 21.68995
1707.404 | 4.683654 | -3.864338 | 0.0003431098 |  | 18.92818 | 24.61473 | 33.45431 | 24.87363 | 19.25151 | 21.65136
1707.504 | 4.683243 | -0.1449127 | 0.0003415618 |  | 18.91246 | 24.62049 | 33.48512 | 24.84941 | 19.2528 | 21.65174
1707.604 | 4.683665 | 1.038997 | 0.0003490198 |  | 18.93183 | 24.60398 | 33.48527 | 24.85308 | 19.22739 | 21.67763
1707.703125 | 4.682603 | 1.301024 | 0.0003284183 |  | 18.90966 | 24.62799 | 33.49915 | 24.8563 | 19.22165 | 21.65241
1707.803 | 4.683333 | 3.784135 | 0.0003269823 |  | 18.88399 | 24.64129 | 33.50528 | 24.85079 | 19.21217 | 21.66938
1707.902 | 4.683627 | 2.878203 | 0.0003367168 |  | 18.90946 | 24.65397 | 33.50035 | 24.86493 | 19.23464 | 21.67137
1708.002 | 4.683809 | -2.575162 | 0.0003081142 |  | 18.8646 | 24.65989 | 33.51768 | 24.88199 | 19.20883 | 21.7087
1708.102 | 4.683334 | 2.0666 | 0.0003149419 |  | 18.88916 | 24.71769 | 33.52791 | 24.89977 | 19.16268 | 21.70445
1708.201 | 4.683071 | 4.070314 | 0.0003397875 |  | 18.89997 | 24.70952 | 33.49597 | 24.92214 | 19.17966 | 21.72116
1708.301 | 4.682861 | 2.233842 | 0.0003296777 |  | 18.87922 | 24.70537 | 33.53798 | 24.92608 | 19.18337 | 21.72155
1708.4 | 4.682574 | -3.51755 | 0.000336632 |  | 18.89101 | 24.71813 | 33.51692 | 24.92317 | 19.16071 | 21.7394
1708.5 | 4.682709 | 1.811864 | 0.0003261651 |  | 18.88373 | 24.73158 | 33.54467 | 24.95755 | 19.13033 | 21.73817
1708.6 | 4.682881 | -0.1763561 | 0.0003303586 |  | 18.87056 | 24.69941 | 33.55506 | 25.00191 | 19.12497 | 21.77169
1708.699 | 4.682665 | 1.656015 | 0.0003438655 |  | 18.83566 | 24.70954 | 33.56044 | 24.99196 | 19.09599 | 21.74825
1708.799 | 4.683117 | 2.282147 | 0.000359259 |  | 18.82923 | 24.70094 | 33.58312 | 25.00902 | 19.0903 | 21.78778
1708.898 | 4.683257 | 4.163733 | 0.0003534985 |  | 18.80249 | 24.66465 | 33.5624 | 25.01105 | 19.09989 | 21.7738
1708.998 | 4.683593 | -2.061132 | 0.0003387974 |  | 18.84683 | 24.63194 | 33.6162 | 25.03456 | 19.05692 | 21.78015
1709.098 | 4.6835 | 4.24029 | 0.0003657521 |  | 18.81238 | 24.65112 | 33.59454 | 25.02449 | 19.06196 | 21.77206
1709.197 | 4.683156 | -3.37765 | 0.0003424025 |  | 18.77755 | 24.6113 | 33.61003 | 25.03955 | 19.06198 | 21.79543
1709.296875 | 4.682378 | 6.941682 | 0.0003581554 |  | 18.82424 | 24.61271 | 33.65104 | 25.01373 | 19.05163 | 21.77487
1709.396 | 4.683479 | 6.861478 | 0.000342597 |  | 18.80199 | 24.62494 | 33.65224 | 24.98697 | 19.01702 | 21.77419
1709.496 | 4.683902 | -2.479921 | 0.0003227467 |  | 18.78514 | 24.61093 | 33.64407 | 24.98607 | 19.02747 | 21.76746
1709.596 | 4.683046 | 2.672226 | 0.0002926289 |  | 18.77831 | 24.60625 | 33.69267 | 24.98161 | 19.03609 | 21.77477
1709.695 | 4.683519 | 5.127994 | 0.0003286226 |  | 18.77472 | 24.60667 | 33.68873 | 24.98994 | 19.01125 | 21.75959
1709.795 | 4.683183 | 4.385659 | 0.0003612746 |  | 18.796 | 24.61087 | 33.6741 | 24.95897 | 19.00813 | 21.7739
1709.895 | 4.683086 | -2.405641 | 0.000354877 |  | 18.74491 | 24.56644 | 33.68262 | 24.95801 | 18.97284 | 21.76739
1709.994 | 4.682584 | 5.411896 | 0.0003561747 |  | 18.77383 | 24.5802 | 33.69681 | 24.96145 | 18.96981 | 21.78762
1710.09375 | 4.683377 | 5.919546 | 0.0003014295 |  | 18.74595 | 24.56207 | 33.69532 | 24.9495 | 18.95465 | 21.77136
1710.193 | 4.682736 | 4.278113 | 0.0003468703 |  | 18.75628 | 24.55055 | 33.71448 | 24.93776 | 18.91713 | 21.79227
1710.293 | 4.683823 | -2.342755 | 0.0003646789 |  | 18.75485 | 24.56791 | 33.70097 | 24.94426 | 18.95733 | 21.78663
1710.393 | 4.68308 | 5.755949 | 0.0003356878 |  | 18.76201 | 24.58837 | 33.70108 | 24.96776 | 18.93571 | 21.8193
1710.492 | 4.682962 | 3.642412 | 0.0002943357 |  | 18.74707 | 24.57738 | 33.71052 | 24.99123 | 18.96286 | 21.82138
1710.592 | 4.683418 | 2.051562 | 0.0002933872 |  | 18.71569 | 24.56691 | 33.69129 | 24.9907 | 18.90612 | 21.88165
1710.691 | 4.683838 | 1.316518 | 0.0003284475 |  | 18.73344 | 24.59408 | 33.66315 | 24.98036 | 18.93292 | 21.85539
1710.791 | 4.683756 | 6.819554 | 0.0003341881 |  | 18.69898 | 24.59459 | 33.6771 | 24.95572 | 18.93987 | 21.8962
1710.890625 | 4.683437 | 6.44269 | 0.0003069911 |  | 18.69925 | 24.60023 | 33.68316 | 25.01184 | 18.9413 | 21.88588
1710.99 | 4.683162 | 7.450243 | 0.0003281498 |  | 18.72073 | 24.63269 | 33.66751 | 24.99503 | 18.9086 | 21.90891
1711.09 | 4.683881 | 5.526276 | 0.0003673004 |  | 18.67489 | 24.63582 | 33.65191 | 25.00522 | 18.92279 | 21.93595
1711.189 | 4.68254 | 11.06987 | 0.0003606486 |  | 18.68933 | 24.64595 | 33.67288 | 24.99072 | 18.89253 | 21.93954
1711.289 | 4.683171 | 8.876129 | 0.0003529131 |  | 18.71226 | 24.68205 | 33.66973 | 25.01341 | 18.90499 | 21.99329
1711.389 | 4.683471 | 9.504083 | 0.0003793787 |  | 18.66014 | 24.68336 | 33.63914 | 24.97989 | 18.90217 | 21.93108
1711.488 | 4.68268 | 13.89157 | 0.0003292593 |  | 18.68127 | 24.74062 | 33.65251 | 24.97715 | 18.91768 | 21.97229
1711.588 | 4.68312 | 8.853344 | 0.0003621229 |  | 18.67331 | 24.72206 | 33.65889 | 24.96893 | 18.90991 | 21.98304
1711.6875 | 4.683197 | 6.572109 | 0.0003386274 |  | 18.66777 | 24.77038 | 33.63977 | 25.00241 | 18.86802 | 21.98138
1711.787 | 4.684313 | 5.050981 | 0.0003896769 |  | 18.63706 | 24.75632 | 33.59418 | 24.99559 | 18.89668 | 22.02633
1711.887 | 4.683241 | 6.070382 | 0.0003282319 |  | 18.64454 | 24.81582 | 33.64299 | 25.00686 | 18.87735 | 21.99681
1711.986 | 4.683204 | 9.399273 | 0.0003467918 |  | 18.67304 | 24.81244 | 33.61398 | 24.99832 | 18.872 | 21.99315
1712.086 | 4.682409 | 11.3597 | 0.0003427657 |  | 18.64942 | 24.84186 | 33.64801 | 25.01728 | 18.87417 | 22.04107
1712.186 | 4.683092 | 7.547763 | 0.000338646 |  | 18.64488 | 24.84312 | 33.66129 | 25.021 | 18.88155 | 22.03304
1712.285 | 4.683873 | 11.56203 | 0.000329116 |  | 18.63751 | 24.90575 | 33.63494 | 25.00914 | 18.88323 | 22.02324
1712.385 | 4.683481 | 3.05228 | 0.000329596 |  | 18.6455 | 24.89739 | 33.64712 | 25.01101 | 18.91419 | 22.03971
1712.484375 | 4.683611 | 1.490595 | 0.0003131972 |  | 18.63909 | 24.88138 | 33.67691 | 25.04296 | 18.91239 | 21.99962
1712.584 | 4.683372 | 7.0351 | 0.0003742162 |  | 18.62564 | 24.9358 | 33.65379 | 25.01761 | 18.89542 | 22.03425
1712.684 | 4.682645 | 6.113674 | 0.0003079963 |  | 18.63058 | 24.929 | 33.65813 | 24.99618 | 18.8859 | 22.04686
1712.783 | 4.683535 | 6.517881 | 0.0003416293 |  | 18.63749 | 24.96663 | 33.68861 | 25.00632 | 18.91296 | 21.99566
1712.883 | 4.683418 | 9.49497 | 0.0003364225 |  | 18.63063 | 24.97493 | 33.70472 | 24.97502 | 18.90339 | 21.98765
1712.982 | 4.682983 | 3.795983 | 0.0003475439 |  | 18.63963 | 24.97952 | 33.69587 | 24.99189 | 18.89611 | 21.99733
1713.082 | 4.683527 | 7.699054 | 0.0003540507 |  | 18.61354 | 24.99512 | 33.68518 | 25.00345 | 18.93361 | 21.98464
1713.182 | 4.683498 | 7.42518 | 0.0003300685 |  | 18.61056 | 25.03879 | 33.69599 | 25.0089 | 18.90954 | 21.98736
1713.28125 | 4.683199 | 12.28067 | 0.0003277451 |  | 18.62852 | 25.02189 | 33.72967 | 25.04994 | 18.91518 | 21.97356
1713.381 | 4.682968 | 8.805951 | 0.0003511878 |  | 18.60515 | 25.0541 | 33.7176 | 25.0372 | 18.93321 | 21.97418
1713.48 | 4.682467 | 8.446404 | 0.0003407938 |  | 18.59469 | 25.09241 | 33.71278 | 25.04049 | 18.90337 | 21.98574
1713.58 | 4.683711 | 7.16862 | 0.0003207724 |  | 18.60788 | 25.09591 | 33.7392 | 25.05794 | 18.8746 | 21.97446
1713.68 | 4.683004 | 5.712202 | 0.0003292112 |  | 18.63496 | 25.11257 | 33.74062 | 25.05391 | 18.88962 | 21.93535
1713.779 | 4.683331 | 10.46197 | 0.0003573672 |  | 18.58401 | 25.14163 | 33.7356 | 25.03912 | 18.88596 | 21.98385
1713.879 | 4.683278 | 5.620606 | 0.0003455177 |  | 18.58913 | 25.13526 | 33.74362 | 25.07919 | 18.8728 | 21.95098
1713.979 | 4.683468 | 7.759663 | 0.0003477792 |  | 18.59307 | 25.1694 | 33.74489 | 25.072 | 18.89693 | 21.92397
1714.078125 | 4.68389 | 10.18991 | 0.0003435733 |  | 18.59194 | 25.1818 | 33.79978 | 25.06538 | 18.86649 | 21.93432
1714.178 | 4.683171 | 9.237955 | 0.0003430157 |  | 18.57315 | 25.21535 | 33.76809 | 25.09565 | 18.88911 | 21.93591
1714.277 | 4.68273 | 9.371931 | 0.0003341027 |  | 18.59101 | 25.16692 | 33.77845 | 25.1012 | 18.87594 | 21.9101
1714.377 | 4.682928 | 6.384816 | 0.0003266276 |  | 18.58911 | 25.19114 | 33.81821 | 25.08457 | 18.89706 | 21.9254
1714.477 | 4.682902 | 4.554268 | 0.0003039241 |  | 18.55724 | 25.16546 | 33.81971 | 25.11547 | 18.89401 | 21.91567
1714.576 | 4.682985 | 7.157228 | 0.000282962 |  | 18.58441 | 25.23339 | 33.79902 | 25.13907 | 18.90816 | 21.91807
1714.676 | 4.683494 | 7.580573 | 0.0003411552 |  | 18.57297 | 25.20889 | 33.82339 | 25.08102 | 18.88077 | 21.91449
1714.775 | 4.683428 | 6.437677 | 0.0003190516 |  | 18.57064 | 25.17204 | 33.84645 | 25.07916 | 18.91242 | 21.9555
1714.875 | 4.682935 | 6.42674 | 0.0003170107 |  | 18.58857 | 25.20544 | 33.88541 | 25.1165 | 18.92881 | 21.91739
1714.975 | 4.683239 | 5.427389 | 0.0003197026 |  | 18.58606 | 25.24147 | 33.84169 | 25.05162 | 18.93424 | 21.90338
1715.074 | 4.683699 | 3.932237 | 0.0003334665 |  | 18.55894 | 25.22144 | 33.86003 | 25.08084 | 18.91752 | 21.9106
1715.174 | 4.683396 | 5.080602 | 0.0002799134 |  | 18.55696 | 25.24766 | 33.86851 | 25.07412 | 18.91344 | 21.91569
1715.273 | 4.682767 | 1.548014 | 0.0003098775 |  | 18.58759 | 25.24006 | 33.86573 | 25.05995 | 18.92512 | 21.89317
1715.373 | 4.683199 | 8.981851 | 0.0002906203 |  | 18.51504 | 25.27712 | 33.86849 | 25.01544 | 18.93553 | 21.93269
1715.473 | 4.683241 | 3.184889 | 0.0003574788 |  | 18.55556 | 25.28168 | 33.88246 | 25.02155 | 18.94955 | 21.92929
1715.572 | 4.683362 | 4.352849 | 0.0003437348 |  | 18.53534 | 25.29355 | 33.88399 | 25.03382 | 18.92253 | 21.92913
1715.671875 | 4.683384 | -1.410392 | 0.0003237483 |  | 18.53895 | 25.27007 | 33.84731 | 25.00311 | 18.90252 | 21.93175
1715.771 | 4.683344 | 0.3376738 | 0.0003426916 |  | 18.5442 | 25.26805 | 33.84632 | 24.97438 | 18.91021 | 21.93622
1715.871 | 4.683401 | -1.980017 | 0.0003420614 |  | 18.51071 | 25.25251 | 33.85843 | 24.95951 | 18.90753 | 21.936
1715.971 | 4.682895 | 0.8020324 | 0.0003302778 |  | 18.48777 | 25.23451 | 33.8373 | 24.97814 | 18.93339 | 21.97687
1716.07 | 4.682997 | 5.900406 | 0.0003323563 |  | 18.48103 | 25.20841 | 33.79846 | 24.90898 | 18.86817 | 21.95022
1716.17 | 4.682495 | 3.66064 | 0.0003467211 |  | 18.52899 | 25.17584 | 33.82917 | 24.95531 | 18.90863 | 21.95222
1716.27 | 4.683683 | 1.606799 | 0.0003200389 |  | 18.5393 | 25.11864 | 33.80417 | 24.96248 | 18.88529 | 21.99227
1716.369 | 4.682724 | 5.899951 | 0.0003350768 |  | 18.51735 | 25.06797 | 33.80914 | 24.93141 | 18.89471 | 22.0072
1716.46875 | 4.682834 | 5.025006 | 0.0003066063 |  | 18.52745 | 25.06787 | 33.79334 | 24.89573 | 18.8662 | 22.02822
1716.568 | 4.682805 | 7.238798 | 0.00029338 |  | 18.52816 | 25.05072 | 33.75978 | 24.87214 | 18.88278 | 22.03072
1716.668 | 4.683333 | 5.82795 | 0.0003535643 |  | 18.54415 | 25.07267 | 33.74663 | 24.86457 | 18.91825 | 22.04152
1716.768 | 4.683141 | 0.2952937 | 0.0003151706 |  | 18.51256 | 25.09611 | 33.7671 | 24.83581 | 18.93814 | 22.05667
1716.867 | 4.683221 | 2.087107 | 0.0003481387 |  | 18.53614 | 25.11721 | 33.72294 | 24.76824 | 18.96203 | 22.11644
1716.967 | 4.682903 | 3.28651 | 0.0003334996 |  | 18.51462 | 25.10857 | 33.72364 | 24.75667 | 18.96275 | 22.12239
1717.066 | 4.682985 | 2.124474 | 0.0003131229 |  | 18.4978 | 25.13533 | 33.7048 | 24.7472 | 18.98423 | 22.13486
1717.166 | 4.683173 | -4.237101 | 0.000335417 |  | 18.53299 | 25.15614 | 33.63778 | 24.74123 | 19.02155 | 22.12016
1717.265625 | 4.683471 | -2.215614 | 0.0003435677 |  | 18.5432 | 25.15169 | 33.66778 | 24.70544 | 19.06778 | 22.1705
1717.365 | 4.683143 | -1.237226 | 0.0003153735 |  | 18.56099 | 25.15217 | 33.58858 | 24.67579 | 19.0918 | 22.19268
1717.465 | 4.682727 | 0.2825341 | 0.0003362915 |  | 18.59191 | 25.19501 | 33.60549 | 24.65302 | 19.11474 | 22.21088
1717.564 | 4.682744 | -0.9988949 | 0.0003255368 |  | 18.62388 | 25.22086 | 33.557 | 24.64268 | 19.17967 | 22.19802
1717.664 | 4.683532 | 4.376545 | 0.0003394281 |  | 18.6521 | 25.22169 | 33.52593 | 24.61824 | 19.20273 | 22.23693
1717.764 | 4.682808 | 4.217961 | 0.00034068 |  | 18.70798 | 25.25726 | 33.48706 | 24.62785 | 19.24697 | 22.24234
1717.863 | 4.683138 | 4.73746 | 0.0003324074 |  | 18.73482 | 25.29713 | 33.50257 | 24.61462 | 19.26537 | 22.27116
1717.963 | 4.682956 | -2.120829 | 0.0003164151 |  | 18.78089 | 25.28377 | 33.46123 | 24.60145 | 19.3166 | 22.27578
1718.0625 | 4.683321 | -0.7619308 | 0.0003404935 |  | 18.78158 | 25.29106 | 33.46334 | 24.59881 | 19.36427 | 22.30994
1718.162 | 4.682974 | 3.59274 | 0.0003205244 |  | 18.87644 | 25.3589 | 33.43374 | 24.5646 | 19.37889 | 22.32387
1718.262 | 4.682891 | 3.364434 | 0.0003153144 |  | 18.87358 | 25.37885 | 33.43005 | 24.55446 | 19.42593 | 22.373
1718.361 | 4.682705 | 2.424781 | 0.0003396424 |  | 18.88317 | 25.39582 | 33.38483 | 24.54852 | 19.48246 | 22.38342
1718.461 | 4.683709 | 2.741492 | 0.000307282 |  | 18.92385 | 25.415 | 33.37368 | 24.52965 | 19.51656 | 22.43007
1718.561 | 4.68257 | 4.4089 | 0.0003324158 |  | 18.91726 | 25.42805 | 33.32943 | 24.48791 | 19.55319 | 22.43711
1718.66 | 4.684111 | 4.924752 | 0.0003308734 |  | 18.92301 | 25.45293 | 33.33127 | 24.44912 | 19.56916 | 22.48865
1718.76 | 4.68317 | 0.8134249 | 0.0003301935 |  | 18.93616 | 25.47482 | 33.3134 | 24.44271 | 19.6215 | 22.49559
1718.859375 | 4.684057 | 3.371726 | 0.0003245895 |  | 18.90644 | 25.52135 | 33.29803 | 24.43906 | 19.65335 | 22.51096
1718.959 | 4.683326 | 3.601855 | 0.000331105 |  | 18.91196 | 25.52052 | 33.27357 | 24.4185 | 19.66598 | 22.534
1719.059 | 4.683766 | 0.2223817 | 0.0003439371 |  | 18.92351 | 25.54005 | 33.25936 | 24.42405 | 19.72406 | 22.60381
1719.158 | 4.682878 | 6.760313 | 0.0003455508 |  | 18.91066 | 25.57565 | 33.26717 | 24.41955 | 19.71827 | 22.63537
1719.258 | 4.68298 | 6.492361 | 0.0003342356 |  | 18.91559 | 25.55869 | 33.25129 | 24.41168 | 19.76014 | 22.65027
1719.357 | 4.683175 | 6.022534 | 0.0003104677 |  | 18.89256 | 25.53879 | 33.25277 | 24.43518 | 19.79519 | 22.68311
1719.457 | 4.683468 | 10.93954 | 0.0003221656 |  | 18.92793 | 25.5666 | 33.26351 | 24.45059 | 19.81779 | 22.72742
1719.557 | 4.683045 | 6.949884 | 0.0003667891 |  | 18.9079 | 25.56344 | 33.26036 | 24.43863 | 19.84817 | 22.74444
1719.65625 | 4.683606 | 8.868382 | 0.0003521886 |  | 18.93289 | 25.55872 | 33.23095 | 24.45373 | 19.84838 | 22.79257
1719.756 | 4.683682 | 11.58025 | 0.0003740451 |  | 18.99047 | 25.56862 | 33.26405 | 24.49854 | 19.873 | 22.82987
1719.855 | 4.683351 | 9.888694 | 0.0003226155 |  | 18.99389 | 25.58783 | 33.25328 | 24.49855 | 19.8888 | 22.85973
1719.955 | 4.683417 | 8.713899 | 0.0003337685 |  | 19.00051 | 25.58148 | 33.2607 | 24.51277 | 19.9018 | 22.86199
1720.055 | 4.682962 | 8.720279 | 0.0003144197 |  | 19.06213 | 25.62066 | 33.25121 | 24.52395 | 19.92173 | 22.91466
1720.154 | 4.683286 | 5.662075 | 0.0003221718 |  | 19.11604 | 25.62686 | 33.27775 | 24.49556 | 19.92815 | 22.90821
1720.254 | 4.68372 | 7.029175 | 0.0003387122 |  | 19.11508 | 25.62912 | 33.25843 | 24.51298 | 19.92381 | 22.93339
1720.354 | 4.683723 | 9.650364 | 0.0003353041 |  | 19.12269 | 25.61094 | 33.2838 | 24.54901 | 19.95137 | 22.97198
1720.453125 | 4.682874 | 3.999225 | 0.0003266972 |  | 19.16711 | 25.64595 | 33.28065 | 24.53136 | 19.92592 | 22.95295
1720.553 | 4.683033 | 10.94546 | 0.0003453224 |  | 19.17113 | 25.67569 | 33.25779 | 24.51507 | 19.95621 | 22.99662
1720.652 | 4.683055 | 5.765063 | 0.0002775668 |  | 19.18724 | 25.66822 | 33.30631 | 24.50626 | 19.96395 | 23.02441
1720.752 | 4.683171 | 3.955022 | 0.0003276867 |  | 19.26037 | 25.6921 | 33.28325 | 24.50567 | 19.95486 | 23.02967
1720.852 | 4.683388 | 4.34738 | 0.0002871616 |  | 19.27203 | 25.691 | 33.28965 | 24.48935 | 19.9253 | 23.05396
1720.951 | 4.683456 | 2.199209 | 0.0003191892 |  | 19.2633 | 25.69144 | 33.30822 | 24.49804 | 19.96113 | 23.03275
1721.051 | 4.68401 | 5.583695 | 0.0003075485 |  | 19.28928 | 25.70514 | 33.31615 | 24.50097 | 19.96294 | 23.05215
1721.15 | 4.682059 | 4.738371 | 0.000312405 |  | 19.30413 | 25.70299 | 33.30693 | 24.47824 | 19.95373 | 23.09069
1721.25 | 4.683286 | 1.180719 | 0.0003406068 |  | 19.3269 | 25.70329 | 33.33681 | 24.4897 | 19.92881 | 23.12494
1721.35 | 4.683481 | 6.356106 | 0.0003718114 |  | 19.32589 | 25.76208 | 33.33789 | 24.51336 | 19.95802 | 23.09015
1721.449 | 4.683664 | 8.86747 | 0.0003146306 |  | 19.37859 | 25.72062 | 33.36132 | 24.58254 | 19.9579 | 23.11845
1721.549 | 4.683222 | 6.27727 | 0.0003286677 |  | 19.41065 | 25.70891 | 33.37781 | 24.57033 | 19.96164 | 23.15781
1721.648 | 4.683479 | 4.467229 | 0.0003303142 |  | 19.39112 | 25.73516 | 33.40083 | 24.61922 | 19.97543 | 23.17364
1721.748 | 4.683493 | 8.613189 | 0.000308691 |  | 19.43678 | 25.6985 | 33.41595 | 24.65189 | 19.94416 | 23.1762
1721.848 | 4.682695 | 3.50798 | 0.0003203337 |  | 19.44033 | 25.70316 | 33.42641 | 24.63444 | 19.93853 | 23.19042
1721.947 | 4.683084 | 5.830228 | 0.0003179327 |  | 19.43065 | 25.72341 | 33.44543 | 24.66911 | 19.96186 | 23.18588
1722.046875 | 4.683009 | 5.256502 | 0.0003046674 |  | 19.49529 | 25.68478 | 33.50417 | 24.68648 | 19.94672 | 23.19914
1722.146 | 4.683691 | 8.774052 | 0.0003274063 |  | 19.47033 | 25.68249 | 33.50508 | 24.72155 | 19.9403 | 23.21294
1722.246 | 4.682602 | 6.646388 | 0.0003036256 |  | 19.48055 | 25.68007 | 33.51963 | 24.74795 | 19.9745 | 23.24349
1722.346 | 4.683465 | 9.054308 | 0.0003205987 |  | 19.45632 | 25.63563 | 33.51682 | 24.75749 | 19.95877 | 23.25251
1722.445 | 4.683172 | 7.976122 | 0.0003116095 |  | 19.48822 | 25.59891 | 33.53647 | 24.71514 | 19.93015 | 23.23073
1722.545 | 4.683017 | 13.68377 | 0.0003146831 |  | 19.47881 | 25.59522 | 33.54223 | 24.72522 | 19.92816 | 23.27301
1722.645 | 4.683317 | 12.59464 | 0.0003059267 |  | 19.45443 | 25.56614 | 33.55659 | 24.6848 | 19.96434 | 23.28268
1722.744 | 4.68323 | 7.695865 | 0.0003105015 |  | 19.47507 | 25.56508 | 33.56699 | 24.7084 | 19.94872 | 23.31077
1722.84375 | 4.683202 | 14.99573 | 0.0003127174 |  | 19.45221 | 25.54387 | 33.57529 | 24.72737 | 19.95297 | 23.33293
1722.943 | 4.68265 | 13.86832 | 0.0003075078 |  | 19.48593 | 25.57459 | 33.61887 | 24.70854 | 19.95379 | 23.32182
1723.043 | 4.682565 | 13.19207 | 0.0003384595 |  | 19.4472 | 25.57116 | 33.58353 | 24.69944 | 19.93477 | 23.3605
1723.143 | 4.683358 | 11.14916 | 0.0003036334 |  | 19.43557 | 25.57958 | 33.56896 | 24.65285 | 19.94831 | 23.35936
1723.242 | 4.682899 | 6.936668 | 0.0003004231 |  | 19.41059 | 25.53693 | 33.60529 | 24.68763 | 19.94546 | 23.38879
1723.342 | 4.683123 | 8.282351 | 0.0002829141 |  | 19.42864 | 25.57907 | 33.59412 | 24.65472 | 19.9282 | 23.36414
1723.441 | 4.683278 | 8.18073 | 0.0002967708 |  | 19.40603 | 25.54682 | 33.59397 | 24.64248 | 19.90585 | 23.39453
1723.541 | 4.683657 | 6.263143 | 0.0003080948 |  | 19.40652 | 25.57269 | 33.5759 | 24.66755 | 19.92716 | 23.42864
1723.640625 | 4.682927 | 7.572826 | 0.0003411268 |  | 19.34312 | 25.5484 | 33.60431 | 24.69444 | 19.93345 | 23.40283
1723.74 | 4.683533 | 4.250771 | 0.0003197113 |  | 19.38774 | 25.51689 | 33.57486 | 24.67385 | 19.8911 | 23.41261
1723.84 | 4.68246 | 12.24603 | 0.0003279005 |  | 19.33113 | 25.52732 | 33.59872 | 24.69785 | 19.89123 | 23.45537
1723.939 | 4.683942 | 8.896635 | 0.0003166953 |  | 19.31175 | 25.48887 | 33.53906 | 24.67168 | 19.89892 | 23.46157
1724.039 | 4.683066 | 9.499982 | 0.0003380798 |  | 19.31336 | 25.47687 | 33.57627 | 24.72974 | 19.89147 | 23.45999
1724.139 | 4.68324 | 8.825546 | 0.0003089904 |  | 19.29734 | 25.44704 | 33.55693 | 24.70429 | 19.8734 | 23.45591
1724.238 | 4.683376 | 3.919933 | 0.0002977682 |  | 19.29496 | 25.4335 | 33.56219 | 24.73297 | 19.85501 | 23.46068
1724.338 | 4.683343 | 9.406563 | 0.0003185965 |  | 19.29269 | 25.41519 | 33.55932 | 24.72999 | 19.85482 | 23.46981
1724.4375 | 4.683098 | 8.442302 | 0.00032269 |  | 19.26556 | 25.40593 | 33.55926 | 24.72469 | 19.84413 | 23.4618
1724.537 | 4.683022 | 6.014331 | 0.0003243638 |  | 19.23203 | 25.37773 | 33.54968 | 24.75648 | 19.82882 | 23.48978
1724.637 | 4.682964 | 2.86043 | 0.0003292048 |  | 19.23873 | 25.37335 | 33.55145 | 24.75112 | 19.83961 | 23.50499
1724.736 | 4.682643 | 2.97709 | 0.0003175595 |  | 19.22483 | 25.33769 | 33.53204 | 24.71838 | 19.82553 | 23.45705
1724.836 | 4.683135 | 3.866616 | 0.0003343432 |  | 19.19467 | 25.36709 | 33.51896 | 24.78946 | 19.81609 | 23.47629
1724.936 | 4.684066 | 4.25305 | 0.0003016026 |  | 19.19119 | 25.35549 | 33.4997 | 24.79156 | 19.79246 | 23.45615
1725.035 | 4.683173 | 3.112888 | 0.0003219273 |  | 19.18809 | 25.33169 | 33.47835 | 24.7942 | 19.76964 | 23.45389
1725.135 | 4.683336 | 4.676851 | 0.000277848 |  | 19.16532 | 25.35838 | 33.49381 | 24.79722 | 19.77126 | 23.44859
1725.234375 | 4.683343 | 2.261185 | 0.0003710897 |  | 19.15726 | 25.34672 | 33.47115 | 24.8014 | 19.74331 | 23.45725
1725.334 | 4.683295 | 0.627499 | 0.0003283886 |  | 19.16007 | 25.36878 | 33.44617 | 24.88276 | 19.73499 | 23.42585
1725.434 | 4.682821 | 5.346275 | 0.0003342589 |  | 19.14965 | 25.38598 | 33.44133 | 24.8433 | 19.73328 | 23.40576
1725.533 | 4.682809 | 5.587796 | 0.0003283209 |  | 19.13526 | 25.38248 | 33.4322 | 24.85407 | 19.71265 | 23.39405
1725.633 | 4.682934 | 2.937443 | 0.0002705202 |  | 19.15354 | 25.39381 | 33.39067 | 24.87512 | 19.70755 | 23.39436
1725.732 | 4.683185 | 5.403693 | 0.0002691341 |  | 19.16337 | 25.4167 | 33.35298 | 24.90352 | 19.69606 | 23.374
1725.832 | 4.68339 | 4.002415 | 0.0002906352 |  | 19.13414 | 25.34138 | 33.32754 | 24.90271 | 19.70399 | 23.3687
1725.932 | 4.68262 | 4.564749 | 0.0003070387 |  | 19.18433 | 25.35789 | 33.32 | 24.92348 | 19.71172 | 23.32411
1726.03125 | 4.683283 | 3.976896 | 0.0003455619 |  | 19.18416 | 25.35203 | 33.3228 | 24.94104 | 19.68632 | 23.32146
1726.131 | 4.683146 | 0.2597492 | 0.0003325918 |  | 19.23536 | 25.30294 | 33.29368 | 24.92798 | 19.68963 | 23.29409
1726.23 | 4.682988 | 4.966221 | 0.0003286132 |  | 19.22389 | 25.29979 | 33.28936 | 24.94384 | 19.68558 | 23.29651
1726.33 | 4.682676 | 6.163801 | 0.0003381733 |  | 19.21363 | 25.24013 | 33.24497 | 24.95379 | 19.73578 | 23.30955
1726.43 | 4.682889 | 5.851647 | 0.0003401126 |  | 19.23462 | 25.25047 | 33.21914 | 24.90896 | 19.71378 | 23.30726
1726.529 | 4.682806 | 7.671713 | 0.0003304456 |  | 19.19957 | 25.23417 | 33.22869 | 24.97202 | 19.74046 | 23.31551
1726.629 | 4.68299 | 6.369778 | 0.0003243652 |  | 19.21151 | 25.26249 | 33.18032 | 24.95865 | 19.73677 | 23.26267
1726.729 | 4.682843 | 3.173952 | 0.0003236832 |  | 19.2019 | 25.26295 | 33.20681 | 24.92935 | 19.7643 | 23.28733
1726.828125 | 4.683177 | 6.551146 | 0.0003326706 |  | 19.20924 | 25.2296 | 33.19469 | 24.97462 | 19.77731 | 23.25243
1726.928 | 4.683796 | 1.362543 | 0.0003430232 |  | 19.16121 | 25.24709 | 33.20117 | 25.03946 | 19.76984 | 23.21756
1727.027 | 4.683487 | 9.526413 | 0.0003416851 |  | 19.17669 | 25.23907 | 33.15142 | 25.01416 | 19.81662 | 23.26975
1727.127 | 4.683379 | 4.942525 | 0.0003364508 |  | 19.13304 | 25.24257 | 33.16283 | 25.0124 | 19.80151 | 23.28531
1727.227 | 4.6825 | 5.790582 | 0.0003096012 |  | 19.17329 | 25.24331 | 33.12303 | 25.06506 | 19.8422 | 23.29818
1727.326 | 4.68325 | 6.98953 | 0.0002735669 |  | 19.15096 | 25.26891 | 33.13597 | 25.05543 | 19.83435 | 23.25799
1727.426 | 4.683012 | 6.111851 | 0.0003060508 |  | 19.12388 | 25.25992 | 33.14088 | 25.06119 | 19.85249 | 23.29409
1727.525 | 4.683641 | 10.36126 | 0.0003117573 |  | 19.13421 | 25.23642 | 33.11588 | 25.06044 | 19.84698 | 23.27381
1727.625 | 4.683383 | 6.007496 | 0.0003083318 |  | 19.09146 | 25.21746 | 33.13731 | 25.03795 | 19.84443 | 23.25684
1727.725 | 4.683015 | 7.7346 | 0.0002940097 |  | 19.08344 | 25.16012 | 33.09458 | 25.04702 | 19.85717 | 23.27453
1727.824 | 4.683016 | 11.23757 | 0.0003221403 |  | 19.06846 | 25.13473 | 33.10296 | 25.05447 | 19.8338 | 23.26351
1727.924 | 4.682805 | 5.458377 | 0.0003174384 |  | 19.085 | 25.12025 | 33.12525 | 25.03734 | 19.84513 | 23.24231
1728.023 | 4.682845 | 3.667475 | 0.0003022926 |  | 19.03118 | 25.09126 | 33.09507 | 25.04502 | 19.82851 | 23.209
1728.123 | 4.682845 | 6.508766 | 0.000339323 |  | 19.03829 | 25.06322 | 33.09949 | 25.05884 | 19.81751 | 23.24535
1728.223 | 4.682372 | 3.372637 | 0.0003186082 |  | 19.05172 | 25.0543 | 33.11656 | 25.10131 | 19.77406 | 23.15787
1728.322 | 4.683696 | 10.4966 | 0.000305522 |  | 19.01179 | 25.0395 | 33.08683 | 25.09209 | 19.78221 | 23.15248
1728.421875 | 4.682788 | 6.520614 | 0.000294567 |  | 19.00946 | 25.01828 | 33.09214 | 25.13223 | 19.78545 | 23.16341
1728.521 | 4.683121 | 1.67242 | 0.0003137355 |  | 19.00417 | 25.03022 | 33.13579 | 25.12978 | 19.75707 | 23.16524
1728.621 | 4.68379 | 11.30547 | 0.0003145539 |  | 19.01411 | 25.04629 | 33.0983 | 25.11319 | 19.76224 | 23.13372
1728.721 | 4.683257 | 13.00477 | 0.0003209306 |  | 19.00238 | 25.05953 | 33.13343 | 25.12192 | 19.7151 | 23.09956
1728.82 | 4.682692 | 8.533898 | 0.0003006189 |  | 18.98663 | 25.05347 | 33.14011 | 25.13013 | 19.70364 | 23.07765
1728.92 | 4.683169 | 6.667806 | 0.000299607 |  | 19.00029 | 25.09046 | 33.1572 | 25.16249 | 19.70134 | 23.07646
1729.02 | 4.683507 | 9.638515 | 0.0003326492 |  | 18.97083 | 25.0509 | 33.17214 | 25.16678 | 19.65628 | 23.07338
1729.119 | 4.682986 | 5.498479 | 0.0003226954 |  | 18.94366 | 25.05185 | 33.18784 | 25.18388 | 19.65485 | 23.07145
1729.21875 | 4.68284 | 1.593128 | 0.0003652072 |  | 18.94264 | 25.05928 | 33.22992 | 25.19238 | 19.66151 | 23.04779
1729.318 | 4.68276 | 1.645078 | 0.0003312962 |  | 18.92305 | 25.01171 | 33.23163 | 25.19232 | 19.62842 | 23.04285
1729.418 | 4.683486 | 11.43033 | 0.0003209685 |  | 18.93161 | 25.0066 | 33.23836 | 25.22598 | 19.6462 | 23.01238
1729.518 | 4.683885 | 8.356174 | 0.0003622451 |  | 18.88371 | 24.94458 | 33.27433 | 25.23075 | 19.61092 | 23.01136
1729.617 | 4.682867 | 3.462866 | 0.0003066433 |  | 18.87706 | 24.95269 | 33.25858 | 25.27271 | 19.61463 | 22.97466
1729.717 | 4.683879 | 9.688642 | 0.0003471838 |  | 18.8302 | 24.88585 | 33.259 | 25.28031 | 19.58299 | 22.9546
1729.816 | 4.683123 | 9.237499 | 0.0003295521 |  | 18.87633 | 24.80721 | 33.28284 | 25.33377 | 19.56554 | 22.97833
1729.916 | 4.682466 | 11.33873 | 0.0003550572 |  | 18.85946 | 24.75546 | 33.27723 | 25.35484 | 19.55913 | 22.9283
1730.015625 | 4.682702 | 11.66137 | 0.0003251664 |  | 18.83535 | 24.71862 | 33.27599 | 25.37114 | 19.55895 | 22.95543
1730.115 | 4.68301 | 12.62426 | 0.0003056156 |  | 18.84456 | 24.66168 | 33.25644 | 25.37969 | 19.54883 | 22.95313
1730.215 | 4.682846 | 6.678287 | 0.0003264609 |  | 18.814 | 24.65645 | 33.23437 | 25.41108 | 19.53289 | 22.92492
1730.314 | 4.683122 | 6.369778 | 0.0003461272 |  | 18.8083 | 24.66335 | 33.20325 | 25.42691 | 19.54529 | 22.93831
1730.414 | 4.683153 | 15.41452 | 0.0003003344 |  | 18.80374 | 24.65532 | 33.19526 | 25.45252 | 19.54794 | 22.88505
1730.514 | 4.683169 | 13.71749 | 0.000312439 |  | 18.78349 | 24.68395 | 33.17019 | 25.43828 | 19.53069 | 22.91071
1730.613 | 4.683009 | 12.951 | 0.0003175562 |  | 18.80433 | 24.70747 | 33.15176 | 25.45419 | 19.54538 | 22.85643
1730.713 | 4.682461 | 8.462809 | 0.0003609459 |  | 18.80157 | 24.71895 | 33.14248 | 25.47936 | 19.5508 | 22.85999
1730.8125 | 4.683109 | 11.54744 | 0.000323163 |  | 18.80924 | 24.74281 | 33.11693 | 25.51259 | 19.53885 | 22.86588
1730.912 | 4.683251 | 12.57368 | 0.0002923133 |  | 18.78064 | 24.73745 | 33.09969 | 25.53749 | 19.53009 | 22.83108
1731.012 | 4.683137 | 11.30091 | 0.0002983958 |  | 18.74984 | 24.74025 | 33.11481 | 25.4967 | 19.50448 | 22.87808
1731.111 | 4.682872 | 8.628228 | 0.0003095248 |  | 18.7674 | 24.75569 | 33.09283 | 25.56302 | 19.52109 | 22.82832
1731.211 | 4.68325 | 6.596717 | 0.0003657992 |  | 18.7641 | 24.72785 | 33.11726 | 25.60357 | 19.48978 | 22.84613
1731.311 | 4.683015 | 7.547307 | 0.000279029 |  | 18.76876 | 24.71172 | 33.11979 | 25.59199 | 19.50385 | 22.79994
1731.41 | 4.682619 | 5.996559 | 0.0003552606 |  | 18.76241 | 24.73608 | 33.13182 | 25.60519 | 19.50574 | 22.78063
1731.51 | 4.68323 | 6.280916 | 0.0003031695 |  | 18.74389 | 24.69245 | 33.13181 | 25.58471 | 19.49038 | 22.79418
1731.609375 | 4.682301 | 8.530708 | 0.0003499655 |  | 18.74272 | 24.72812 | 33.10723 | 25.58356 | 19.47674 | 22.75163
1731.709 | 4.68375 | 6.437677 | 0.0003125345 |  | 18.71397 | 24.68967 | 33.12371 | 25.57868 | 19.46218 | 22.7551
1731.809 | 4.683192 | 6.678742 | 0.0003105821 |  | 18.7438 | 24.67521 | 33.15064 | 25.58848 | 19.46447 | 22.73292
1731.908 | 4.683638 | 9.387424 | 0.0002907434 |  | 18.6902 | 24.61551 | 33.17082 | 25.58769 | 19.44135 | 22.69549
1732.008 | 4.683163 | 8.495619 | 0.0003125662 |  | 18.70322 | 24.6008 | 33.17539 | 25.59645 | 19.44773 | 22.67701
1732.107 | 4.682517 | 4.135024 | 0.0003216203 |  | 18.69731 | 24.61967 | 33.1713 | 25.59761 | 19.47643 | 22.65481
1732.207 | 4.6837 | 4.712852 | 0.0002879316 |  | 18.69266 | 24.59955 | 33.16969 | 25.55794 | 19.4537 | 22.65587
1732.307 | 4.683457 | 6.686489 | 0.0003312641 |  | 18.69589 | 24.5566 | 33.19418 | 25.58969 | 19.43594 | 22.62473
1732.40625 | 4.682955 | 8.580835 | 0.0003152366 |  | 18.68614 | 24.59786 | 33.22185 | 25.58796 | 19.43288 | 22.59838
1732.506 | 4.682929 | 7.969741 | 0.0003197903 |  | 18.67996 | 24.60132 | 33.19363 | 25.61976 | 19.3913 | 22.5881
1732.605 | 4.682766 | 7.980222 | 0.0003102471 |  | 18.6741 | 24.56706 | 33.18805 | 25.59197 | 19.39526 | 22.57772
1732.705 | 4.682901 | 9.129954 | 0.0002805883 |  | 18.6808 | 24.55984 | 33.19467 | 25.58491 | 19.37584 | 22.57513
1732.805 | 4.682531 | 10.69301 | 0.0003085157 |  | 18.68749 | 24.57264 | 33.21347 | 25.58496 | 19.37535 | 22.55526
1732.904 | 4.683183 | 6.522438 | 0.0003279772 |  | 18.64859 | 24.58614 | 33.22551 | 25.58793 | 19.37608 | 22.53813
1733.004 | 4.683644 | 7.953335 | 0.0002918664 |  | 18.67278 | 24.55297 | 33.21073 | 25.57671 | 19.41682 | 22.53051
1733.104 | 4.682946 | 8.579924 | 0.0003335782 |  | 18.64516 | 24.57666 | 33.20242 | 25.52011 | 19.36293 | 22.5392
1733.203125 | 4.683478 | 9.822618 | 0.0003278037 |  | 18.67988 | 24.54751 | 33.15488 | 25.50304 | 19.35771 | 22.53081
1733.303 | 4.683169 | 12.82249 | 0.0002986508 |  | 18.68432 | 24.5307 | 33.19652 | 25.47477 | 19.35711 | 22.483
1733.402 | 4.682573 | 2.981647 | 0.0003410576 |  | 18.68139 | 24.53378 | 33.17419 | 25.44226 | 19.38023 | 22.48566
1733.502 | 4.683173 | 3.582259 | 0.0003133613 |  | 18.69685 | 24.48541 | 33.1363 | 25.43268 | 19.34557 | 22.48586
1733.602 | 4.682 | 4.63356 | 0.000316542 |  | 18.71496 | 24.45338 | 33.15284 | 25.40079 | 19.36048 | 22.47787
1733.701 | 4.68286 | 4.796701 | 0.0003231422 |  | 18.71268 | 24.46065 | 33.16895 | 25.39706 | 19.36929 | 22.46986
1733.801 | 4.683435 | 9.207423 | 0.0003090673 |  | 18.69641 | 24.48041 | 33.1661 | 25.35369 | 19.37801 | 22.43051
1733.9 | 4.682329 | 4.681409 | 0.0003459718 |  | 18.70787 | 24.49014 | 33.16688 | 25.36603 | 19.3701 | 22.43153
1734 | 4.682506 | 4.358317 | 0.000335985 |  | 18.69133 | 24.4999 | 33.20394 | 25.37073 | 19.3663 | 22.42804
1734.1 | 4.683792 | 4.435786 | 0.0003239806 |  | 18.68681 | 24.51159 | 33.16846 | 25.35768 | 19.38891 | 22.44027
1734.199 | 4.683045 | 3.854313 | 0.000346948 |  | 18.68797 | 24.56342 | 33.2366 | 25.3753 | 19.36492 | 22.45626
1734.299 | 4.682525 | 7.411508 | 0.0003193348 |  | 18.66292 | 24.59166 | 33.2145 | 25.42422 | 19.38932 | 22.44822
1734.398 | 4.682617 | 4.960297 | 0.0003355287 |  | 18.67849 | 24.57137 | 33.23855 | 25.44013 | 19.3671875 | 22.44791
1734.498 | 4.682715 | 7.225127 | 0.0003340817 |  | 18.68808 | 24.59053 | 33.20974 | 25.40602 | 19.38252 | 22.46457
1734.598 | 4.683113 | 8.601342 | 0.000312201 |  | 18.72697 | 24.56298 | 33.2204 | 25.41219 | 19.38134 | 22.45424
1734.697 | 4.68339 | 8.956788 | 0.0002882393 |  | 18.71343 | 24.61322 | 33.22567 | 25.43708 | 19.4055 | 22.48386
1734.796875 | 4.683174 | 12.65935 | 0.0002972986 |  | 18.75851 | 24.61403 | 33.22539 | 25.42895 | 19.40001 | 22.42571
1734.896 | 4.682733 | 6.648211 | 0.0002947717 |  | 18.75194 | 24.63553 | 33.24751 | 25.44617 | 19.41912 | 22.44743
1734.996 | 4.682761 | 6.890187 | 0.0003331084 |  | 18.79844 | 24.64026 | 33.24123 | 25.45161 | 19.47083 | 22.44751
1735.096 | 4.682743 | 11.75023 | 0.0003269976 |  | 18.8319 | 24.63261 | 33.23671 | 25.46375 | 19.47296 | 22.48665
1735.195 | 4.682826 | 9.055675 | 0.000321565 |  | 18.83723 | 24.70238 | 33.24353 | 25.4591 | 19.47141 | 22.48334
1735.295 | 4.682837 | 4.713763 | 0.0003152226 |  | 18.82766 | 24.70683 | 33.24262 | 25.44628 | 19.47143 | 22.47128
1735.395 | 4.683222 | 7.314444 | 0.0003315456 |  | 18.85737 | 24.71336 | 33.28238 | 25.45923 | 19.48094 | 22.49363
1735.494 | 4.682555 | 10.75817 | 0.0003347853 |  | 18.82535 | 24.75445 | 33.28188 | 25.47823 | 19.48382 | 22.48987
1735.59375 | 4.683193 | 11.99038 | 0.0003132241 |  | 18.80593 | 24.74727 | 33.27713 | 25.47038 | 19.52258 | 22.53147
1735.693 | 4.683292 | 9.196942 | 0.0003139601 |  | 18.81146 | 24.75394 | 33.26444 | 25.46979 | 19.50966 | 22.52645
1735.793 | 4.682219 | 1.57171 | 0.0002941143 |  | 18.81578 | 24.77338 | 33.30165 | 25.47137 | 19.52297 | 22.51615
1735.893 | 4.683628 | 8.049489 | 0.0003224129 |  | 18.7774 | 24.77098 | 33.27213 | 25.46902 | 19.49887 | 22.5719
1735.992 | 4.682321 | 3.429144 | 0.0003057283 |  | 18.81264 | 24.79606 | 33.31335 | 25.4635 | 19.53921 | 22.57633
1736.092 | 4.683468 | 5.616049 | 0.0003537206 |  | 18.78641 | 24.82236 | 33.29449 | 25.45643 | 19.50733 | 22.60785
1736.191 | 4.682032 | 5.511238 | 0.000347868 |  | 18.78313 | 24.83784 | 33.3044 | 25.45162 | 19.53534 | 22.61943
1736.291 | 4.682778 | 10.43554 | 0.0002708001 |  | 18.79473 | 24.8163 | 33.30847 | 25.4505 | 19.51358 | 22.66798
1736.390625 | 4.683366 | 9.401552 | 0.0002945709 |  | 18.80198 | 24.88687 | 33.33096 | 25.47567 | 19.52527 | 22.66648
1736.49 | 4.683025 | 11.05346 | 0.0003799807 |  | 18.78829 | 24.91036 | 33.33402 | 25.44486 | 19.54666 | 22.68756
1736.59 | 4.683177 | 6.773528 | 0.0002870564 |  | 18.75045 | 24.89541 | 33.32918 | 25.45022 | 19.53352 | 22.75368
1736.689 | 4.68328 | 10.549 | 0.0003211716 |  | 18.76423 | 24.90084 | 33.35082 | 25.4843 | 19.54575 | 22.73875
1736.789 | 4.682695 | 9.831277 | 0.000314878 |  | 18.76136 | 24.89164 | 33.32846 | 25.4438 | 19.5336 | 22.77719
1736.889 | 4.682888 | 9.157752 | 0.0003485137 |  | 18.74315 | 24.87246 | 33.32525 | 25.43474 | 19.54355 | 22.80536
1736.988 | 4.683094 | 8.872483 | 0.0003382945 |  | 18.71128 | 24.93028 | 33.34911 | 25.44569 | 19.52884 | 22.84493
1737.088 | 4.683838 | 6.746642 | 0.0003334513 |  | 18.70308 | 24.92696 | 33.28744 | 25.41628 | 19.55214 | 22.84315
1737.1875 | 4.682379 | 5.893571 | 0.0003293297 |  | 18.72486 | 24.9082 | 33.34198 | 25.41241 | 19.58673 | 22.90132
1737.287 | 4.682918 | 5.212755 | 0.0003281923 |  | 18.68987 | 24.88409 | 33.32155 | 25.42312 | 19.58604 | 22.94345
1737.387 | 4.683283 | 10.66384 | 0.0003090905 |  | 18.70987 | 24.89966 | 33.32464 | 25.40008 | 19.62304 | 22.93248
1737.486 | 4.6828 | 11.08491 | 0.0003298253 |  | 18.69868 | 24.89802 | 33.29284 | 25.36351 | 19.63128 | 22.98896
1737.586 | 4.683022 | 8.52524 | 0.0003489713 |  | 18.70379 | 24.92516 | 33.32263 | 25.37507 | 19.67795 | 23.01731
1737.686 | 4.682951 | 9.251627 | 0.0003418911 |  | 18.69631 | 24.92557 | 33.3256 | 25.35896 | 19.72492 | 23.05145
1737.785 | 4.683112 | 3.881199 | 0.0003187507 |  | 18.71791 | 24.93273 | 33.27011 | 25.3281 | 19.73066 | 23.09534
1737.885 | 4.683019 | 2.665846 | 0.0002968715 |  | 18.69042 | 24.92306 | 33.27662 | 25.31456 | 19.77318 | 23.07047
1737.984375 | 4.683441 | 4.347836 | 0.0003408885 |  | 18.70457 | 24.91711 | 33.25139 | 25.29683 | 19.79184 | 23.11789
1738.084 | 4.68306 | 3.90125 | 0.0003465306 |  | 18.71417 | 24.9271 | 33.26049 | 25.27584 | 19.81268 | 23.14627
1738.184 | 4.683063 | 3.606412 | 0.0003491638 |  | 18.72179 | 24.89153 | 33.26498 | 25.26543 | 19.83319 | 23.13161
1738.283 | 4.683332 | 5.143489 | 0.0003400388 |  | 18.70341 | 24.91772 | 33.2712 | 25.22901 | 19.84032 | 23.15558
1738.383 | 4.68286 | 1.293277 | 0.0003356072 |  | 18.71825 | 24.86986 | 33.24845 | 25.22209 | 19.86 | 23.17556
1738.482 | 4.682822 | 3.474259 | 0.0003450114 |  | 18.73759 | 24.85781 | 33.24874 | 25.25122 | 19.88332 | 23.22264
1738.582 | 4.682804 | 9.4494 | 0.0003049053 |  | 18.72833 | 24.89834 | 33.28236 | 25.23971 | 19.91475 | 23.21637
1738.682 | 4.683346 | 8.882053 | 0.0003129853 |  | 18.75349 | 24.8771 | 33.23682 | 25.22278 | 19.93367 | 23.24418
1738.78125 | 4.682817 | 7.11667 | 0.0003021204 |  | 18.74345 | 24.85681 | 33.24302 | 25.24431 | 19.95189 | 23.26907
1738.881 | 4.682924 | 7.984779 | 0.0003238204 |  | 18.74302 | 24.80989 | 33.22736 | 25.20396 | 19.97767 | 23.29061
1738.98 | 4.68279 | 2.971165 | 0.0003392474 |  | 18.77914 | 24.81489 | 33.24308 | 25.22185 | 19.98595 | 23.30319
1739.08 | 4.682885 | 3.68707 | 0.0003107077 |  | 18.78295 | 24.77426 | 33.21251 | 25.1675 | 19.98961 | 23.33208
1739.18 | 4.682666 | 3.221345 | 0.0003460989 |  | 18.76097 | 24.74401 | 33.19732 | 25.13791 | 20.04051 | 23.31525
1739.279 | 4.683012 | 5.849824 | 0.0003103261 |  | 18.78857 | 24.6766 | 33.20286 | 25.13231 | 20.04183 | 23.34096
1739.379 | 4.683329 | 4.981259 | 0.0003054125 |  | 18.79257 | 24.66883 | 33.19696 | 25.14556 | 20.06429 | 23.3659
1739.479 | 4.682936 | 9.710971 | 0.0003482521 |  | 18.80361 | 24.64307 | 33.17838 | 25.11583 | 20.05256 | 23.37086
1739.578125 | 4.682652 | 11.52785 | 0.000350221 |  | 18.82594 | 24.58622 | 33.19524 | 25.05081 | 20.06268 | 23.42979
1739.678 | 4.683197 | 6.467298 | 0.0003050481 |  | 18.85996 | 24.59058 | 33.19001 | 25.06215 | 20.07441 | 23.42018
1739.777 | 4.682944 | 2.29035 | 0.0003273675 |  | 18.81421 | 24.55043 | 33.17553 | 25.0287 | 20.06991 | 23.43364
1739.877 | 4.682503 | 10.75908 | 0.0003389893 |  | 18.82903 | 24.52263 | 33.2024 | 25.03322 | 20.08383 | 23.45832
1739.977 | 4.683307 | 1.511557 | 0.0003809651 |  | 18.88074 | 24.46936 | 33.19678 | 25.01624 | 20.07416 | 23.44913
1740.076 | 4.683397 | 1.674243 | 0.0003262341 |  | 18.89959 | 24.44332 | 33.19557 | 25.01516 | 20.08209 | 23.45398
1740.176 | 4.682837 | 9.785706 | 0.0003492743 |  | 18.92822 | 24.3766 | 33.16542 | 25.00367 | 20.06047 | 23.46236
1740.275 | 4.683273 | 11.64998 | 0.0003254669 |  | 18.8949 | 24.37058 | 33.21634 | 25.02918 | 20.05411 | 23.48814
1740.375 | 4.681939 | 9.504539 | 0.0003513944 |  | 18.93855 | 24.34127 | 33.21243 | 25.05085 | 20.03669 | 23.4591
1740.475 | 4.683259 | 8.598607 | 0.0003375548 |  | 18.92457 | 24.27979 | 33.18651 | 25.0523 | 20.03964 | 23.49431
1740.574 | 4.68227 | 9.79482 | 0.0003404002 |  | 18.93975 | 24.32026 | 33.2287 | 25.02951 | 20.00855 | 23.47247
1740.674 | 4.682543 | 9.064789 | 0.0003518413 |  | 18.93914 | 24.29227 | 33.24107 | 25.05596 | 20.03744 | 23.46663
1740.773 | 4.683138 | 7.133531 | 0.0003516681 |  | 18.94858 | 24.32487 | 33.2351 | 25.05347 | 20.02532 | 23.47878
1740.873 | 4.6825 | 12.26973 | 0.0003216413 |  | 18.9208 | 24.33686 | 33.19921 | 25.0714 | 19.99645 | 23.46709
1740.973 | 4.682691 | 6.57621 | 0.0003266411 |  | 18.94946 | 24.35237 | 33.20689 | 25.09892 | 19.99317 | 23.50376
1741.072 | 4.683207 | 3.698463 | 0.000312883 |  | 18.96565 | 24.39665 | 33.20111 | 25.08718 | 19.94289 | 23.46036
1741.171875 | 4.683287 | 9.904645 | 0.0003203929 |  | 18.93829 | 24.41656 | 33.24782 | 25.07816 | 19.96213 | 23.47246
1741.271 | 4.683242 | 5.048702 | 0.0003344645 |  | 18.94573 | 24.42764 | 33.25452 | 25.09139 | 19.96276 | 23.45008
1741.371 | 4.683087 | 6.304157 | 0.0003184587 |  | 18.97718 | 24.48331 | 33.22635 | 25.12225 | 19.92436 | 23.40699
1741.471 | 4.683195 | 9.629857 | 0.0003680831 |  | 18.96559 | 24.49827 | 33.24521 | 25.1031 | 19.90153 | 23.41831
1741.57 | 4.68339 | 6.120965 | 0.0003081437 |  | 18.99166 | 24.55865 | 33.27684 | 25.14247 | 19.88148 | 23.42425
1741.67 | 4.682699 | 8.082299 | 0.0003347651 |  | 19.00288 | 24.58237 | 33.25601 | 25.12632 | 19.87662 | 23.41099
1741.77 | 4.682637 | 4.041605 | 0.0003450568 |  | 19.00709 | 24.5856 | 33.24237 | 25.14336 | 19.86089 | 23.40894
1741.869 | 4.682652 | 5.527188 | 0.0003035888 |  | 19.01146 | 24.63811 | 33.25223 | 25.15517 | 19.82405 | 23.38604
1741.96875 | 4.683411 | 5.8799 | 0.0003180495 |  | 19.00987 | 24.668 | 33.2441 | 25.16697 | 19.80778 | 23.39157
1742.068 | 4.683588 | 6.492361 | 0.0003506987 |  | 18.97453 | 24.69373 | 33.23695 | 25.18662 | 19.80709 | 23.37736
1742.168 | 4.682402 | 5.071488 | 0.0003242564 |  | 18.99312 | 24.7164 | 33.21278 | 25.23511 | 19.81469 | 23.34958
1742.268 | 4.683338 | 6.009774 | 0.0003487684 |  | 18.97349 | 24.76612 | 33.19357 | 25.24793 | 19.76504 | 23.3615
1742.367 | 4.682876 | 10.69301 | 0.0003364048 |  | 18.96425 | 24.79799 | 33.18823 | 25.24776 | 19.78394 | 23.33754
1742.467 | 4.682781 | 3.450106 | 0.0003471866 |  | 18.9579 | 24.81956 | 33.1586 | 25.2207 | 19.74355 | 23.31366
1742.566 | 4.683469 | 6.11094 | 0.0003318657 |  | 18.96778 | 24.82394 | 33.12479 | 25.22303 | 19.73597 | 23.2984
1742.666 | 4.682964 | 0.4420291 | 0.000331905 |  | 19.01753 | 24.86416 | 33.09646 | 25.24893 | 19.69741 | 23.27783
1742.765625 | 4.683444 | 8.958155 | 0.0003208365 |  | 19.00794 | 24.8679 | 33.08163 | 25.25037 | 19.71723 | 23.25141
1742.865 | 4.683023 | 4.989917 | 0.0003515154 |  | 19.05301 | 24.90564 | 33.07977 | 25.26536 | 19.67004 | 23.21585
1742.965 | 4.682691 | 5.37225 | 0.0003553696 |  | 19.08412 | 24.93071 | 33.02005 | 25.28835 | 19.66327 | 23.21504
1743.064 | 4.682859 | 4.592547 | 0.0003574646 |  | 19.14062 | 24.95216 | 33.02375 | 25.27998 | 19.62602 | 23.18365
1743.164 | 4.6825 | 4.223886 | 0.0003168722 |  | 19.16521 | 24.95946 | 33.01299 | 25.26109 | 19.60209 | 23.14605
1743.264 | 4.683444 | 6.073117 | 0.000354047 |  | 19.14965 | 25.00435 | 32.98309 | 25.26893 | 19.58621 | 23.12964
1743.363 | 4.682101 | 2.83081 | 0.0003186401 |  | 19.2284 | 25.03138 | 32.93858 | 25.23635 | 19.54371 | 23.10961
1743.463 | 4.683678 | 7.152671 | 0.0003375482 |  | 19.24578 | 25.04601 | 32.9365 | 25.21455 | 19.50711 | 23.0824
1743.5625 | 4.683179 | 3.675678 | 0.0003728076 |  | 19.22534 | 25.08642 | 32.91741 | 25.21005 | 19.51757 | 23.06616
1743.662 | 4.683034 | 4.027934 | 0.0003289065 |  | 19.26149 | 25.09627 | 32.908 | 25.20893 | 19.48237 | 23.03419
1743.762 | 4.68213 | 5.764152 | 0.0003050438 |  | 19.26373 | 25.12173 | 32.86251 | 25.19743 | 19.47872 | 23.00374
1743.861 | 4.682679 | 2.043815 | 0.0002921375 |  | 19.28606 | 25.12169 | 32.8685 | 25.18036 | 19.4649 | 22.98736
1743.961 | 4.682989 | 5.479795 | 0.0003318493 |  | 19.28342 | 25.16018 | 32.84159 | 25.22171 | 19.47668 | 22.97318
1744.061 | 4.683383 | 5.907698 | 0.0003497829 |  | 19.31905 | 25.10123 | 32.81928 | 25.19942 | 19.47113 | 22.93692
1744.16 | 4.682912 | 4.265354 | 0.0003209063 |  | 19.34207 | 25.11011 | 32.80633 | 25.2049 | 19.47794 | 22.9309
1744.26 | 4.683034 | 3.187167 | 0.0003071327 |  | 19.37582 | 25.10479 | 32.78783 | 25.2534 | 19.48652 | 22.89024
1744.359375 | 4.682668 | 3.909908 | 0.0003376586 |  | 19.41312 | 25.13352 | 32.78767 | 25.22339 | 19.50186 | 22.87842
1744.459 | 4.682975 | 3.433245 | 0.0003273467 |  | 19.42504 | 25.14049 | 32.75384 | 25.18044 | 19.47664 | 22.80575
1744.559 | 4.68301 | 5.294781 | 0.0003282594 |  | 19.42089 | 25.14281 | 32.7139 | 25.20637 | 19.52274 | 22.81279
1744.658 | 4.683136 | -0.5368149 | 0.00035841 |  | 19.41996 | 25.17452 | 32.71709 | 25.23303 | 19.52613 | 22.80288
1744.758 | 4.682448 | 3.409549 | 0.0002914941 |  | 19.4714 | 25.14953 | 32.66068 | 25.19452 | 19.49331 | 22.76759
1744.857 | 4.682252 | 4.473154 | 0.0003395547 |  | 19.4666 | 25.1806 | 32.61478 | 25.19484 | 19.5239 | 22.71363
1744.957 | 4.682509 | 3.730362 | 0.0003443937 |  | 19.46378 | 25.19148 | 32.59264 | 25.21862 | 19.49721 | 22.76489
1745.057 | 4.682774 | 4.579787 | 0.0003379927 |  | 19.49892 | 25.1917 | 32.55402 | 25.2193 | 19.51398 | 22.72919
1745.15625 | 4.682933 | 5.405972 | 0.0003356127 |  | 19.46291 | 25.18738 | 32.51855 | 25.1972 | 19.50139 | 22.71162
1745.256 | 4.683104 | 8.800027 | 0.0003199259 |  | 19.49817 | 25.17314 | 32.46332 | 25.18508 | 19.51231 | 22.7071
1745.355 | 4.683235 | 2.383312 | 0.0003212265 |  | 19.49226 | 25.17805 | 32.43898 | 25.17614 | 19.51154 | 22.71955
1745.455 | 4.683564 | 4.751131 | 0.0003021041 |  | 19.45179 | 25.11388 | 32.40637 | 25.13617 | 19.50686 | 22.68741
1745.555 | 4.682872 | 3.740843 | 0.0003376474 |  | 19.43231 | 25.13364 | 32.38545 | 25.09887 | 19.49925 | 22.6796
1745.654 | 4.682726 | 0.5431947 | 0.0003159947 |  | 19.47535 | 25.09872 | 32.31627 | 25.08924 | 19.48661 | 22.65093
1745.754 | 4.683695 | 4.074416 | 0.0003261652 |  | 19.45632 | 25.13894 | 32.2916 | 25.04836 | 19.47553 | 22.65704
1745.854 | 4.682843 | 6.737527 | 0.0002962082 |  | 19.45155 | 25.11123 | 32.2409 | 25.03351 | 19.47397 | 22.63012
1745.953125 | 4.683066 | 6.270434 | 0.0003227679 |  | 19.42372 | 25.12641 | 32.24802 | 25.04063 | 19.4609 | 22.6184
1746.053 | 4.682874 | 5.123438 | 0.0003030507 |  | 19.46903 | 25.1063 | 32.21016 | 25.03879 | 19.47429 | 22.64177
1746.152 | 4.682925 | 2.245691 | 0.0003297609 |  | 19.46512 | 25.11785 | 32.1608 | 25.01772 | 19.47932 | 22.626
1746.252 | 4.68369 | 4.501863 | 0.000308478 |  | 19.44198 | 25.12153 | 32.15934 | 25.01195 | 19.49119 | 22.60337
1746.352 | 4.682863 | 6.251295 | 0.0003084472 |  | 19.46017 | 25.12358 | 32.13957 | 25.00573 | 19.47841 | 22.59853
1746.451 | 4.682777 | 5.86395 | 0.0003211087 |  | 19.45137 | 25.12251 | 32.10622 | 24.99485 | 19.48929 | 22.62032
1746.551 | 4.682599 | -0.8439568 | 0.0003412124 |  | 19.39281 | 25.09007 | 32.08992 | 25.02876 | 19.50002 | 22.60668
1746.65 | 4.683714 | 6.65778 | 0.0003256355 |  | 19.45234 | 25.14837 | 32.05099 | 25.05035 | 19.49492 | 22.598
1746.75 | 4.683433 | 12.80472 | 0.0003383839 |  | 19.45615 | 25.10648 | 32.03582 | 25.01466 | 19.51645 | 22.61708
1746.85 | 4.682854 | 0.9460336 | 0.0003348685 |  | 19.40214 | 25.09356 | 32.04729 | 25.01332 | 19.51631 | 22.61715
1746.949 | 4.683152 | 6.189776 | 0.000320079 |  | 19.45808 | 25.10807 | 32.02876 | 25.0085 | 19.53575 | 22.5963
1747.049 | 4.683418 | 10.74131 | 0.0003253674 |  | 19.43375 | 25.08963 | 32.00509 | 24.97335 | 19.53838 | 22.58412
1747.148 | 4.682602 | 5.096551 | 0.0003394145 |  | 19.39382 | 25.08925 | 31.99348 | 25.00172 | 19.53878 | 22.65172
1747.248 | 4.683246 | 1.143808 | 0.000300298 |  | 19.3965 | 25.07173 | 31.99446 | 24.98182 | 19.56287 | 22.62982
1747.348 | 4.683082 | -3.482461 | 0.0003236685 |  | 19.43619 | 25.10625 | 31.97567 | 24.96806 | 19.5508 | 22.62782
1747.447 | 4.682786 | 0.5400048 | 0.0003510369 |  | 19.38305 | 25.09282 | 31.98712 | 24.95458 | 19.55983 | 22.65716
1747.546875 | 4.682891 | 2.567415 | 0.0003039227 |  | 19.39089 | 25.0995 | 32.01545 | 24.99416 | 19.59204 | 22.65501
1747.646 | 4.682601 | -2.958406 | 0.0003522823 |  | 19.40266 | 25.08817 | 32.00222 | 24.97292 | 19.5902 | 22.6702
1747.746 | 4.682933 | -4.807637 | 0.0003239581 |  | 19.37875 | 25.11309 | 32.00636 | 24.97203 | 19.6206 | 22.66532
1747.846 | 4.682922 | -0.5363592 | 0.0003182307 |  | 19.33455 | 25.13963 | 32.00895 | 24.94809 | 19.66441 | 22.65718
1747.945 | 4.682796 | -3.19218 | 0.0003677874 |  | 19.3153 | 25.14327 | 32.00554 | 24.96153 | 19.65535 | 22.68148
1748.045 | 4.682742 | -2.901443 | 0.0003289933 |  | 19.28922 | 25.12958 | 32.05803 | 24.92092 | 19.71228 | 22.69356
1748.145 | 4.683203 | 1.407658 | 0.0003372123 |  | 19.30787 | 25.13259 | 32.05127 | 24.92012 | 19.71139 | 22.6641
1748.244 | 4.682954 | -2.402907 | 0.0003613531 |  | 19.29737 | 25.17137 | 32.07237 | 24.95183 | 19.70948 | 22.6964
1748.34375 | 4.682255 | -1.371658 | 0.0003246857 |  | 19.29716 | 25.16248 | 32.10308 | 24.90641 | 19.73573 | 22.68236
1748.443 | 4.683156 | 4.303177 | 0.0002952441 |  | 19.24659 | 25.14355 | 32.113 | 24.88616 | 19.75942 | 22.69135
1748.543 | 4.682907 | 0.7254747 | 0.0003056711 |  | 19.25582 | 25.15131 | 32.13724 | 24.89993 | 19.79098 | 22.68739
1748.643 | 4.682873 | 0.6639553 | 0.0002777724 |  | 19.26308 | 25.18221 | 32.17567 | 24.89436 | 19.82 | 22.65732
1748.742 | 4.682354 | 2.592934 | 0.0003525182 |  | 19.25832 | 25.17395 | 32.16364 | 24.8637 | 19.88862 | 22.70312
1748.842 | 4.683135 | -2.799366 | 0.0003314968 |  | 19.234 | 25.20872 | 32.2272 | 24.89835 | 19.95161 | 22.70402
1748.941 | 4.683161 | 2.728733 | 0.0003561042 |  | 19.28863 | 25.1872 | 32.23394 | 24.88678 | 19.97392 | 22.7122
1749.041 | 4.682817 | 1.609078 | 0.0003572078 |  | 19.28812 | 25.20739 | 32.24336 | 24.86725 | 20.02588 | 22.69945
1749.140625 | 4.682959 | -0.6411701 | 0.0003515194 |  | 19.28759 | 25.20488 | 32.2868 | 24.91894 | 20.07479 | 22.71837
1749.24 | 4.683631 | 0.8325642 | 0.0003505097 |  | 19.31011 | 25.18233 | 32.3048 | 24.89758 | 20.10243 | 22.69113
1749.34 | 4.683119 | 0.323547 | 0.0003510704 |  | 19.32282 | 25.18524 | 32.29802 | 24.86525 | 20.15756 | 22.6734
1749.439 | 4.682697 | -6.753933 | 0.0003371129 |  | 19.35371 | 25.15956 | 32.33954 | 24.88132 | 20.18054 | 22.68941
1749.539 | 4.682901 | 2.018752 | 0.0003531529 |  | 19.38046 | 25.14556 | 32.40016 | 24.84073 | 20.23255 | 22.66737
1749.639 | 4.682259 | 2.536427 | 0.0003444115 |  | 19.367 | 25.13348 | 32.37765 | 24.87034 | 20.23513 | 22.65203
1749.738 | 4.68368 | -3.799173 | 0.0003169871 |  | 19.35421 | 25.06796 | 32.46088 | 24.82446 | 20.29 | 22.67316
1749.838 | 4.683163 | 0.1822801 | 0.0003226953 |  | 19.38464 | 25.06016 | 32.46406 | 24.85766 | 20.30654 | 22.64841
1749.9375 | 4.682773 | 5.165818 | 0.000308014 |  | 19.34814 | 25.05588 | 32.46182 | 24.85479 | 20.3205 | 22.61742
1750.037 | 4.683378 | 8.10235 | 0.0003257065 |  | 19.36897 | 25.02062 | 32.47989 | 24.85508 | 20.33319 | 22.63386
1750.137 | 4.682828 | -0.2556478 | 0.000332721 |  | 19.39635 | 25.00304 | 32.47732 | 24.87832 | 20.34473 | 22.63314
1750.236 | 4.683194 | 0.05650687 | 0.0003057466 |  | 19.37514 | 24.97912 | 32.4662 | 24.89733 | 20.35644 | 22.61773
1750.336 | 4.683102 | -3.244586 | 0.000330873 |  | 19.41949 | 24.96897 | 32.50714 | 24.89256 | 20.38218 | 22.59611
1750.436 | 4.683518 | 1.03125 | 0.0003141495 |  | 19.40321 | 24.95355 | 32.50283 | 24.8934 | 20.39102 | 22.62711
1750.535 | 4.682639 | 2.874101 | 0.0003220197 |  | 19.3905 | 24.94719 | 32.52959 | 24.8817 | 20.37184 | 22.57456
1750.635 | 4.683245 | -0.7587408 | 0.0002834217 |  | 19.43069 | 24.94874 | 32.51537 | 24.89799 | 20.39352 | 22.597
1750.734375 | 4.682142 | 3.476537 | 0.0003380934 |  | 19.35368 | 24.90353 | 32.51851 | 24.87554 | 20.37272 | 22.586
1750.834 | 4.682655 | -2.281235 | 0.0003246736 |  | 19.36012 | 24.90326 | 32.56473 | 24.90936 | 20.3874 | 22.58672
1750.934 | 4.683147 | 4.501863 | 0.0003386351 |  | 19.35092 | 24.90007 | 32.55075 | 24.90491 | 20.33632 | 22.56993
1751.033 | 4.683637 | 9.422969 | 0.0003127369 |  | 19.3634 | 24.87097 | 32.55043 | 24.91495 | 20.37157 | 22.59913
1751.133 | 4.682579 | 0.7833487 | 0.0003300602 |  | 19.32867 | 24.8623 | 32.58542 | 24.9135 | 20.3371 | 22.57884
1751.232 | 4.683194 | 2.271666 | 0.0003331338 |  | 19.34322 | 24.87661 | 32.57771 | 24.89547 | 20.35504 | 22.56717
1751.332 | 4.683432 | 4.49366 | 0.0003356336 |  | 19.33787 | 24.82806 | 32.58365 | 24.92426 | 20.34057 | 22.5935
1751.432 | 4.682807 | 5.305262 | 0.0003338909 |  | 19.31952 | 24.83443 | 32.60707 | 24.90372 | 20.34828 | 22.57633
1751.53125 | 4.682619 | 2.510908 | 0.0003377681 |  | 19.32618 | 24.84729 | 32.64532 | 24.95697 | 20.32169 | 22.58364
1751.631 | 4.683188 | 5.119336 | 0.0003400694 |  | 19.3048 | 24.85213 | 32.61436 | 24.92591 | 20.3022 | 22.54512
1751.73 | 4.682589 | 1.56214 | 0.0003204978 |  | 19.29736 | 24.83237 | 32.65274 | 24.94697 | 20.29886 | 22.58038
1751.83 | 4.682814 | 8.871572 | 0.0003479628 |  | 19.29939 | 24.88125 | 32.66573 | 24.94653 | 20.2735 | 22.55152
1751.93 | 4.682641 | 5.765519 | 0.0003420415 |  | 19.2739 | 24.85721 | 32.67421 | 24.95455 | 20.25275 | 22.55573
1752.029 | 4.682611 | 5.435136 | 0.0002863997 |  | 19.27865 | 24.84602 | 32.70892 | 24.96168 | 20.24399 | 22.53959
1752.129 | 4.682474 | 3.44965 | 0.0003428756 |  | 19.2512 | 24.84679 | 32.7282 | 24.92692 | 20.1971 | 22.55021
1752.229 | 4.682516 | 3.476081 | 0.0003613434 |  | 19.25186 | 24.86312 | 32.70646 | 24.9628 | 20.18178 | 22.50479
1752.328125 | 4.682562 | 2.264374 | 0.0003566424 |  | 19.25408 | 24.85418 | 32.73735 | 24.96523 | 20.1634 | 22.50596
1752.428 | 4.682568 | 5.068753 | 0.0003321941 |  | 19.24155 | 24.8585 | 32.74967 | 25.00064 | 20.154 | 22.48157
1752.527 | 4.682167 | 4.886017 | 0.0003347133 |  | 19.23281 | 24.87641 | 32.77203 | 24.9833 | 20.13618 | 22.48722
1752.627 | 4.682552 | 4.753865 | 0.0002958443 |  | 19.21548 | 24.86292 | 32.76507 | 25.0028 | 20.08757 | 22.49611
1752.727 | 4.682569 | 6.48188 | 0.0003374077 |  | 19.22299 | 24.92166 | 32.77324 | 25.03241 | 20.07254 | 22.44196
1752.826 | 4.683156 | 9.697756 | 0.0003294053 |  | 19.22963 | 24.88992 | 32.77856 | 25.03321 | 20.04815 | 22.42462
1752.926 | 4.683025 | 2.032879 | 0.0003347142 |  | 19.19639 | 24.93306 | 32.78914 | 25.03639 | 20.04222 | 22.43832
1753.025 | 4.683266 | 5.264705 | 0.0003216509 |  | 19.20289 | 24.91407 | 32.8261 | 25.05255 | 20.01571 | 22.42908
1753.125 | 4.682847 | 5.982432 | 0.0003291655 |  | 19.20166 | 24.96745 | 32.79496 | 25.04701 | 19.98088 | 22.38457
1753.225 | 4.68343 | 6.551602 | 0.000351047 |  | 19.18234 | 24.99009 | 32.80505 | 25.04223 | 19.95508 | 22.38029
1753.324 | 4.683504 | 3.641956 | 0.0003176477 |  | 19.18702 | 24.99031 | 32.77322 | 25.05954 | 19.92707 | 22.35714
1753.424 | 4.682596 | 5.125716 | 0.0003237519 |  | 19.1446 | 25.00951 | 32.83495 | 25.04204 | 19.91338 | 22.34802
1753.523 | 4.683418 | 7.543205 | 0.0003255886 |  | 19.17555 | 25.01626 | 32.79623 | 25.0403 | 19.8951 | 22.3262
1753.623 | 4.683573 | 9.973911 | 0.0003302002 |  | 19.18051 | 25.0356 | 32.8203 | 25.00529 | 19.88389 | 22.31267
1753.723 | 4.682652 | 6.79768 | 0.0003345099 |  | 19.13973 | 25.06639 | 32.82503 | 25.03073 | 19.85698 | 22.2938
1753.822 | 4.683636 | 8.759925 | 0.0003392749 |  | 19.15104 | 25.05932 | 32.84604 | 24.96775 | 19.84639 | 22.25996
1753.921875 | 4.68288 | 4.235278 | 0.0003233592 |  | 19.11526 | 25.10406 | 32.81956 | 24.97758 | 19.82473 | 22.28377
1754.021 | 4.683399 | 10.96551 | 0.000334265 |  | 19.11121 | 25.08785 | 32.80825 | 24.94692 | 19.82202 | 22.2742
1754.121 | 4.68318 | 7.711815 | 0.0003600268 |  | 19.12558 | 25.12862 | 32.82733 | 24.9584 | 19.78206 | 22.26305
1754.221 | 4.682593 | 1.19758 | 0.0003298172 |  | 19.12956 | 25.11977 | 32.78778 | 24.92425 | 19.76201 | 22.25955
1754.32 | 4.682745 | 7.067911 | 0.0003284782 |  | 19.109 | 25.13938 | 32.83141 | 24.94521 | 19.73951 | 22.24247
1754.42 | 4.682765 | 7.992527 | 0.0003345729 |  | 19.12373 | 25.13069 | 32.82141 | 24.92412 | 19.73055 | 22.21455
1754.52 | 4.682624 | 0.7163607 | 0.0003367593 |  | 19.07926 | 25.11886 | 32.80852 | 24.91887 | 19.74638 | 22.20685
1754.619 | 4.683588 | 9.513198 | 0.0003305718 |  | 19.09913 | 25.14626 | 32.81918 | 24.94147 | 19.71153 | 22.19845
1754.71875 | 4.683056 | 3.389498 | 0.0003272274 |  | 19.09818 | 25.16744 | 32.83314 | 24.9202 | 19.71098 | 22.18428
1754.818 | 4.682556 | 5.767798 | 0.0003166058 |  | 19.09748 | 25.18217 | 32.81346 | 24.93563 | 19.68066 | 22.16298
1754.918 | 4.682366 | 4.005149 | 0.000320621 |  | 19.09738 | 25.21174 | 32.84227 | 24.86859 | 19.72329 | 22.18289
1755.018 | 4.683153 | 5.78557 | 0.0003120892 |  | 19.12008 | 25.21498 | 32.84519 | 24.90429 | 19.69957 | 22.18829
1755.117 | 4.682758 | 6.166991 | 0.0003027706 |  | 19.10113 | 25.21046 | 32.80877 | 24.91122 | 19.67093 | 22.17286
1755.217 | 4.682504 | 3.644691 | 0.0003376607 |  | 19.11065 | 25.25664 | 32.78016 | 24.91636 | 19.66408 | 22.17524
1755.316 | 4.683068 | 4.21386 | 0.0003265697 |  | 19.11975 | 25.24091 | 32.82174 | 24.89311 | 19.68637 | 22.1591
1755.416 | 4.682617 | 5.001766 | 0.000286879 |  | 19.11119 | 25.27092 | 32.82089 | 24.87993 | 19.64591 | 22.14011
1755.515625 | 4.682624 | 2.179158 | 0.0003009934 |  | 19.11585 | 25.23592 | 32.83961 | 24.88262 | 19.67962 | 22.15246
1755.615 | 4.682172 | 2.168677 | 0.0003158962 |  | 19.10481 | 25.22249 | 32.83349 | 24.89359 | 19.66986 | 22.1011
1755.715 | 4.683113 | 4.772092 | 0.0003294487 |  | 19.09174 | 25.25956 | 32.81724 | 24.88747 | 19.65675 | 22.13432
1755.814 | 4.682286 | 5.746835 | 0.000332136 |  | 19.1048 | 25.23361 | 32.80663 | 24.86249 | 19.67525 | 22.10897
1755.914 | 4.682759 | 4.588446 | 0.000286139 |  | 19.06971 | 25.26426 | 32.79036 | 24.85285 | 19.63054 | 22.12819
1756.014 | 4.68321 | 5.927748 | 0.0003397177 |  | 19.10768 | 25.26577 | 32.79828 | 24.8847 | 19.6624 | 22.1084
1756.113 | 4.681971 | 6.787655 | 0.0003401344 |  | 19.1295 | 25.26495 | 32.76437 | 24.81918 | 19.64448 | 22.07684
1756.213 | 4.68269 | 2.515921 | 0.0003256212 |  | 19.09607 | 25.23441 | 32.76488 | 24.81499 | 19.66919 | 22.10699
1756.3125 | 4.682996 | 2.157285 | 0.0003385297 |  | 19.12346 | 25.24148 | 32.76627 | 24.84361 | 19.63442 | 22.09129
1756.412 | 4.683112 | 2.988026 | 0.0003296975 |  | 19.11809 | 25.22161 | 32.7407 | 24.76518 | 19.62733 | 22.09697
1756.512 | 4.682088 | 2.067968 | 0.000356402 |  | 19.08277 | 25.21586 | 32.73948 | 24.78792 | 19.6183 | 22.11138
1756.611 | 4.683112 | 3.370814 | 0.000327215 |  | 19.11811 | 25.21136 | 32.74594 | 24.75192 | 19.64777 | 22.10792
1756.711 | 4.682498 | 5.514429 | 0.0002961315 |  | 19.10038 | 25.20967 | 32.70606 | 24.75431 | 19.60722 | 22.1363
1756.811 | 4.682368 | 4.009706 | 0.0003474346 |  | 19.12647 | 25.19986 | 32.6921 | 24.74373 | 19.64118 | 22.12426
1756.91 | 4.68295 | 6.094535 | 0.0003248857 |  | 19.11797 | 25.24446 | 32.7139 | 24.71953 | 19.63946 | 22.105
1757.01 | 4.682632 | 3.404992 | 0.0003730964 |  | 19.098 | 25.21297 | 32.71278 | 24.6993 | 19.63046 | 22.13801
1757.109375 | 4.683267 | 1.316974 | 0.0003729836 |  | 19.06012 | 25.18306 | 32.69971 | 24.69575 | 19.63461 | 22.14119
1757.209 | 4.682617 | 5.542226 | 0.0003627834 |  | 19.05378 | 25.21206 | 32.71563 | 24.68454 | 19.64483 | 22.13631
1757.309 | 4.683117 | 2.803012 | 0.0003619785 |  | 19.04458 | 25.20397 | 32.67935 | 24.65888 | 19.65408 | 22.14279
1757.408 | 4.683144 | -2.118095 | 0.0003349767 |  | 19.05725 | 25.19783 | 32.70076 | 24.65598 | 19.64423 | 22.1543
1757.508 | 4.683037 | 0.4698268 | 0.0003329794 |  | 19.04289 | 25.21415 | 32.6779 | 24.69881 | 19.64129 | 22.17116
1757.607 | 4.683398 | 2.004625 | 0.000299042 |  | 19.04616 | 25.22187 | 32.65536 | 24.6599 | 19.67194 | 22.18688
1757.707 | 4.683278 | 10.96551 | 0.0003444148 |  | 19.01018 | 25.18823 | 32.63523 | 24.64752 | 19.66229 | 22.19081
1757.807 | 4.683492 | 8.057691 | 0.0003066825 |  | 19.01642 | 25.23386 | 32.66845 | 24.63298 | 19.63493 | 22.22484
1757.90625 | 4.68308 | 7.232874 | 0.0003322812 |  | 19.02329 | 25.24329 | 32.6185 | 24.69002 | 19.65598 | 22.23541
1758.006 | 4.682271 | 5.616961 | 0.0003106378 |  | 19.02114 | 25.252 | 32.62468 | 24.6665 | 19.65543 | 22.25657
1758.105 | 4.682879 | 7.942855 | 0.0003067674 |  | 18.98426 | 25.21512 | 32.61096 | 24.67103 | 19.65906 | 22.27924
1758.205 | 4.683809 | 8.189389 | 0.0003201585 |  | 18.99175 | 25.27409 | 32.65018 | 24.66566 | 19.62546 | 22.29467
1758.305 | 4.683221 | 9.740137 | 0.0003143598 |  | 18.98015 | 25.24643 | 32.60234 | 24.69643 | 19.66275 | 22.29904
1758.404 | 4.683174 | 9.029244 | 0.0003110939 |  | 18.95779 | 25.26264 | 32.61806 | 24.72461 | 19.65609 | 22.31058
1758.504 | 4.682908 | 6.229422 | 0.0003472725 |  | 18.92635 | 25.26885 | 32.57601 | 24.73159 | 19.61809 | 22.35214
1758.604 | 4.683173 | 4.974879 | 0.000364442 |  | 18.95692 | 25.25582 | 32.60393 | 24.71386 | 19.59851 | 22.34517
1758.703125 | 4.682342 | 10.7723 | 0.0003414144 |  | 18.95368 | 25.23868 | 32.59365 | 24.73536 | 19.60633 | 22.37466
1758.803 | 4.682859 | 4.192442 | 0.0003211905 |  | 18.90896 | 25.28368 | 32.61202 | 24.78082 | 19.58838 | 22.37415
1758.902 | 4.683503 | 4.865512 | 0.0003273509 |  | 18.90746 | 25.28756 | 32.59939 | 24.77444 | 19.59704 | 22.41574
1759.002 | 4.682886 | 8.838305 | 0.0002894433 |  | 18.91155 | 25.29169 | 32.59216 | 24.78589 | 19.56722 | 22.42904
1759.102 | 4.682543 | 5.104298 | 0.0003217977 |  | 18.90393 | 25.30246 | 32.60606 | 24.81446 | 19.59345 | 22.42599
1759.201 | 4.682607 | 5.523087 | 0.0003239537 |  | 18.88673 | 25.32214 | 32.57139 | 24.8287 | 19.5868 | 22.45878
1759.301 | 4.682982 | 9.406108 | 0.0003487528 |  | 18.87034 | 25.31524 | 32.60273 | 24.84292 | 19.58033 | 22.47075
1759.4 | 4.682826 | 2.679062 | 0.0003278653 |  | 18.87973 | 25.30324 | 32.56839 | 24.8721 | 19.54586 | 22.49073
1759.5 | 4.682117 | 2.433439 | 0.0002931302 |  | 18.86621 | 25.31618 | 32.54717 | 24.88956 | 19.55471 | 22.47755
1759.6 | 4.683131 | 4.264443 | 0.0003386458 |  | 18.87421 | 25.27911 | 32.55804 | 24.88686 | 19.55624 | 22.49751
1759.699 | 4.683055 | 4.021099 | 0.0003155361 |  | 18.88324 | 25.2881 | 32.56454 | 24.92257 | 19.55468 | 22.51342
1759.799 | 4.682059 | 5.86395 | 0.0003338442 |  | 18.86957 | 25.29147 | 32.56429 | 24.93217 | 19.54034 | 22.51426
1759.898 | 4.68318 | 7.042391 | 0.000329353 |  | 18.84447 | 25.28413 | 32.56198 | 24.92204 | 19.5644 | 22.529
1759.998 | 4.682047 | 6.271802 | 0.0003412784 |  | 18.90296 | 25.24634 | 32.56421 | 24.92854 | 19.5787 | 22.531
1760.098 | 4.683298 | 7.834854 | 0.0003537677 |  | 18.86788 | 25.23265 | 32.59385 | 24.9273 | 19.55342 | 22.55396
1760.197 | 4.68314 | 9.644439 | 0.0003244843 |  | 18.86189 | 25.19226 | 32.55397 | 24.90794 | 19.55813 | 22.57453
1760.296875 | 4.682932 | 16.72602 | 0.0003614603 |  | 18.87488 | 25.16016 | 32.6242 | 24.91972 | 19.54308 | 22.55683
1760.396 | 4.682325 | 8.009388 | 0.0003493414 |  | 18.90394 | 25.13476 | 32.60555 | 24.87679 | 19.55614 | 22.57256
1760.496 | 4.683174 | 6.914796 | 0.0003229495 |  | 18.85044 | 25.12513 | 32.61805 | 24.8799 | 19.54276 | 22.58642
1760.596 | 4.682705 | 4.552901 | 0.0002979666 |  | 18.84284 | 25.1155 | 32.62987 | 24.89325 | 19.56302 | 22.6159
1760.695 | 4.683221 | 5.501213 | 0.000351462 |  | 18.8631 | 25.0866 | 32.65078 | 24.87852 | 19.56209 | 22.64271
1760.795 | 4.682556 | 11.21296 | 0.0003271064 |  | 18.8314 | 25.07756 | 32.66229 | 24.87428 | 19.5732 | 22.628
1760.895 | 4.68202 | 7.200975 | 0.0003673171 |  | 18.81718 | 25.05719 | 32.66222 | 24.88415 | 19.56394 | 22.63264
1760.994 | 4.682483 | -4.209759 | 0.0003127282 |  | 18.8197 | 25.07356 | 32.66486 | 24.83607 | 19.55239 | 22.66183
1761.09375 | 4.682455 | 6.60583 | 0.0003497317 |  | 18.82467 | 25.02186 | 32.64331 | 24.79581 | 19.53877 | 22.6319
1761.193 | 4.682983 | 5.777823 | 0.0003166568 |  | 18.81209 | 25.03825 | 32.65039 | 24.77197 | 19.55209 | 22.66015
1761.293 | 4.68326 | 2.70777 | 0.0003368537 |  | 18.80843 | 25.00301 | 32.67656 | 24.79834 | 19.51977 | 22.65117
1761.393 | 4.682577 | 8.732128 | 0.0003176579 |  | 18.80778 | 25.03765 | 32.67095 | 24.76518 | 19.49967 | 22.61376
1761.492 | 4.682446 | 7.34452 | 0.0003446412 |  | 18.79415 | 25.02482 | 32.64587 | 24.78758 | 19.47059 | 22.61434
1761.592 | 4.683227 | 8.757647 | 0.0003472 |  | 18.76507 | 24.9973 | 32.65032 | 24.7774 | 19.48723 | 22.58217
1761.691 | 4.682312 | 3.402714 | 0.0003333685 |  | 18.75527 | 25.00266 | 32.69337 | 24.77649 | 19.47312 | 22.58151
1761.791 | 4.682741 | 5.673012 | 0.000320772 |  | 18.75848 | 24.96851 | 32.71817 | 24.76278 | 19.43806 | 22.55739
1761.890625 | 4.682646 | 3.307016 | 0.0003082323 |  | 18.75951 | 24.95964 | 32.70123 | 24.74039 | 19.42009 | 22.53083
1761.99 | 4.683024 | 10.94182 | 0.0003359893 |  | 18.7709 | 24.97146 | 32.73848 | 24.72227 | 19.3952 | 22.49704
1762.09 | 4.683183 | 11.76117 | 0.0003240785 |  | 18.7702 | 24.97409 | 32.7592 | 24.71155 | 19.36607 | 22.48874
1762.189 | 4.68247 | 5.204552 | 0.0003507342 |  | 18.79193 | 24.97915 | 32.77907 | 24.71999 | 19.36961 | 22.46302
1762.289 | 4.682595 | 10.01447 | 0.0003385199 |  | 18.75393 | 25.03694 | 32.80845 | 24.70812 | 19.35097 | 22.41133
1762.389 | 4.682454 | 14.30534 | 0.0003333669 |  | 18.74016 | 25.06015 | 32.81036 | 24.67387 | 19.34995 | 22.3948
1762.488 | 4.683046 | 8.573088 | 0.0003390669 |  | 18.75472 | 25.04771 | 32.84337 | 24.64094 | 19.30285 | 22.36913
1762.588 | 4.68193 | 6.148307 | 0.0003248632 |  | 18.74401 | 25.07768 | 32.85938 | 24.64326 | 19.27601 | 22.34673
1762.6875 | 4.682611 | 10.70896 | 0.0003377593 |  | 18.75518 | 25.08792 | 32.86094 | 24.59487 | 19.28009 | 22.32305
1762.787 | 4.682888 | 8.051312 | 0.0003292177 |  | 18.71638 | 25.10733 | 32.8824 | 24.61601 | 19.24132 | 22.2798
1762.887 | 4.682596 | 10.70121 | 0.0003219082 |  | 18.75694 | 25.1644 | 32.92695 | 24.56796 | 19.21553 | 22.24413
1762.986 | 4.682145 | 6.887453 | 0.0002986121 |  | 18.74071 | 25.14404 | 32.95985 | 24.57945 | 19.16731 | 22.22475
1763.086 | 4.681812 | 10.48429 | 0.0003199746 |  | 18.75401 | 25.20631 | 32.97204 | 24.59354 | 19.15134 | 22.19934
1763.186 | 4.682658 | 14.01643 | 0.0003334596 |  | 18.70158 | 25.23712 | 32.9847 | 24.57584 | 19.14328 | 22.14489
1763.285 | 4.682858 | 10.25872 | 0.00027339 |  | 18.69793 | 25.25603 | 33.03242 | 24.54839 | 19.09615 | 22.12132
1763.385 | 4.68213 | 8.353897 | 0.0002907557 |  | 18.70267 | 25.25432 | 33.07648 | 24.526 | 19.08809 | 22.08601
1763.484375 | 4.682278 | 10.54855 | 0.0003434548 |  | 18.69289 | 25.25523 | 33.0631 | 24.54904 | 19.08476 | 22.04864
1763.584 | 4.682528 | 8.560784 | 0.000329808 |  | 18.71332 | 25.2781 | 33.08164 | 24.49607 | 19.0705 | 22.01332
1763.684 | 4.682435 | 2.412933 | 0.0003337774 |  | 18.68986 | 25.27033 | 33.12327 | 24.47339 | 19.03963 | 21.9551
1763.783 | 4.682972 | 9.612541 | 0.0003257071 |  | 18.69744 | 25.31872 | 33.12784 | 24.46093 | 19.01365 | 21.96433
1763.883 | 4.682635 | 7.420167 | 0.0003017142 |  | 18.67752 | 25.3099 | 33.14672 | 24.42891 | 19.0145 | 21.95322
1763.982 | 4.682619 | 10.60506 | 0.0003178721 |  | 18.67834 | 25.31021 | 33.14154 | 24.43072 | 19.0301 | 21.89356
1764.082 | 4.682228 | 10.2847 | 0.0003494957 |  | 18.66016 | 25.33525 | 33.18186 | 24.39343 | 19.00467 | 21.89804
1764.182 | 4.68184 | 4.053454 | 0.0003054485 |  | 18.64539 | 25.30475 | 33.17346 | 24.38239 | 18.99589 | 21.87845
1764.28125 | 4.683198 | 6.70335 | 0.0003455407 |  | 18.638 | 25.34835 | 33.19962 | 24.36002 | 19.01878 | 21.82686
1764.381 | 4.682492 | 11.1806 | 0.0003131128 |  | 18.65062 | 25.3386 | 33.21065 | 24.36053 | 18.99 | 21.81405
1764.48 | 4.681763 | 7.87769 | 0.0003059729 |  | 18.643 | 25.35274 | 33.23746 | 24.32 | 18.98479 | 21.81509
1764.58 | 4.682024 | 6.193422 | 0.0003373885 |  | 18.60097 | 25.35939 | 33.26337 | 24.31914 | 18.98389 | 21.80045
1764.68 | 4.682284 | 5.575492 | 0.0003374637 |  | 18.61899 | 25.33674 | 33.25985 | 24.34504 | 18.95322 | 21.7789
1764.779 | 4.682739 | 8.079109 | 0.0003187768 |  | 18.61399 | 25.36529 | 33.27011 | 24.35345 | 18.9304 | 21.72423
1764.879 | 4.682151 | 5.776911 | 0.0003264509 |  | 18.60573 | 25.32731 | 33.29462 | 24.29167 | 18.95207 | 21.73376
1764.979 | 4.682327 | 9.026965 | 0.000309622 |  | 18.61872 | 25.33731 | 33.30797 | 24.31406 | 18.93197 | 21.68294
1765.078125 | 4.68206 | 9.295828 | 0.000323505 |  | 18.58987 | 25.34474 | 33.33346 | 24.28998 | 18.92885 | 21.69861
1765.178 | 4.682315 | 8.935369 | 0.0003381037 |  | 18.56831 | 25.32518 | 33.32222 | 24.24948 | 18.9336 | 21.69522
1765.277 | 4.682284 | 11.33372 | 0.0003623232 |  | 18.59488 | 25.32904 | 33.35059 | 24.27798 | 18.92675 | 21.65788
1765.377 | 4.682275 | 6.047598 | 0.0003232853 |  | 18.58246 | 25.34295 | 33.36997 | 24.28112 | 18.92507 | 21.61876
1765.477 | 4.682452 | 7.358647 | 0.0003151663 |  | 18.5633 | 25.33471 | 33.42059 | 24.26167 | 18.88819 | 21.61991
1765.576 | 4.682602 | 11.73519 | 0.0003410662 |  | 18.5518 | 25.3403 | 33.38822 | 24.29173 | 18.87132 | 21.59401
1765.676 | 4.682617 | 5.65843 | 0.000312298 |  | 18.55895 | 25.35242 | 33.39475 | 24.2999 | 18.87917 | 21.55342
1765.775 | 4.682455 | 11.65453 | 0.0003269085 |  | 18.5474 | 25.36055 | 33.39523 | 24.27516 | 18.87351 | 21.54575
1765.875 | 4.682713 | 13.45774 | 0.0003478736 |  | 18.57435 | 25.40294 | 33.37063 | 24.29542 | 18.86652 | 21.55327
1765.975 | 4.682583 | 5.374073 | 0.0003042577 |  | 18.53113 | 25.39996 | 33.38311 | 24.31632 | 18.86675 | 21.53832
1766.074 | 4.682438 | 11.34238 | 0.0003465478 |  | 18.55083 | 25.44457 | 33.40601 | 24.28503 | 18.80907 | 21.49271
1766.174 | 4.682941 | 9.29036 | 0.0003321217 |  | 18.50194 | 25.47754 | 33.41741 | 24.25208 | 18.81321 | 21.48714
1766.273 | 4.68261 | 8.471923 | 0.0003346135 |  | 18.51817 | 25.49413 | 33.41344 | 24.29292 | 18.78293 | 21.46908
1766.373 | 4.682117 | 7.751461 | 0.0003685046 |  | 18.52808 | 25.46747 | 33.40856 | 24.29701 | 18.78481 | 21.43312
1766.473 | 4.682824 | 9.926974 | 0.0003109853 |  | 18.52181 | 25.52049 | 33.42224 | 24.31074 | 18.78263 | 21.44797
1766.572 | 4.682893 | 9.766111 | 0.000319151 |  | 18.5026 | 25.56151 | 33.45076 | 24.28805 | 18.74137 | 21.36578
1766.671875 | 4.683057 | 6.340613 | 0.0003537186 |  | 18.50084 | 25.57024 | 33.42949 | 24.28384 | 18.72972 | 21.38509
1766.771 | 4.682246 | 8.835115 | 0.0002911448 |  | 18.46811 | 25.57003 | 33.40721 | 24.27509 | 18.71788 | 21.3482
1766.871 | 4.682888 | 7.791107 | 0.0003126716 |  | 18.50009 | 25.56735 | 33.44028 | 24.27581 | 18.70982 | 21.35628
1766.971 | 4.682803 | 5.397769 | 0.0002817988 |  | 18.49008 | 25.59093 | 33.39699 | 24.26295 | 18.66035 | 21.31724
1767.07 | 4.682092 | 7.462091 | 0.0003339013 |  | 18.47274 | 25.59748 | 33.40451 | 24.26152 | 18.67495 | 21.31154
1767.17 | 4.682798 | 9.932441 | 0.0003027169 |  | 18.5008 | 25.60673 | 33.43275 | 24.28203 | 18.65903 | 21.32119
1767.27 | 4.682703 | 5.631999 | 0.0003091787 |  | 18.49603 | 25.59517 | 33.44549 | 24.24386 | 18.66764 | 21.28334
1767.369 | 4.682095 | 5.911799 | 0.0002864599 |  | 18.47707 | 25.59107 | 33.42488 | 24.26973 | 18.63637 | 21.28579
1767.46875 | 4.682601 | 10.82106 | 0.0002929946 |  | 18.46162 | 25.58453 | 33.42366 | 24.23657 | 18.62502 | 21.29151
1767.568 | 4.682078 | 4.651788 | 0.0003203037 |  | 18.48614 | 25.58168 | 33.42127 | 24.2498 | 18.63953 | 21.26103
1767.668 | 4.681795 | 10.17351 | 0.0003342235 |  | 18.44679 | 25.5648 | 33.42575 | 24.21816 | 18.64862 | 21.2559
1767.768 | 4.682077 | 4.291329 | 0.0003217792 |  | 18.48648 | 25.57071 | 33.43892 | 24.24939 | 18.6287 | 21.22198
1767.867 | 4.682862 | 5.282477 | 0.0003234969 |  | 18.45482 | 25.53924 | 33.41758 | 24.23945 | 18.63045 | 21.1986
1767.967 | 4.682886 | 8.621393 | 0.0003272145 |  | 18.43868 | 25.51464 | 33.40937 | 24.22797 | 18.61519 | 21.19163
1768.066 | 4.68221 | 6.518336 | 0.0003019428 |  | 18.46052 | 25.50238 | 33.41317 | 24.23165 | 18.59679 | 21.16011
1768.166 | 4.6825 | 5.971496 | 0.0002922476 |  | 18.46992 | 25.47127 | 33.42299 | 24.21241 | 18.60562 | 21.1546
1768.265625 | 4.681794 | 9.123119 | 0.0003094822 |  | 18.47134 | 25.43879 | 33.43896 | 24.23349 | 18.5969 | 21.14322
1768.365 | 4.682983 | 0.05058265 | 0.0003094097 |  | 18.48769 | 25.44132 | 33.40413 | 24.21557 | 18.57966 | 21.14106
1768.465 | 4.682906 | 0.5349921 | 0.0003228658 |  | 18.48189 | 25.40782 | 33.41496 | 24.22223 | 18.58724 | 21.11637
1768.564 | 4.682006 | 6.617223 | 0.000317212 |  | 18.4921 | 25.45605 | 33.42212 | 24.21524 | 18.57804 | 21.08298
1768.664 | 4.681987 | 14.63253 | 0.0003024315 |  | 18.49041 | 25.40499 | 33.40627 | 24.19721 | 18.57655 | 21.09191
1768.764 | 4.682426 | 8.014855 | 0.0003266963 |  | 18.47845 | 25.41824 | 33.38275 | 24.16844 | 18.56352 | 21.05183
1768.863 | 4.682255 | 5.727696 | 0.000312351 |  | 18.47026 | 25.42864 | 33.32002 | 24.15113 | 18.52144 | 21.06021
1768.963 | 4.682569 | 8.537544 | 0.0003268637 |  | 18.47151 | 25.37221 | 33.30423 | 24.15621 | 18.52135 | 21.03862
1769.0625 | 4.682385 | -0.1845586 | 0.0003076284 |  | 18.45115 | 25.37934 | 33.28741 | 24.15334 | 18.5169 | 21.0163
1769.162 | 4.682202 | 12.21277 | 0.0003272382 |  | 18.46956 | 25.37494 | 33.28639 | 24.15402 | 18.50681 | 21.02139
1769.262 | 4.682723 | 6.998644 | 0.0003196099 |  | 18.51194 | 25.37814 | 33.24966 | 24.10188 | 18.48122 | 21.02491
1769.361 | 4.681995 | 10.90081 | 0.0002815566 |  | 18.49821 | 25.35293 | 33.23178 | 24.14611 | 18.48434 | 21.00817
1769.461 | 4.681978 | 11.86279 | 0.0002955603 |  | 18.46395 | 25.33541 | 33.20153 | 24.11339 | 18.46913 | 21.00306
1769.561 | 4.682555 | 10.00444 | 0.0003146807 |  | 18.47903 | 25.3348 | 33.17616 | 24.11996 | 18.47852 | 21.00223
1769.66 | 4.682395 | 15.14793 | 0.0002724783 |  | 18.46689 | 25.31809 | 33.17497 | 24.15822 | 18.41868 | 20.99639
1769.76 | 4.682899 | 11.40618 | 0.0003334919 |  | 18.45454 | 25.31502 | 33.17035 | 24.10291 | 18.45277 | 20.98066
1769.859375 | 4.682537 | 11.15281 | 0.0002906702 |  | 18.47193 | 25.31261 | 33.15294 | 24.13189 | 18.42182 | 20.98067
1769.959 | 4.681645 | 5.485263 | 0.0003023687 |  | 18.45695 | 25.31231 | 33.13244 | 24.10354 | 18.41988 | 20.96472
1770.059 | 4.682967 | 17.94593 | 0.0003025155 |  | 18.47051 | 25.30792 | 33.10291 | 24.09352 | 18.44337 | 20.97421
1770.158 | 4.682127 | 9.432994 | 0.0003094208 |  | 18.45181 | 25.3074 | 33.11274 | 24.11663 | 18.41177 | 20.9626
1770.258 | 4.682408 | 10.94546 | 0.0003264912 |  | 18.48062 | 25.34503 | 33.09774 | 24.09355 | 18.40645 | 20.96181
1770.357 | 4.682685 | 12.93095 | 0.0003239007 |  | 18.43538 | 25.3347 | 33.09742 | 24.0747 | 18.39333 | 20.94456
1770.457 | 4.682611 | 13.20164 | 0.000313939 |  | 18.41754 | 25.34988 | 33.07637 | 24.1006 | 18.39387 | 20.93992
1770.557 | 4.681975 | 9.681807 | 0.0002652999 |  | 18.42661 | 25.35393 | 33.09523 | 24.07256 | 18.40047 | 20.95334
1770.65625 | 4.682183 | 11.63175 | 0.000291577 |  | 18.42625 | 25.32583 | 33.11866 | 24.09525 | 18.41068 | 20.92635
1770.756 | 4.682678 | 6.997277 | 0.0002971941 |  | 18.41717 | 25.34269 | 33.10338 | 24.09887 | 18.3642 | 20.92809
1770.855 | 4.682935 | 8.550759 | 0.0003246989 |  | 18.42448 | 25.3746 | 33.10917 | 24.07039 | 18.38115 | 20.9133
1770.955 | 4.682337 | 8.033539 | 0.0002747341 |  | 18.37851 | 25.39597 | 33.12158 | 24.0738 | 18.36166 | 20.88389
1771.055 | 4.682397 | 7.596978 | 0.0002699404 |  | 18.3805 | 25.40026 | 33.12545 | 24.08686 | 18.37155 | 20.93436
1771.154 | 4.681965 | 8.626405 | 0.0002738137 |  | 18.38385 | 25.41047 | 33.15089 | 24.0949 | 18.34357 | 20.89236
1771.254 | 4.682972 | 8.131971 | 0.0003027106 |  | 18.37843 | 25.40727 | 33.10616 | 24.07983 | 18.35674 | 20.8789
1771.354 | 4.682445 | 11.12136 | 0.0003064082 |  | 18.35285 | 25.43834 | 33.12422 | 24.07403 | 18.35727 | 20.87771
1771.453125 | 4.682809 | 9.219726 | 0.0003112179 |  | 18.36358 | 25.43639 | 33.11977 | 24.06833 | 18.34468 | 20.87759
1771.553 | 4.682219 | 6.928466 | 0.0002663421 |  | 18.37242 | 25.43365 | 33.07478 | 24.01467 | 18.32051 | 20.87226
1771.652 | 4.682647 | 7.1431 | 0.0003027844 |  | 18.3642 | 25.45461 | 33.03905 | 24.01157 | 18.34048 | 20.88725
1771.752 | 4.682717 | 4.577509 | 0.0003289117 |  | 18.35365 | 25.39269 | 33.05634 | 24.00905 | 18.35441 | 20.84742
1771.852 | 4.682332 | -0.284357 | 0.0002862623 |  | 18.33801 | 25.3856 | 33.02526 | 23.98354 | 18.3383 | 20.85619
1771.951 | 4.68218 | 7.660321 | 0.0003225125 |  | 18.32465 | 25.34686 | 33.0108 | 23.97025 | 18.34992 | 20.8728
1772.051 | 4.682423 | 1.973638 | 0.0002866237 |  | 18.3368 | 25.31692 | 32.98132 | 23.95605 | 18.35698 | 20.88367
1772.15 | 4.682687 | 11.53696 | 0.0002969237 |  | 18.31206 | 25.28593 | 32.98479 | 23.98439 | 18.34578 | 20.86957
1772.25 | 4.682506 | 9.79163 | 0.0002889184 |  | 18.34213 | 25.26091 | 32.96355 | 23.96418 | 18.35774 | 20.85349
1772.35 | 4.682386 | 0.3034965 | 0.0003376093 |  | 18.3196 | 25.24718 | 32.91713 | 23.96678 | 18.35848 | 20.81889
1772.449 | 4.682495 | 7.619764 | 0.0002989776 |  | 18.30339 | 25.21366 | 32.90374 | 23.93885 | 18.33126 | 20.82733
1772.549 | 4.682342 | 6.784009 | 0.000300725 |  | 18.30266 | 25.18783 | 32.90014 | 23.89661 | 18.31572 | 20.86302
1772.648 | 4.682308 | 6.041217 | 0.0002973238 |  | 18.29967 | 25.14333 | 32.92822 | 23.8592 | 18.3195 | 20.81262
1772.748 | 4.682641 | 8.754456 | 0.0002904786 |  | 18.3195 | 25.13902 | 32.86325 | 23.8715 | 18.31382 | 20.82586
1772.848 | 4.68284 | 6.208005 | 0.0003138506 |  | 18.29698 | 25.10465 | 32.89269 | 23.89384 | 18.30119 | 20.8034
1772.947 | 4.681804 | 7.872221 | 0.0003231813 |  | 18.30865 | 25.12495 | 32.82909 | 23.88336 | 18.31057 | 20.82556
1773.046875 | 4.682313 | 9.342765 | 0.0003514232 |  | 18.29138 | 25.08848 | 32.80938 | 23.88095 | 18.31128 | 20.81249
1773.146 | 4.682326 | 9.915581 | 0.0003315477 |  | 18.31631 | 25.09826 | 32.80044 | 23.8812 | 18.32435 | 20.83219
1773.246 | 4.682765 | 4.502319 | 0.0003099066 |  | 18.3372 | 25.11398 | 32.77383 | 23.92006 | 18.34493 | 20.81086
1773.346 | 4.682391 | 3.081901 | 0.0003467609 |  | 18.35668 | 25.1064 | 32.75206 | 23.87195 | 18.3647 | 20.82247
1773.445 | 4.68256 | 5.289312 | 0.0002918408 |  | 18.32377 | 25.11596 | 32.73028 | 23.87595 | 18.36633 | 20.83559
1773.545 | 4.682805 | 5.318477 | 0.0002880043 |  | 18.36587 | 25.1601 | 32.68265 | 23.88412 | 18.39558 | 20.82504
1773.645 | 4.68244 | 7.813436 | 0.0003043892 |  | 18.3799 | 25.18835 | 32.70086 | 23.82982 | 18.40297 | 20.84884
1773.744 | 4.682796 | 4.621711 | 0.0002830249 |  | 18.36972 | 25.18444 | 32.71327 | 23.84331 | 18.42972 | 20.86085
1773.84375 | 4.682021 | 5.799241 | 0.0002896694 |  | 18.39272 | 25.17605 | 32.68613 | 23.83822 | 18.45642 | 20.86081
1773.943 | 4.68279 | 9.225196 | 0.0003168018 |  | 18.40309 | 25.17298 | 32.66422 | 23.81305 | 18.50412 | 20.88622
1774.043 | 4.682268 | 9.745149 | 0.0003142131 |  | 18.4024 | 25.12103 | 32.64628 | 23.79584 | 18.53769 | 20.92907
1774.143 | 4.682458 | 6.13008 | 0.0003278135 |  | 18.39709 | 25.14454 | 32.66227 | 23.78649 | 18.57451 | 20.91451
1774.242 | 4.682464 | 1.484671 | 0.0003057091 |  | 18.40997 | 25.09391 | 32.62703 | 23.78154 | 18.6101 | 20.95102
1774.342 | 4.681656 | 6.871048 | 0.0003435716 |  | 18.42419 | 25.12736 | 32.65085 | 23.75021 | 18.62294 | 20.96869
1774.441 | 4.682254 | 4.66318 | 0.0003228782 |  | 18.37016 | 25.10159 | 32.65184 | 23.77367 | 18.63848 | 20.9783
1774.541 | 4.682878 | 10.49979 | 0.0003098274 |  | 18.41376 | 25.0829 | 32.64831 | 23.78743 | 18.68928 | 20.98675
1774.640625 | 4.682361 | 8.578557 | 0.0003070823 |  | 18.40458 | 25.00837 | 32.66239 | 23.76751 | 18.69527 | 21.00555
1774.74 | 4.682834 | 6.386183 | 0.0002930533 |  | 18.40821 | 24.99096 | 32.65457 | 23.80021 | 18.75465 | 21.03229
1774.84 | 4.683018 | 4.452191 | 0.0002515643 |  | 18.39854 | 24.95238 | 32.60622 | 23.81365 | 18.76077 | 21.02277
1774.939 | 4.682762 | 5.996103 | 0.0002793213 |  | 18.38456 | 24.9273 | 32.68136 | 23.80678 | 18.78344 | 21.06482
1775.039 | 4.683065 | 3.403169 | 0.0002997768 |  | 18.40408 | 24.87392 | 32.68826 | 23.79926 | 18.80762 | 21.1222
1775.139 | 4.682105 | 2.685441 | 0.0002918116 |  | 18.36803 | 24.85715 | 32.69747 | 23.79811 | 18.88469 | 21.10498
1775.238 | 4.68253 | 5.081513 | 0.0003113904 |  | 18.36488 | 24.8745 | 32.67501 | 23.80803 | 18.90366 | 21.13351
1775.338 | 4.682508 | 7.677637 | 0.0003172406 |  | 18.32142 | 24.8768 | 32.67947 | 23.84541 | 18.92551 | 21.14439
1775.4375 | 4.682607 | 2.692277 | 0.0003109173 |  | 18.36433 | 24.83216 | 32.70471 | 23.83124 | 18.96456 | 21.1734
1775.537 | 4.682146 | 3.412739 | 0.0002973959 |  | 18.31993 | 24.84198 | 32.68206 | 23.80494 | 19.00516 | 21.19266
1775.637 | 4.682723 | 0.7578295 | 0.0003005675 |  | 18.31391 | 24.82933 | 32.70199 | 23.806 | 19.0261 | 21.22923
1775.736 | 4.682474 | 6.468665 | 0.0003201639 |  | 18.32526 | 24.80197 | 32.67586 | 23.81825 | 19.05477 | 21.21668
1775.836 | 4.681727 | 5.990635 | 0.0003271579 |  | 18.32556 | 24.78699 | 32.65501 | 23.79782 | 19.05873 | 21.27641
1775.936 | 4.68227 | 2.852684 | 0.0002788669 |  | 18.30579 | 24.75799 | 32.66247 | 23.79883 | 19.09604 | 21.32833
1776.035 | 4.68307 | 2.160475 | 0.0003203241 |  | 18.29185 | 24.76678 | 32.5878 | 23.74897 | 19.10664 | 21.32746
1776.135 | 4.682797 | -0.3868896 | 0.0002812361 |  | 18.27693 | 24.75685 | 32.57357 | 23.76129 | 19.10252 | 21.34768
1776.234375 | 4.683146 | -0.6498286 | 0.0003018573 |  | 18.24389 | 24.75086 | 32.5859 | 23.74035 | 19.15457 | 21.38508
1776.334 | 4.6828 | 0.6366132 | 0.0003307831 |  | 18.26014 | 24.713 | 32.52649 | 23.7325 | 19.14522 | 21.37927
1776.434 | 4.682418 | 0.8685645 | 0.0003327739 |  | 18.22925 | 24.68519 | 32.48486 | 23.72458 | 19.11515 | 21.4109
1776.533 | 4.682346 | 10.96005 | 0.0003306328 |  | 18.24792 | 24.61602 | 32.46186 | 23.70924 | 19.13304 | 21.43769
1776.633 | 4.682857 | 4.441254 | 0.0003022762 |  | 18.22175 | 24.65356 | 32.47994 | 23.72548 | 19.13115 | 21.44745
1776.732 | 4.682831 | 5.408706 | 0.0002853934 |  | 18.22548 | 24.62484 | 32.40899 | 23.68811 | 19.13288 | 21.45073
1776.832 | 4.683161 | 4.392494 | 0.0003369857 |  | 18.23418 | 24.62847 | 32.43965 | 23.70014 | 19.12499 | 21.46698
1776.932 | 4.682136 | 5.386832 | 0.0002988815 |  | 18.20818 | 24.61736 | 32.41666 | 23.6906 | 19.11619 | 21.45335
1777.03125 | 4.682017 | 7.90412 | 0.0002952646 |  | 18.18651 | 24.5959 | 32.35469 | 23.7048 | 19.12515 | 21.46024
1777.131 | 4.682832 | 7.99526 | 0.0002812675 |  | 18.18781 | 24.54537 | 32.32761 | 23.70349 | 19.1006 | 21.48411
1777.23 | 4.682365 | 11.85914 | 0.0003151652 |  | 18.19826 | 24.49001 | 32.33365 | 23.69777 | 19.09926 | 21.50129
1777.33 | 4.6823 | 7.540472 | 0.0003045215 |  | 18.18483 | 24.45387 | 32.28856 | 23.70506 | 19.10586 | 21.49667
1777.43 | 4.682422 | 6.965377 | 0.0002984396 |  | 18.18352 | 24.40421 | 32.239 | 23.71328 | 19.09289 | 21.5549
1777.529 | 4.682462 | 1.95222 | 0.0003427365 |  | 18.18105 | 24.37205 | 32.26302 | 23.66941 | 19.07177 | 21.56127
1777.629 | 4.682462 | 11.57661 | 0.0002916451 |  | 18.19003 | 24.33336 | 32.25733 | 23.68433 | 19.06614 | 21.54649
1777.729 | 4.682257 | 11.69919 | 0.0003123672 |  | 18.18786 | 24.33223 | 32.26216 | 23.67718 | 19.11198 | 21.55413
1777.828125 | 4.682972 | 5.688506 | 0.0002904676 |  | 18.18432 | 24.3127 | 32.23928 | 23.65025 | 19.07325 | 21.56505
1777.928 | 4.682289 | 5.516707 | 0.0003167345 |  | 18.21609 | 24.34968 | 32.251 | 23.63341 | 19.08432 | 21.53993
1778.027 | 4.682686 | 7.914145 | 0.0002988939 |  | 18.19645 | 24.33432 | 32.26608 | 23.64532 | 19.06223 | 21.5872
1778.127 | 4.682861 | 9.66039 | 0.0002744037 |  | 18.19053 | 24.33232 | 32.27729 | 23.64504 | 19.06545 | 21.56946
1778.227 | 4.682565 | 9.751528 | 0.0003398298 |  | 18.19036 | 24.34109 | 32.2508 | 23.62393 | 19.06421 | 21.57386
1778.326 | 4.682452 | 10.70896 | 0.0003135026 |  | 18.19608 | 24.36151 | 32.25803 | 23.62211 | 19.05338 | 21.59939
1778.426 | 4.682494 | 16.32318 | 0.0002737203 |  | 18.18 | 24.39659 | 32.25501 | 23.61685 | 19.0257 | 21.6007
1778.525 | 4.682904 | 8.474201 | 0.0003035647 |  | 18.1509 | 24.38512 | 32.25616 | 23.62082 | 19.02532 | 21.58698
1778.625 | 4.682372 | 13.94397 | 0.0003115906 |  | 18.17442 | 24.43152 | 32.24633 | 23.5841 | 19.04336 | 21.59515
1778.725 | 4.682179 | 8.246807 | 0.0003015911 |  | 18.16836 | 24.43056 | 32.22818 | 23.57274 | 19.0205 | 21.64239
1778.824 | 4.682821 | 9.200131 | 0.0003016213 |  | 18.1727 | 24.45031 | 32.23749 | 23.56934 | 19.01869 | 21.6098
1778.924 | 4.682933 | 11.32324 | 0.0003001846 |  | 18.16188 | 24.43892 | 32.24839 | 23.58094 | 19.00625 | 21.5995
1779.023 | 4.682809 | 9.864088 | 0.0003003404 |  | 18.15271 | 24.49243 | 32.22084 | 23.57762 | 18.99625 | 21.62535
1779.123 | 4.682406 | 10.05411 | 0.0002919734 |  | 18.12893 | 24.51611 | 32.24963 | 23.61222 | 18.99335 | 21.60625
1779.223 | 4.682982 | 7.917335 | 0.0003135387 |  | 18.20081 | 24.52948 | 32.2091 | 23.56274 | 19.00023 | 21.60641
1779.322 | 4.683072 | 9.879581 | 0.0003468896 |  | 18.12692 | 24.52604 | 32.23129 | 23.57666 | 18.99343 | 21.59361
1779.421875 | 4.68216 | 13.07039 | 0.0003021199 |  | 18.12433 | 24.54815 | 32.24824 | 23.61437 | 18.98653 | 21.61305
1779.521 | 4.682241 | 15.1657 | 0.0003390764 |  | 18.12187 | 24.57378 | 32.24468 | 23.62728 | 18.97913 | 21.57401
1779.621 | 4.682611 | 10.99832 | 0.0003410731 |  | 18.14446 | 24.57088 | 32.25306 | 23.66293 | 18.97246 | 21.60646
1779.721 | 4.682313 | 11.20384 | 0.0003420049 |  | 18.13991 | 24.55487 | 32.27353 | 23.67723 | 18.97349 | 21.60661
1779.82 | 4.682539 | 8.975927 | 0.0003052719 |  | 18.1438 | 24.53995 | 32.26604 | 23.713 | 18.97771 | 21.57416
1779.92 | 4.682705 | 15.15659 | 0.0003172942 |  | 18.13757 | 24.5475 | 32.29655 | 23.71498 | 19.00922 | 21.57257
1780.02 | 4.683826 | 11.84456 | 0.0003014462 |  | 18.14135 | 24.55648 | 32.31236 | 23.76114 | 19.00107 | 21.59519
1780.119 | 4.682944 | 12.1795 | 0.0003156089 |  | 18.14054 | 24.5433 | 32.29868 | 23.75727 | 19.03392 | 21.57261
1780.21875 | 4.682379 | 5.714936 | 0.0003590437 |  | 18.14713 | 24.50331 | 32.31599 | 23.76446 | 19.0437 | 21.58253
1780.318 | 4.682595 | 15.03902 | 0.0003462707 |  | 18.17222 | 24.44459 | 32.33017 | 23.74048 | 19.06743 | 21.57132
1780.418 | 4.682912 | 6.825478 | 0.0003149062 |  | 18.19704 | 24.41932 | 32.34076 | 23.76168 | 19.07265 | 21.53801
1780.518 | 4.682286 | 10.65792 | 0.0002943611 |  | 18.14853 | 24.40744 | 32.34092 | 23.77502 | 19.06165 | 21.54673
1780.617 | 4.682047 | 8.432733 | 0.0003259778 |  | 18.17702 | 24.36942 | 32.36865 | 23.78672 | 19.06769 | 21.53604
1780.717 | 4.682649 | 12.57095 | 0.000292735 |  | 18.19923 | 24.32511 | 32.38059 | 23.78815 | 19.07283 | 21.51033
1780.816 | 4.682117 | 14.02509 | 0.0003229045 |  | 18.18315 | 24.31474 | 32.39796 | 23.77122 | 19.08784 | 21.50216
1780.916 | 4.682199 | 13.64868 | 0.0003043981 |  | 18.18704 | 24.28138 | 32.42944 | 23.79938 | 19.09473 | 21.50158
1781.015625 | 4.682818 | 11.6076 | 0.000290406 |  | 18.20756 | 24.25 | 32.41614 | 23.82006 | 19.1332 | 21.47232
1781.115 | 4.682539 | 13.79632 | 0.0003365369 |  | 18.16705 | 24.24724 | 32.41481 | 23.80255 | 19.12898 | 21.49489
1781.215 | 4.682752 | 12.37363 | 0.0003142444 |  | 18.17052 | 24.24415 | 32.42229 | 23.82443 | 19.14077 | 21.48664
1781.314 | 4.682164 | 11.91155 | 0.0003383353 |  | 18.23898 | 24.26652 | 32.44225 | 23.81324 | 19.14398 | 21.47816
1781.414 | 4.683267 | 14.94514 | 0.000312801 |  | 18.22279 | 24.29135 | 32.44772 | 23.86202 | 19.20341 | 21.50575
1781.514 | 4.682413 | 14.28666 | 0.0003034829 |  | 18.2155 | 24.32767 | 32.424 | 23.83135 | 19.20129 | 21.49387
1781.613 | 4.682572 | 8.527063 | 0.0003134255 |  | 18.24356 | 24.33998 | 32.46603 | 23.82891 | 19.19652 | 21.47462
1781.713 | 4.682761 | 12.48208 | 0.0003010423 |  | 18.27406 | 24.35113 | 32.4705 | 23.87459 | 19.21194 | 21.45275
1781.8125 | 4.683168 | 8.780887 | 0.0003226845 |  | 18.31234 | 24.37808 | 32.45776 | 23.84803 | 19.1987 | 21.46147
1781.912 | 4.682255 | 17.86482 | 0.000320332 |  | 18.32869 | 24.38629 | 32.49871 | 23.88795 | 19.21276 | 21.45072
1782.012 | 4.682942 | 14.67947 | 0.000299409 |  | 18.35105 | 24.40333 | 32.48502 | 23.87345 | 19.1693 | 21.44286
1782.111 | 4.682622 | 14.422 | 0.000287872 |  | 18.32895 | 24.41911 | 32.48674 | 23.86693 | 19.20496 | 21.43279
1782.211 | 4.682623 | 17.22364 | 0.0003079798 |  | 18.3947 | 24.41139 | 32.50783 | 23.89582 | 19.18474 | 21.45656
1782.311 | 4.683134 | 14.05334 | 0.0002932114 |  | 18.40094 | 24.44907 | 32.51205 | 23.8846 | 19.17548 | 21.43505
1782.41 | 4.682428 | 9.1017 | 0.0002855939 |  | 18.44737 | 24.45539 | 32.52393 | 23.89839 | 19.16509 | 21.4397
1782.51 | 4.681992 | 7.655764 | 0.0002849952 |  | 18.48546 | 24.47144 | 32.55111 | 23.88483 | 19.14515 | 21.4092
1782.609375 | 4.682557 | 12.11525 | 0.0003281055 |  | 18.50529 | 24.49732 | 32.52794 | 23.87888 | 19.12672 | 21.41527
1782.709 | 4.682268 | 12.45657 | 0.0003026863 |  | 18.48073 | 24.48446 | 32.53581 | 23.90469 | 19.12892 | 21.38452
1782.809 | 4.682525 | 12.4233 | 0.0002696124 |  | 18.52004 | 24.54186 | 32.55035 | 23.90231 | 19.07626 | 21.3866
1782.908 | 4.683004 | 8.867015 | 0.000344582 |  | 18.53336 | 24.56849 | 32.53803 | 23.92629 | 19.05226 | 21.38169
1783.008 | 4.68304 | 8.74352 | 0.000332038 |  | 18.56695 | 24.58727 | 32.51715 | 23.90898 | 19.06952 | 21.39334
1783.107 | 4.683057 | 9.657655 | 0.0002977229 |  | 18.54352 | 24.55014 | 32.55164 | 23.91579 | 19.05437 | 21.39227
1783.207 | 4.682167 | 12.79333 | 0.0003374241 |  | 18.58253 | 24.61489 | 32.54743 | 23.90293 | 19.02969 | 21.36041
1783.307 | 4.682619 | 15.01304 | 0.0003107473 |  | 18.61366 | 24.60303 | 32.5439 | 23.90658 | 18.99726 | 21.36757
1783.40625 | 4.682747 | 9.749706 | 0.0003247897 |  | 18.61535 | 24.62668 | 32.58568 | 23.9289 | 18.97697 | 21.36416
1783.506 | 4.682934 | 7.869486 | 0.0003257444 |  | 18.58685 | 24.62945 | 32.55863 | 23.92056 | 18.95336 | 21.33053
1783.605 | 4.683139 | 8.052679 | 0.000332036 |  | 18.6503 | 24.62528 | 32.56174 | 23.91487 | 18.91857 | 21.33341
1783.705 | 4.683543 | 11.30045 | 0.0003178055 |  | 18.64071 | 24.62496 | 32.53872 | 23.90316 | 18.9104 | 21.32888
1783.805 | 4.68239 | 5.710379 | 0.0003086412 |  | 18.66114 | 24.63577 | 32.54266 | 23.89538 | 18.91451 | 21.32177
1783.904 | 4.68254 | 7.520421 | 0.0003469932 |  | 18.6581 | 24.62999 | 32.51156 | 23.91196 | 18.89528 | 21.31398
1784.004 | 4.682523 | 5.714481 | 0.0003302217 |  | 18.67574 | 24.63894 | 32.51232 | 23.91153 | 18.89138 | 21.29532
1784.104 | 4.682196 | 8.945851 | 0.0003028104 |  | 18.70004 | 24.62535 | 32.54802 | 23.92428 | 18.8778 | 21.29747
1784.203125 | 4.682676 | 5.53539 | 0.0003128925 |  | 18.67677 | 24.6647 | 32.5519 | 23.91278 | 18.91431 | 21.27196
1784.303 | 4.682054 | 13.29186 | 0.0003249393 |  | 18.67522 | 24.63115 | 32.56534 | 23.91161 | 18.91773 | 21.29004
1784.402 | 4.682691 | 4.641307 | 0.0002852646 |  | 18.70819 | 24.62764 | 32.55589 | 23.94809 | 18.88354 | 21.29359
1784.502 | 4.682897 | 6.236714 | 0.000317957 |  | 18.69217 | 24.64969 | 32.52273 | 23.94934 | 18.91795 | 21.29127
1784.602 | 4.683137 | 5.563188 | 0.000342543 |  | 18.67823 | 24.63616 | 32.56317 | 23.96684 | 18.92029 | 21.23886
1784.701 | 4.682255 | 4.854574 | 0.0003517865 |  | 18.70652 | 24.62887 | 32.55236 | 24.00229 | 18.90675 | 21.22568
1784.801 | 4.682868 | 7.042391 | 0.0002945078 |  | 18.67667 | 24.63388 | 32.5241 | 23.96781 | 18.88764 | 21.2015
1784.9 | 4.682978 | 7.853081 | 0.0003502483 |  | 18.69921 | 24.63148 | 32.53645 | 23.96773 | 18.87727 | 21.17855
1785 | 4.682923 | 11.29863 | 0.0003391411 |  | 18.72232 | 24.62004 | 32.53577 | 23.98903 | 18.87738 | 21.21056
1785.1 | 4.68283 | 11.34056 | 0.0002696214 |  | 18.72693 | 24.59464 | 32.51289 | 24.02199 | 18.87245 | 21.20684
1785.199 | 4.682368 | 14.05288 | 0.00030208 |  | 18.70444 | 24.57737 | 32.50451 | 23.99776 | 18.86174 | 21.20702
1785.299 | 4.683029 | 14.08843 | 0.0003097783 |  | 18.74184 | 24.57214 | 32.52314 | 24.00699 | 18.8758 | 21.12585
1785.398 | 4.682442 | 6.441322 | 0.0003178156 |  | 18.75487 | 24.5398 | 32.54296 | 24.03845 | 18.86683 | 21.13163
1785.498 | 4.682763 | 9.75882 | 0.0003222571 |  | 18.72616 | 24.55199 | 32.53265 | 23.9992 | 18.86411 | 21.15037
1785.598 | 4.683066 | 4.100846 | 0.0003275925 |  | 18.7095 | 24.51093 | 32.53766 | 23.99706 | 18.82779 | 21.11101
1785.697 | 4.682631 | 14.7214 | 0.0002842594 |  | 18.71036 | 24.53792 | 32.54679 | 23.97075 | 18.86231 | 21.09265
1785.796875 | 4.682165 | 16.16916 | 0.0003252637 |  | 18.70974 | 24.50808 | 32.486 | 24.00449 | 18.83867 | 21.10078
1785.896 | 4.682796 | 9.974366 | 0.0003388044 |  | 18.71438 | 24.54119 | 32.51888 | 24.05155 | 18.8301 | 21.07657
1785.996 | 4.682676 | 16.97939 | 0.0003141348 |  | 18.69403 | 24.56442 | 32.49113 | 24.02489 | 18.81745 | 21.08334
1786.096 | 4.682378 | 11.25807 | 0.0003302185 |  | 18.70235 | 24.57051 | 32.48117 | 24.0045 | 18.82801 | 21.054
1786.195 | 4.682819 | 11.75661 | 0.0002878873 |  | 18.69735 | 24.55259 | 32.4505 | 24.03807 | 18.77727 | 21.01132
1786.295 | 4.682186 | 14.29577 | 0.0003084041 |  | 18.70053 | 24.57676 | 32.42271 | 24.05221 | 18.78056 | 21.00653
1786.395 | 4.682653 | 17.2323 | 0.000269711 |  | 18.68843 | 24.56238 | 32.43124 | 24.02541 | 18.78698 | 20.99432
1786.494 | 4.681682 | 8.37577 | 0.0003468762 |  | 18.64798 | 24.5788 | 32.39536 | 24.01097 | 18.76685 | 20.98087
1786.59375 | 4.682881 | 15.70799 | 0.000314598 |  | 18.66971 | 24.52993 | 32.37219 | 24.01998 | 18.76004 | 20.95568
1786.693 | 4.682504 | 15.31244 | 0.0002887365 |  | 18.65047 | 24.57771 | 32.35401 | 24.00936 | 18.71716 | 20.92936
1786.793 | 4.682755 | 12.79834 | 0.0003208576 |  | 18.68047 | 24.55072 | 32.34741 | 23.98923 | 18.7435 | 20.91678
1786.893 | 4.682608 | 6.433575 | 0.0002865718 |  | 18.64091 | 24.54783 | 32.30119 | 23.97912 | 18.73333 | 20.91096
1786.992 | 4.683262 | 11.15828 | 0.0002967751 |  | 18.6569 | 24.54093 | 32.27308 | 23.96581 | 18.73173 | 20.89844
1787.092 | 4.68263 | 9.525958 | 0.0002868522 |  | 18.63313 | 24.53888 | 32.24259 | 23.96105 | 18.69886 | 20.893
1787.191 | 4.683195 | 10.18125 | 0.0002982386 |  | 18.62389 | 24.51694 | 32.19949 | 23.95335 | 18.7114 | 20.88778
1787.291 | 4.682766 | 11.45813 | 0.0003390296 |  | 18.66304 | 24.45001 | 32.18005 | 23.93305 | 18.64543 | 20.87619
1787.390625 | 4.682678 | 4.823131 | 0.0003244518 |  | 18.6577 | 24.43603 | 32.17242 | 23.93814 | 18.65744 | 20.86193
1787.49 | 4.68226 | 13.29733 | 0.0003359161 |  | 18.64893 | 24.42001 | 32.15645 | 23.93879 | 18.67194 | 20.83371
1787.59 | 4.682609 | 7.435204 | 0.0003074696 |  | 18.65461 | 24.38221 | 32.14759 | 23.93306 | 18.61533 | 20.818
1787.689 | 4.68246 | 2.422958 | 0.0003020017 |  | 18.67422 | 24.37608 | 32.10452 | 23.89823 | 18.64055 | 20.79235
1787.789 | 4.682658 | 11.91793 | 0.0003440139 |  | 18.67349 | 24.35472 | 32.0899 | 23.93701 | 18.61575 | 20.81411
1787.889 | 4.683034 | 1.054035 | 0.0003304612 |  | 18.71063 | 24.33211 | 32.07998 | 23.95087 | 18.56859 | 20.81621
1787.988 | 4.682568 | 6.454994 | 0.0002757238 |  | 18.69219 | 24.37429 | 32.02348 | 23.9349 | 18.61728 | 20.81681
1788.088 | 4.682839 | 10.49933 | 0.00034616 |  | 18.69092 | 24.34696 | 31.99615 | 23.923 | 18.60109 | 20.81692
1788.1875 | 4.683573 | 12.63474 | 0.0003407197 |  | 18.68763 | 24.29254 | 31.96836 | 23.94254 | 18.58411 | 20.83043
1788.287 | 4.682404 | 11.05984 | 0.0003290185 |  | 18.71463 | 24.23531 | 31.94913 | 23.94604 | 18.613 | 20.81257
1788.387 | 4.682896 | 6.200257 | 0.0003348438 |  | 18.70008 | 24.21725 | 31.92266 | 23.91987 | 18.59774 | 20.82279
1788.486 | 4.68286 | 10.15528 | 0.0003291434 |  | 18.72125 | 24.16928 | 31.90105 | 23.94086 | 18.63007 | 20.80191
1788.586 | 4.682842 | 8.142907 | 0.0002935478 |  | 18.72062 | 24.15628 | 31.86171 | 23.92212 | 18.63249 | 20.82321
1788.686 | 4.683557 | 6.480056 | 0.0003606659 |  | 18.68042 | 24.12882 | 31.84472 | 23.93386 | 18.6556 | 20.84236
1788.785 | 4.683591 | 9.277601 | 0.0003558699 |  | 18.72638 | 24.14412 | 31.81066 | 23.96162 | 18.65228 | 20.79027
1788.885 | 4.68273 | 11.36835 | 0.000314813 |  | 18.72189 | 24.10157 | 31.77285 | 23.93787 | 18.63103 | 20.80466
1788.984375 | 4.682897 | 7.579662 | 0.0003526113 |  | 18.72528 | 24.04319 | 31.75128 | 23.94794 | 18.63884 | 20.83162
1789.084 | 4.683122 | 10.81149 | 0.0003618035 |  | 18.75604 | 24.00903 | 31.72236 | 23.98545 | 18.61699 | 20.84267
1789.184 | 4.683579 | 8.608178 | 0.000334999 |  | 18.73813 | 24.01135 | 31.69454 | 23.94486 | 18.64723 | 20.8404
1789.283 | 4.682409 | 10.92359 | 0.0003254183 |  | 18.76138 | 23.96554 | 31.67415 | 23.92954 | 18.64115 | 20.85057
1789.383 | 4.683163 | 12.07195 | 0.0003434693 |  | 18.75282 | 23.96736 | 31.67227 | 23.91924 | 18.63574 | 20.84206
1789.482 | 4.682789 | 9.199676 | 0.0003061497 |  | 18.7843 | 23.94455 | 31.63723 | 23.91267 | 18.63332 | 20.82601
1789.582 | 4.682759 | 12.37773 | 0.000354643 |  | 18.7704 | 23.97015 | 31.59716 | 23.86521 | 18.66229 | 20.81982
1789.682 | 4.682712 | 8.981851 | 0.0003270399 |  | 18.7494 | 23.91242 | 31.61272 | 23.87855 | 18.66384 | 20.86884
1789.78125 | 4.682594 | 10.79508 | 0.0003301906 |  | 18.75783 | 23.88535 | 31.61349 | 23.82805 | 18.65456 | 20.85633
1789.881 | 4.682569 | 13.76488 | 0.0002957214 |  | 18.78948 | 23.7909 | 31.54663 | 23.8268 | 18.68698 | 20.84619
1789.98 | 4.682585 | 12.41692 | 0.0003451424 |  | 18.77087 | 23.77671 | 31.53044 | 23.8301 | 18.66068 | 20.87105
1790.08 | 4.683814 | 8.552582 | 0.0003215889 |  | 18.77479 | 23.74726 | 31.53298 | 23.78607 | 18.64647 | 20.86164
1790.18 | 4.682928 | 12.61469 | 0.0003337968 |  | 18.7911 | 23.64288 | 31.52553 | 23.81498 | 18.63848 | 20.86267
1790.279 | 4.683641 | 10.69665 | 0.0003298838 |  | 18.82378 | 23.61606 | 31.53402 | 23.80031 | 18.65619 | 20.8909
1790.379 | 4.682467 | 12.00861 | 0.000326035 |  | 18.87897 | 23.59733 | 31.5192 | 23.783 | 18.68791 | 20.87776
1790.479 | 4.682403 | 5.842076 | 0.0002861322 |  | 18.89787 | 23.59267 | 31.49506 | 23.78328 | 18.67581 | 20.90608
1790.578125 | 4.682569 | 10.04363 | 0.0003685485 |  | 18.91022 | 23.6442 | 31.48918 | 23.78118 | 18.67407 | 20.93382
1790.678 | 4.683379 | 10.95093 | 0.0003099942 |  | 18.97686 | 23.68734 | 31.49027 | 23.77852 | 18.70495 | 20.92217
1790.777 | 4.682512 | 3.043622 | 0.0003128756 |  | 18.97396 | 23.67582 | 31.50412 | 23.73343 | 18.73019 | 20.93796
1790.877 | 4.682573 | 6.561171 | 0.0002938412 |  | 19.00117 | 23.72215 | 31.47784 | 23.72366 | 18.72652 | 20.97754
1790.977 | 4.683437 | 7.651207 | 0.0003259947 |  | 19.02238 | 23.73133 | 31.43245 | 23.73148 | 18.78355 | 21.00779
1791.076 | 4.682705 | 13.60903 | 0.0003195618 |  | 19.04294 | 23.71425 | 31.45569 | 23.71726 | 18.74104 | 21.00442
1791.176 | 4.682741 | 3.111977 | 0.0003021254 |  | 19.08137 | 23.67224 | 31.40575 | 23.69868 | 18.78257 | 21.00332
1791.275 | 4.682916 | 6.545678 | 0.000314301 |  | 19.08805 | 23.6055 | 31.36832 | 23.68195 | 18.79033 | 21.03287
1791.375 | 4.682715 | 9.449855 | 0.000332147 |  | 19.12025 | 23.55355 | 31.37955 | 23.65978 | 18.82702 | 21.02265
1791.475 | 4.682912 | 2.646251 | 0.0003030027 |  | 19.15781 | 23.46994 | 31.31143 | 23.62367 | 18.8549 | 21.04584
1791.574 | 4.682928 | 1.437734 | 0.0003144428 |  | 19.1843 | 23.45005 | 31.31163 | 23.63687 | 18.89752 | 21.04886
1791.674 | 4.682665 | 4.13867 | 0.0003279702 |  | 19.20758 | 23.41215 | 31.29874 | 23.63541 | 18.93885 | 21.07247
1791.773 | 4.682846 | 6.509678 | 0.0003372941 |  | 19.19601 | 23.39487 | 31.2967 | 23.57217 | 18.9798 | 21.08607
1791.873 | 4.682517 | 3.877553 | 0.0003353579 |  | 19.24913 | 23.34246 | 31.28739 | 23.57496 | 19.04244 | 21.10064
1791.973 | 4.682941 | 2.167766 | 0.0003302073 |  | 19.24647 | 23.28704 | 31.27978 | 23.59324 | 19.08883 | 21.11064
1792.072 | 4.683113 | 2.672226 | 0.0003161332 |  | 19.30416 | 23.26591 | 31.27408 | 23.56534 | 19.10341 | 21.11685
1792.171875 | 4.682811 | 5.282021 | 0.00035366 |  | 19.29782 | 23.23442 | 31.29237 | 23.59204 | 19.14933 | 21.16178
1792.271 | 4.683192 | 3.553095 | 0.0003243514 |  | 19.2982 | 23.16399 | 31.30465 | 23.52875 | 19.17627 | 21.14172
1792.371 | 4.6835 | 8.480582 | 0.0003026258 |  | 19.3132 | 23.12958 | 31.28429 | 23.5199 | 19.24251 | 21.15807
1792.471 | 4.683104 | 3.910819 | 0.0003490825 |  | 19.35542 | 23.04509 | 31.28375 | 23.51372 | 19.24613 | 21.19544
1792.57 | 4.682387 | 7.888171 | 0.0003283781 |  | 19.36035 | 23.00066 | 31.35314 | 23.48878 | 19.2441 | 21.20935
1792.67 | 4.682989 | 9.248891 | 0.0003219044 |  | 19.35247 | 23.06296 | 31.34125 | 23.45335 | 19.32456 | 21.21916
1792.77 | 4.68329 | -0.4657257 | 0.0003034164 |  | 19.39294 | 23.04934 | 31.34829 | 23.39577 | 19.37669 | 21.2422
1792.869 | 4.683596 | 5.729063 | 0.0003142654 |  | 19.39442 | 23.11343 | 31.39395 | 23.36136 | 19.37902 | 21.29515
1792.96875 | 4.682725 | 5.917723 | 0.0003297009 |  | 19.43926 | 23.11379 | 31.37978 | 23.3361 | 19.42114 | 21.26834
1793.068 | 4.682863 | 11.41028 | 0.0003130975 |  | 19.42471 | 23.13418 | 31.41196 | 23.33279 | 19.45615 | 21.29374
1793.168 | 4.682434 | 6.753478 | 0.0002997003 |  | 19.41947 | 23.12848 | 31.37839 | 23.30007 | 19.46656 | 21.30493
1793.268 | 4.682807 | 7.653941 | 0.0003092341 |  | 19.42928 | 23.20908 | 31.41716 | 23.28562 | 19.51048 | 21.32467
1793.367 | 4.683344 | 8.062704 | 0.0003535145 |  | 19.42941 | 23.2625 | 31.3936 | 23.2912 | 19.54427 | 21.34995
1793.467 | 4.68292 | 1.749433 | 0.0002988254 |  | 19.45506 | 23.31055 | 31.37798 | 23.26344 | 19.57667 | 21.3845
1793.566 | 4.682876 | 5.474783 | 0.0003078273 |  | 19.4803 | 23.40451 | 31.37793 | 23.3208 | 19.56193 | 21.40532
1793.666 | 4.682535 | 5.699443 | 0.0003306894 |  | 19.46078 | 23.43345 | 31.39109 | 23.28972 | 19.6198 | 21.39985
1793.765625 | 4.682954 | 2.161386 | 0.00031664 |  | 19.48442 | 23.50948 | 31.39649 | 23.27548 | 19.64427 | 21.43979
1793.865 | 4.683115 | 12.52492 | 0.0003365231 |  | 19.52218 | 23.53535 | 31.4495 | 23.26216 | 19.66526 | 21.52963
1793.965 | 4.682631 | 5.894482 | 0.0003373054 |  | 19.49051 | 23.56284 | 31.39748 | 23.28043 | 19.65888 | 21.50258
1794.064 | 4.683304 | 5.926381 | 0.0003067645 |  | 19.51908 | 23.53787 | 31.41742 | 23.24653 | 19.70859 | 21.51526
1794.164 | 4.682549 | 12.06968 | 0.0003241 |  | 19.49096 | 23.55801 | 31.44113 | 23.23767 | 19.69921 | 21.5164
1794.264 | 4.683004 | 3.51436 | 0.0003473576 |  | 19.4839 | 23.54736 | 31.44413 | 23.25401 | 19.72467 | 21.55308
1794.363 | 4.683313 | 4.419836 | 0.0003127134 |  | 19.51107 | 23.54607 | 31.46514 | 23.20778 | 19.73506 | 21.59263
1794.463 | 4.683363 | 3.381752 | 0.0003321311 |  | 19.5253 | 23.58755 | 31.44439 | 23.22516 | 19.71548 | 21.61008
1794.5625 | 4.682924 | 5.394579 | 0.0002979798 |  | 19.51975 | 23.6087 | 31.45354 | 23.20587 | 19.76335 | 21.64787
1794.662 | 4.682588 | 2.773391 | 0.0003269778 |  | 19.55663 | 23.62707 | 31.44753 | 23.20053 | 19.77859 | 21.66892
1794.762 | 4.682938 | 6.789022 | 0.000316768 |  | 19.54848 | 23.6223 | 31.47983 | 23.16698 | 19.72539 | 21.70929
1794.861 | 4.68359 | 3.593196 | 0.0003143748 |  | 19.57194 | 23.69231 | 31.4717 | 23.2251 | 19.73738 | 21.70496
1794.961 | 4.68292 | 7.499003 | 0.0002849867 |  | 19.58729 | 23.66542 | 31.44886 | 23.16648 | 19.79773 | 21.72674
1795.061 | 4.683132 | 12.18816 | 0.0002969237 |  | 19.61447 | 23.69656 | 31.46993 | 23.17193 | 19.74972 | 21.77765
1795.16 | 4.683289 | 10.35351 | 0.0002736385 |  | 19.64454 | 23.69805 | 31.4527 | 23.16646 | 19.78551 | 21.80551
1795.26 | 4.683065 | 3.908997 | 0.0003351286 |  | 19.66408 | 23.74634 | 31.45568 | 23.16096 | 19.75066 | 21.79501
1795.359375 | 4.682875 | 3.648791 | 0.000306091 |  | 19.69987 | 23.73861 | 31.43828 | 23.17514 | 19.73037 | 21.83777
1795.459 | 4.683009 | 5.840709 | 0.0003165629 |  | 19.68357 | 23.75888 | 31.39529 | 23.17055 | 19.72243 | 21.84423
1795.559 | 4.68258 | 4.744751 | 0.0003165551 |  | 19.71303 | 23.78123 | 31.41395 | 23.16083 | 19.71454 | 21.85026
1795.658 | 4.683666 | 6.49145 | 0.0003392001 |  | 19.71093 | 23.79067 | 31.42228 | 23.16653 | 19.72057 | 21.854
1795.758 | 4.683204 | 7.323102 | 0.0003302519 |  | 19.73506 | 23.8232 | 31.43727 | 23.18253 | 19.71166 | 21.86512
1795.857 | 4.683776 | 5.738633 | 0.0003320331 |  | 19.70431 | 23.8402 | 31.42649 | 23.1635 | 19.73676 | 21.90825
1795.957 | 4.683208 | 6.547957 | 0.0003481071 |  | 19.68393 | 23.83264 | 31.43237 | 23.18613 | 19.69313 | 21.88577
1796.057 | 4.68315 | 2.753797 | 0.0003101904 |  | 19.66348 | 23.82035 | 31.48478 | 23.17352 | 19.73009 | 21.92315
1796.15625 | 4.683117 | 4.105403 | 0.0003393931 |  | 19.67278 | 23.84921 | 31.52069 | 23.22495 | 19.72886 | 21.91113
1796.256 | 4.683027 | 1.316518 | 0.0003500577 |  | 19.65678 | 23.82269 | 31.50899 | 23.21203 | 19.70703125 | 21.92813
1796.355 | 4.683174 | 4.338722 | 0.0003325294 |  | 19.64302 | 23.82541 | 31.53925 | 23.24913 | 19.74474 | 21.92501
1796.455 | 4.683584 | 7.16543 | 0.0003176719 |  | 19.6466 | 23.81632 | 31.52908 | 23.22155 | 19.73705 | 21.96698
1796.555 | 4.683481 | 5.958736 | 0.0002968838 |  | 19.63622 | 23.82692 | 31.55097 | 23.29346 | 19.71645 | 21.9764
1796.654 | 4.683755 | 9.9051 | 0.0003033024 |  | 19.60982 | 23.82486 | 31.55566 | 23.24731 | 19.72296 | 21.98141
1796.754 | 4.683193 | 5.316199 | 0.0003456366 |  | 19.60017 | 23.76066 | 31.57622 | 23.28763 | 19.74127 | 22.02649
1796.854 | 4.683292 | 9.746516 | 0.0003634117 |  | 19.60227 | 23.77887 | 31.59989 | 23.27499 | 19.74473 | 22.03625
1796.953125 | 4.683515 | 5.18997 | 0.0003109064 |  | 19.58531 | 23.76747 | 31.59951 | 23.30631 | 19.75084 | 22.02744
1797.053 | 4.683141 | 3.306105 | 0.0003011124 |  | 19.55609 | 23.72847 | 31.64901 | 23.31127 | 19.773 | 22.07988
1797.152 | 4.683376 | 9.339575 | 0.0003203997 |  | 19.56445 | 23.69022 | 31.67538 | 23.31268 | 19.75722 | 22.09114
1797.252 | 4.682994 | 6.014787 | 0.0003253808 |  | 19.54146 | 23.70782 | 31.66595 | 23.3063 | 19.77887 | 22.07809
1797.352 | 4.683228 | 5.620606 | 0.0003323365 |  | 19.5379 | 23.67623 | 31.67527 | 23.32627 | 19.81557 | 22.09329
1797.451 | 4.683338 | 9.893707 | 0.0003535897 |  | 19.5268 | 23.66777 | 31.68008 | 23.35529 | 19.80122 | 22.09338
1797.551 | 4.683366 | 5.335338 | 0.000337301 |  | 19.51011 | 23.65679 | 31.66858 | 23.33486 | 19.79894 | 22.11299
1797.65 | 4.683426 | 7.703613 | 0.0003277069 |  | 19.48461 | 23.64552 | 31.70912 | 23.36047 | 19.80601 | 22.13129
1797.75 | 4.683775 | 8.764482 | 0.0003052329 |  | 19.47741 | 23.63533 | 31.76439 | 23.39597 | 19.82851 | 22.12377
1797.85 | 4.683297 | 9.67816 | 0.0003435943 |  | 19.46717 | 23.62327 | 31.77818 | 23.37492 | 19.83875 | 22.12797
1797.949 | 4.683611 | 2.96433 | 0.0003309787 |  | 19.44534 | 23.61991 | 31.75937 | 23.39369 | 19.82376 | 22.16952
1798.049 | 4.682532 | 7.321279 | 0.0003155924 |  | 19.41077 | 23.59457 | 31.79382 | 23.41207 | 19.83109 | 22.12811
1798.148 | 4.683531 | 7.416522 | 0.0003323925 |  | 19.44177 | 23.59872 | 31.81484 | 23.43603 | 19.80579 | 22.16768
1798.248 | 4.683066 | 10.63741 | 0.0003514453 |  | 19.41151 | 23.65817 | 31.82157 | 23.45751 | 19.79999 | 22.14999
1798.348 | 4.683595 | 7.327203 | 0.0003425163 |  | 19.41819 | 23.62736 | 31.8631 | 23.4442 | 19.84526 | 22.09921
1798.447 | 4.683245 | 3.997402 | 0.0003294711 |  | 19.38463 | 23.66313 | 31.88354 | 23.47764 | 19.80411 | 22.11676
1798.546875 | 4.683227 | 7.129885 | 0.0003297338 |  | 19.37626 | 23.70255 | 31.90963 | 23.46377 | 19.80738 | 22.13305
1798.646 | 4.682856 | 5.493922 | 0.0003352116 |  | 19.33414 | 23.72135 | 31.96336 | 23.44463 | 19.7863 | 22.13009
1798.746 | 4.683208 | 5.039133 | 0.0003267862 |  | 19.38158 | 23.76416 | 31.963 | 23.52759 | 19.7692 | 22.13187
1798.846 | 4.682702 | 7.8066 | 0.0003138353 |  | 19.34068 | 23.81417 | 31.95086 | 23.47141 | 19.77694 | 22.11923
1798.945 | 4.682948 | 7.296216 | 0.0003305009 |  | 19.33639 | 23.85332 | 31.9981 | 23.49965 | 19.77325 | 22.08953
1799.045 | 4.683847 | 7.658042 | 0.0003488493 |  | 19.33662 | 23.88574 | 32.01505 | 23.52782 | 19.7651 | 22.11041
1799.145 | 4.683239 | 8.505644 | 0.0003161062 |  | 19.32845 | 23.9297 | 32.01167 | 23.55279 | 19.74006 | 22.13383
1799.244 | 4.682799 | 7.247912 | 0.0003227593 |  | 19.31272 | 23.94592 | 32.04237 | 23.53059 | 19.73093 | 22.12343
1799.34375 | 4.683445 | 8.771773 | 0.0003624699 |  | 19.293 | 23.999 | 32.03394 | 23.53136 | 19.72314 | 22.09742
1799.443 | 4.682845 | 2.620732 | 0.000353955 |  | 19.26931 | 24.04777 | 32.06549 | 23.58686 | 19.72475 | 22.09775
1799.543 | 4.68322 | -1.229479 | 0.0003045085 |  | 19.26217 | 24.09745 | 32.08541 | 23.5577 | 19.6983 | 22.11778
1799.643 | 4.683703 | 2.904178 | 0.0002819042 |  | 19.25095 | 24.12109 | 32.11057 | 23.57213 | 19.71901 | 22.10568
1799.742 | 4.683171 | 1.01211 | 0.0003050261 |  | 19.24715 | 24.16932 | 32.11555 | 23.57332 | 19.68929 | 22.08618
1799.842 | 4.683135 | 4.261708 | 0.0003113036 |  | 19.22832 | 24.16299 | 32.11622 | 23.57438 | 19.69441 | 22.11231
1799.941 | 4.68294 | 8.259567 | 0.0003293471 |  | 19.20609 | 24.15075 | 32.15863 | 23.56881 | 19.6707 | 22.08773
1800.041 | 4.683104 | 5.283388 | 0.0003324354 |  | 19.22016 | 24.18527 | 32.16043 | 23.57518 | 19.67967 | 22.08937
1800.140625 | 4.682898 | 3.434612 | 0.0002977385 |  | 19.18199 | 24.2005 | 32.1897 | 23.60201 | 19.65425 | 22.08524
1800.24 | 4.683338 | 6.125522 | 0.0003294199 |  | 19.16457 | 24.17227 | 32.1839 | 23.60766 | 19.63478 | 22.07637
1800.34 | 4.683001 | 3.375827 | 0.0003415757 |  | 19.14133 | 24.14873 | 32.20867 | 23.6323 | 19.63409 | 22.07198
1800.439 | 4.683432 | 6.052155 | 0.0003418093 |  | 19.14443 | 24.1412 | 32.2061 | 23.63001 | 19.62064 | 22.07018
1800.539 | 4.682777 | 5.137109 | 0.0003054513 |  | 19.10951 | 24.1385 | 32.22694 | 23.66554 | 19.60394 | 22.06765
1800.639 | 4.683161 | 5.302528 | 0.0003292974 |  | 19.06823 | 24.11403 | 32.222 | 23.70413 | 19.60621 | 22.05777
1800.738 | 4.683091 | 4.412545 | 0.0003373676 |  | 19.08246 | 24.12166 | 32.25727 | 23.69706 | 19.57077 | 22.07264
1800.838 | 4.683081 | 8.676988 | 0.0003100333 |  | 19.04385 | 24.13535 | 32.25207 | 23.72177 | 19.57917 | 22.07713
1800.9375 | 4.683235 | 6.029825 | 0.0003339656 |  | 19.06891 | 24.13584 | 32.23918 | 23.70831 | 19.54179 | 22.09244
1801.037 | 4.682927 | 3.87573 | 0.0003264582 |  | 19.05941 | 24.1236 | 32.24399 | 23.69197 | 19.5152 | 22.0695
1801.137 | 4.683633 | 7.190037 | 0.0003324266 |  | 19.01944 | 24.10258 | 32.27143 | 23.69238 | 19.52046 | 22.0309
1801.236 | 4.683057 | 6.936213 | 0.0003110118 |  | 19.0063 | 24.08447 | 32.26179 | 23.67023 | 19.4997 | 21.99948
1801.336 | 4.68313 | 5.827494 | 0.0003488678 |  | 19.00681 | 24.0511 | 32.28501 | 23.62864 | 19.50237 | 22.01942
1801.436 | 4.68306 | 8.362098 | 0.000318669 |  | 18.97805 | 24.05164 | 32.31364 | 23.60109 | 19.47615 | 22.02519
1801.535 | 4.683439 | 8.605898 | 0.0003163396 |  | 18.97525 | 24.05927 | 32.30204 | 23.60747 | 19.46847 | 22.01033
1801.635 | 4.682802 | -1.060414 | 0.0003007044 |  | 18.94419 | 24.03182 | 32.30214 | 23.538 | 19.46929 | 21.98634
1801.734375 | 4.683297 | 0.5359036 | 0.0003360367 |  | 18.94184 | 24.01872 | 32.32042 | 23.5518 | 19.44339 | 21.98086
1801.834 | 4.683025 | 6.496007 | 0.0003258959 |  | 18.93979 | 24.0477 | 32.35228 | 23.54839 | 19.44432 | 21.95653
1801.934 | 4.683313 | 1.307404 | 0.0003407887 |  | 18.91342 | 24.05573 | 32.31681 | 23.48092 | 19.4335 | 21.96397
1802.033 | 4.682742 | -3.779578 | 0.0003180768 |  | 18.86267 | 24.0151 | 32.34792 | 23.46447 | 19.44566 | 21.9652
1802.133 | 4.683043 | 1.457785 | 0.0003364123 |  | 18.87506 | 23.99525 | 32.36588 | 23.44884 | 19.41029 | 21.91633
1802.232 | 4.68362 | -2.200576 | 0.0003621095 |  | 18.85675 | 23.98241 | 32.37347 | 23.43579 | 19.37611 | 21.9348
1802.332 | 4.682602 | 5.709924 | 0.0003489813 |  | 18.86962 | 23.97996 | 32.38934 | 23.40651 | 19.38527 | 21.93677
1802.432 | 4.682678 | 7.286646 | 0.0003515247 |  | 18.85445 | 24.01196 | 32.43036 | 23.3659 | 19.36658 | 21.91761
1802.53125 | 4.682941 | 2.650808 | 0.0003290708 |  | 18.82485 | 23.96377 | 32.37762 | 23.37087 | 19.34875 | 21.91671
1802.631 | 4.682764 | 9.002358 | 0.0003191242 |  | 18.82721 | 23.98312 | 32.41629 | 23.32837 | 19.34925 | 21.91965
1802.73 | 4.683052 | 3.149344 | 0.0003344278 |  | 18.819 | 23.96263 | 32.43398 | 23.35628 | 19.32912 | 21.89509
1802.83 | 4.683651 | 4.813106 | 0.0003118378 |  | 18.7715 | 23.98771 | 32.42096 | 23.29129 | 19.29807 | 21.86716
1802.93 | 4.682989 | 12.04461 | 0.0003118732 |  | 18.7676 | 23.95089 | 32.41916 | 23.29091 | 19.27087 | 21.85999
1803.029 | 4.683042 | 7.176366 | 0.0003505161 |  | 18.79532 | 23.94329 | 32.47816 | 23.32855 | 19.24929 | 21.8056
1803.129 | 4.683146 | 12.63247 | 0.0003587423 |  | 18.73193 | 23.92416 | 32.45444 | 23.32976 | 19.23036 | 21.8298
1803.229 | 4.683785 | 4.220695 | 0.0003233252 |  | 18.73139 | 23.92083 | 32.48521 | 23.31429 | 19.22761 | 21.74834
1803.328125 | 4.682917 | 14.48033 | 0.0003260825 |  | 18.70248 | 23.91153 | 32.48291 | 23.36203 | 19.23889 | 21.76032
1803.428 | 4.683387 | 4.557913 | 0.0003444526 |  | 18.7237 | 23.92836 | 32.51077 | 23.38793 | 19.20601 | 21.71115
1803.527 | 4.683148 | 8.330656 | 0.0003507915 |  | 18.73333 | 23.91607 | 32.48743 | 23.40794 | 19.20944 | 21.68175
1803.627 | 4.683643 | 8.710254 | 0.000330273 |  | 18.72218 | 23.90572 | 32.49012 | 23.44031 | 19.19252 | 21.66286
1803.727 | 4.683134 | 2.411565 | 0.0002968592 |  | 18.74213 | 23.87472 | 32.49956 | 23.47269 | 19.18099 | 21.62765
1803.826 | 4.683241 | 6.674185 | 0.0003249594 |  | 18.73676 | 23.89362 | 32.47711 | 23.47932 | 19.15703 | 21.62387
1803.926 | 4.68348 | 10.89807 | 0.0003495799 |  | 18.69872 | 23.87913 | 32.48215 | 23.53356 | 19.14268 | 21.56691
1804.025 | 4.682445 | 8.874762 | 0.0002903276 |  | 18.67578 | 23.86837 | 32.49902 | 23.54512 | 19.10928 | 21.56979
1804.125 | 4.683814 | 6.773528 | 0.0003281482 |  | 18.71139 | 23.85209 | 32.48261 | 23.57386 | 19.08883 | 21.51952
1804.225 | 4.684026 | 4.277202 | 0.0003101874 |  | 18.68083 | 23.87257 | 32.46978 | 23.5390625 | 19.07122 | 21.47282
1804.324 | 4.682902 | 8.245896 | 0.0003464926 |  | 18.6895 | 23.85649 | 32.46002 | 23.54678 | 19.06611 | 21.4263
1804.424 | 4.68339 | 7.284368 | 0.0003157604 |  | 18.66665 | 23.88471 | 32.47583 | 23.53739 | 19.04799 | 21.41495
1804.523 | 4.683019 | 4.799434 | 0.0003528315 |  | 18.66008 | 23.8589 | 32.48138 | 23.53095 | 19.03855 | 21.41576
1804.623 | 4.683013 | 3.860692 | 0.000326681 |  | 18.63923 | 23.87917 | 32.46988 | 23.53014 | 19.03013 | 21.37829
1804.723 | 4.683034 | 8.470556 | 0.0003413776 |  | 18.65349 | 23.84362 | 32.46981 | 23.48463 | 19.0241 | 21.3555
1804.822 | 4.683199 | 5.845722 | 0.0003190482 |  | 18.6485 | 23.86178 | 32.49198 | 23.47004 | 18.99024 | 21.31893
1804.921875 | 4.683388 | 6.403955 | 0.0003123503 |  | 18.63253 | 23.84329 | 32.51515 | 23.45163 | 18.9617 | 21.29915
1805.021 | 4.683099 | 7.074746 | 0.0003255627 |  | 18.63239 | 23.87742 | 32.49689 | 23.4784 | 18.94279 | 21.30056
1805.121 | 4.683472 | 6.447703 | 0.0003200221 |  | 18.64626 | 23.8456 | 32.51217 | 23.43462 | 18.9306 | 21.24008
1805.221 | 4.683171 | 7.439762 | 0.0003544329 |  | 18.60486 | 23.8658 | 32.52748 | 23.44103 | 18.95879 | 21.1943
1805.32 | 4.682958 | 4.481356 | 0.0003220756 |  | 18.59393 | 23.86358 | 32.56887 | 23.44897 | 18.94333 | 21.13656
1805.42 | 4.68322 | 7.169531 | 0.0003257528 |  | 18.61078 | 23.86554 | 32.51902 | 23.48063 | 18.91744 | 21.15838
1805.52 | 4.68314 | 6.538843 | 0.0003055916 |  | 18.59721 | 23.88645 | 32.52456 | 23.44352 | 18.89298 | 21.0943
1805.619 | 4.683218 | 5.501669 | 0.0003291233 |  | 18.59518 | 23.8625 | 32.52835 | 23.504 | 18.85243 | 21.09348
1805.71875 | 4.683094 | 8.054046 | 0.0003273672 |  | 18.58095 | 23.89435 | 32.51563 | 23.49771 | 18.88625 | 21.0472
1805.818 | 4.683041 | 0.4201554 | 0.0003156654 |  | 18.57066 | 23.88753 | 32.49864 | 23.48929 | 18.8563 | 21.04089
1805.918 | 4.683136 | 9.074813 | 0.0003555038 |  | 18.53509 | 23.89543 | 32.49073 | 23.48887 | 18.82678 | 20.98431
1806.018 | 4.683096 | 10.47154 | 0.0003044296 |  | 18.555 | 23.88505 | 32.4764 | 23.49161 | 18.7973 | 20.9346
1806.117 | 4.683614 | 2.290805 | 0.0003521101 |  | 18.52849 | 23.9063 | 32.45779 | 23.47202 | 18.81297 | 20.89312
1806.217 | 4.68298 | 2.498149 | 0.0003113479 |  | 18.49777 | 23.86451 | 32.45797 | 23.46801 | 18.78851 | 20.87832
1806.316 | 4.683554 | 8.571721 | 0.000309741 |  | 18.4847 | 23.91255 | 32.45293 | 23.44924 | 18.76159 | 20.83265
1806.416 | 4.68329 | 10.10379 | 0.0003212687 |  | 18.51802 | 23.92651 | 32.47006 | 23.45522 | 18.73142 | 20.79486
1806.515625 | 4.68341 | 3.327523 | 0.0003399373 |  | 18.49396 | 23.94604 | 32.46476 | 23.41309 | 18.68664 | 20.75569
1806.615 | 4.682908 | 11.06896 | 0.0003476443 |  | 18.50444 | 23.99823 | 32.47739 | 23.41832 | 18.72494 | 20.68332
1806.715 | 4.682754 | 9.43345 | 0.0003277505 |  | 18.48329 | 24.01541 | 32.4579 | 23.3996 | 18.67764 | 20.67555
1806.814 | 4.683536 | 5.266527 | 0.0003660192 |  | 18.48621 | 24.07545 | 32.44057 | 23.39077 | 18.65638 | 20.62078
1806.914 | 4.683068 | 7.505382 | 0.0003075726 |  | 18.48214 | 24.11978 | 32.47374 | 23.36525 | 18.63176 | 20.59972
1807.014 | 4.68341 | 10.92359 | 0.0003426839 |  | 18.49289 | 24.10131 | 32.47691 | 23.37684 | 18.64494 | 20.56605
1807.113 | 4.683473 | 8.573088 | 0.0003333914 |  | 18.43859 | 24.12729 | 32.48105 | 23.36965 | 18.60854 | 20.55498
1807.213 | 4.683549 | 8.029438 | 0.000311513 |  | 18.41133 | 24.12132 | 32.51699 | 23.32912 | 18.57193 | 20.48126
1807.3125 | 4.68322 | 7.339964 | 0.0003211856 |  | 18.43208 | 24.13673 | 32.55111 | 23.34758 | 18.60199 | 20.47879
1807.412 | 4.683034 | 14.93694 | 0.0003384994 |  | 18.43859 | 24.15791 | 32.53907 | 23.38551 | 18.54402 | 20.44382
1807.512 | 4.683492 | 10.36262 | 0.0003071554 |  | 18.40703 | 24.12298 | 32.57605 | 23.36193 | 18.53064 | 20.43632
1807.611 | 4.683505 | 11.79124 | 0.0003245378 |  | 18.41086 | 24.14073 | 32.59144 | 23.34441 | 18.53912 | 20.37498
1807.711 | 4.683129 | 10.76592 | 0.0003180566 |  | 18.42443 | 24.13873 | 32.63302 | 23.38917 | 18.48596 | 20.36334
1807.811 | 4.683659 | 14.79203 | 0.0003605942 |  | 18.39512 | 24.13741 | 32.6059 | 23.40051 | 18.4828 | 20.35627
1807.91 | 4.683099 | 7.93374 | 0.0003368446 |  | 18.37577 | 24.13868 | 32.6766 | 23.36517 | 18.48132 | 20.31108
1808.01 | 4.683357 | 10.15801 | 0.0003028332 |  | 18.38198 | 24.16462 | 32.69985 | 23.37805 | 18.47627 | 20.31389
1808.109375 | 4.68365 | 11.04298 | 0.0003303802 |  | 18.37199 | 24.17255 | 32.66811 | 23.30914 | 18.43867 | 20.2758
1808.209 | 4.683508 | 7.994349 | 0.0003155402 |  | 18.36595 | 24.15966 | 32.71511 | 23.32285 | 18.43396 | 20.25436
1808.309 | 4.683365 | 6.632717 | 0.0003007834 |  | 18.35732 | 24.14018 | 32.72916 | 23.32472 | 18.42915 | 20.23888
1808.408 | 4.683525 | 12.07651 | 0.0003390392 |  | 18.3629 | 24.21122 | 32.72683 | 23.31877 | 18.42036 | 20.22182
1808.508 | 4.683766 | 8.603164 | 0.0003370958 |  | 18.35635 | 24.20354 | 32.70722 | 23.30253 | 18.40408 | 20.19059
1808.607 | 4.683465 | 12.23008 | 0.000301888 |  | 18.33237 | 24.2363 | 32.73791 | 23.30907 | 18.4362 | 20.20543
1808.707 | 4.683498 | 10.58637 | 0.0003300037 |  | 18.34134 | 24.29098 | 32.742 | 23.29617 | 18.39517 | 20.19243
1808.807 | 4.682969 | 7.430647 | 0.0002895044 |  | 18.3462 | 24.3064 | 32.70794 | 23.26686 | 18.4021 | 20.18244
1808.90625 | 4.683194 | 7.046493 | 0.0003016582 |  | 18.34752 | 24.35847 | 32.74215 | 23.26788 | 18.42986 | 20.16135
1809.006 | 4.683335 | 9.926062 | 0.0003020594 |  | 18.34585 | 24.40442 | 32.72009 | 23.2614 | 18.44011 | 20.14668
1809.105 | 4.683376 | 3.65107 | 0.0002785301 |  | 18.32089 | 24.46082 | 32.724 | 23.23958 | 18.44631 | 20.12439
1809.205 | 4.683204 | 10.03999 | 0.0002828738 |  | 18.34173 | 24.46329 | 32.71711 | 23.2448 | 18.43776 | 20.11495
1809.305 | 4.683257 | 6.902947 | 0.0003089305 |  | 18.33627 | 24.51555 | 32.72871 | 23.21502 | 18.41076 | 20.09885
1809.404 | 4.683057 | 4.669104 | 0.0003290598 |  | 18.34558 | 24.50229 | 32.72352 | 23.23078 | 18.41966 | 20.09891
1809.504 | 4.683043 | 10.79508 | 0.0003453104 |  | 18.34437 | 24.52852 | 32.73777 | 23.22891 | 18.42915 | 20.08319
1809.604 | 4.683483 | 12.19682 | 0.0003116614 |  | 18.3661 | 24.53464 | 32.79915 | 23.2224 | 18.3982 | 20.07062
1809.703125 | 4.683139 | 8.065438 | 0.0003320547 |  | 18.36794 | 24.57336 | 32.80046 | 23.25319 | 18.38835 | 20.07696
1809.803 | 4.683098 | 6.523803 | 0.0003174167 |  | 18.34237 | 24.57269 | 32.81301 | 23.24399 | 18.39017 | 20.04148
1809.902 | 4.683028 | 8.503822 | 0.0003088129 |  | 18.3692 | 24.55481 | 32.80661 | 23.22802 | 18.38362 | 20.06509
1810.002 | 4.683295 | 7.966096 | 0.0003110942 |  | 18.34221 | 24.56776 | 32.8168 | 23.2406 | 18.369 | 20.02474
1810.102 | 4.683136 | 4.795789 | 0.000350925 |  | 18.3672 | 24.58466 | 32.83455 | 23.20562 | 18.35686 | 20.04487
1810.201 | 4.682652 | 11.94208 | 0.0003114165 |  | 18.36466 | 24.59506 | 32.84609 | 23.22537 | 18.34087 | 20.04744
1810.301 | 4.683256 | 3.1138 | 0.0003352478 |  | 18.34713 | 24.59498 | 32.85444 | 23.21875 | 18.32214 | 20.00512
1810.4 | 4.683205 | 7.226039 | 0.0003360344 |  | 18.36564 | 24.60702 | 32.85187 | 23.21401 | 18.32917 | 20.00014
1810.5 | 4.683231 | 11.00106 | 0.0003139908 |  | 18.32842 | 24.58689 | 32.85384 | 23.24497 | 18.31532 | 20.00675
1810.6 | 4.682964 | 8.371213 | 0.0003436523 |  | 18.3439 | 24.57487 | 32.8517 | 23.23064 | 18.27676 | 20.0012
1810.699 | 4.683653 | 4.284949 | 0.0003337294 |  | 18.34377 | 24.60421 | 32.8486 | 23.24609 | 18.25691 | 19.96683
1810.799 | 4.683409 | 2.564225 | 0.0003570493 |  | 18.32878 | 24.60236 | 32.85204 | 23.24631 | 18.28239 | 19.96405
1810.898 | 4.683427 | 8.404935 | 0.0003223964 |  | 18.30578 | 24.59226 | 32.87 | 23.26555 | 18.26126 | 19.9846
1810.998 | 4.683906 | 5.670733 | 0.000338519 |  | 18.33935 | 24.60695 | 32.81181 | 23.28615 | 18.23408 | 19.95521
1811.098 | 4.682896 | 3.382207 | 0.0003486074 |  | 18.31778 | 24.59859 | 32.82886 | 23.26964 | 18.24615 | 19.96852
1811.197 | 4.683254 | 3.606867 | 0.0003386685 |  | 18.32229 | 24.58417 | 32.83983 | 23.28864 | 18.2383 | 19.94257
1811.296875 | 4.683559 | 4.757054 | 0.0003272301 |  | 18.31983 | 24.61848 | 32.85088 | 23.33288 | 18.2035 | 19.93532
1811.396 | 4.683611 | 8.085489 | 0.0003335646 |  | 18.32764 | 24.61956 | 32.8246 | 23.33113 | 18.2017 | 19.9077
1811.496 | 4.683625 | 8.448227 | 0.0003586363 |  | 18.31881 | 24.59758 | 32.8322 | 23.31746 | 18.19853 | 19.92709
1811.596 | 4.683108 | 6.759401 | 0.0003063275 |  | 18.3187 | 24.61012 | 32.85123 | 23.30935 | 18.17963 | 19.90167
1811.695 | 4.683189 | 13.35612 | 0.0003676346 |  | 18.31104 | 24.6016 | 32.82795 | 23.34534 | 18.20743 | 19.89815
1811.795 | 4.683315 | 13.08953 | 0.0003207574 |  | 18.28267 | 24.60618 | 32.80293 | 23.33684 | 18.15421 | 19.89052
1811.895 | 4.682693 | 9.75244 | 0.0003675453 |  | 18.3084 | 24.63033 | 32.80995 | 23.35571 | 18.15489 | 19.89903
1811.994 | 4.683878 | 10.92177 | 0.0003314547 |  | 18.27514 | 24.63524 | 32.82097 | 23.37207 | 18.16234 | 19.88174
1812.09375 | 4.683195 | 16.0452 | 0.0003306995 |  | 18.28174 | 24.61376 | 32.76661 | 23.38901 | 18.17462 | 19.87057
1812.193 | 4.683415 | 13.33789 | 0.0003546991 |  | 18.27738 | 24.6248 | 32.77092 | 23.39135 | 18.1262 | 19.86344
1812.293 | 4.683435 | 8.764482 | 0.000301823 |  | 18.28951 | 24.62632 | 32.74628 | 23.40454 | 18.1399 | 19.89276
1812.393 | 4.683568 | 11.28678 | 0.0002947973 |  | 18.26761 | 24.6057 | 32.71774 | 23.39969 | 18.11433 | 19.88003
1812.492 | 4.683484 | 13.1588 | 0.0003042668 |  | 18.26031 | 24.57966 | 32.72317 | 23.38109 | 18.10093 | 19.88634
1812.592 | 4.683266 | 13.45683 | 0.0003407463 |  | 18.28326 | 24.57699 | 32.69604 | 23.43423 | 18.14105 | 19.88298
1812.691 | 4.683468 | 12.6074 | 0.0003113341 |  | 18.26236 | 24.58744 | 32.70012 | 23.41745 | 18.09369 | 19.89628
1812.791 | 4.68313 | 8.306048 | 0.0003191426 |  | 18.26669 | 24.55898 | 32.68676 | 23.42828 | 18.1389 | 19.89924
1812.890625 | 4.68324 | 14.44205 | 0.0003526944 |  | 18.25548 | 24.56451 | 32.67193 | 23.4205 | 18.11386 | 19.90062
1812.99 | 4.683559 | 6.95991 | 0.0003459551 |  | 18.25286 | 24.53583 | 32.65037 | 23.43557 | 18.14232 | 19.95595
1813.09 | 4.683121 | 10.83564 | 0.000321021 |  | 18.24315 | 24.55957 | 32.60477 | 23.44123 | 18.159 | 19.93468
1813.189 | 4.682634 | 17.53671 | 0.0003291678 |  | 18.24354 | 24.54881 | 32.60073 | 23.423 | 18.15559 | 19.99566
1813.289 | 4.683444 | 18.04983 | 0.0003113706 |  | 18.24288 | 24.53178 | 32.57684 | 23.45084 | 18.16843 | 19.98112
1813.389 | 4.683272 | 15.07547 | 0.0003558586 |  | 18.25593 | 24.52902 | 32.55851 | 23.4368 | 18.19959 | 20.01082
1813.488 | 4.683105 | 17.2323 | 0.0002980325 |  | 18.23879 | 24.54714 | 32.55239 | 23.439 | 18.23006 | 20.02376
1813.588 | 4.683881 | 10.14981 | 0.0003016929 |  | 18.21514 | 24.5261 | 32.53675 | 23.44354 | 18.26457 | 20.05391
1813.6875 | 4.683183 | 15.22996 | 0.0002921436 |  | 18.22932 | 24.54734 | 32.51828 | 23.45642 | 18.24559 | 20.06776
1813.787 | 4.683578 | 16.1131 | 0.0002878301 |  | 18.22781 | 24.51333 | 32.50434 | 23.42982 | 18.2913 | 20.09863
1813.887 | 4.682986 | 16.52688 | 0.0003389169 |  | 18.22653 | 24.55889 | 32.48991 | 23.43434 | 18.29629 | 20.12632
1813.986 | 4.68289 | 13.54933 | 0.00031422 |  | 18.23965 | 24.57099 | 32.50226 | 23.42762 | 18.33391 | 20.13343
1814.086 | 4.683249 | 16.91559 | 0.0003199489 |  | 18.23717 | 24.57528 | 32.46913 | 23.44228 | 18.37448 | 20.14967
1814.186 | 4.683091 | 16.87686 | 0.0003247545 |  | 18.23196 | 24.58136 | 32.44611 | 23.4456 | 18.38684 | 20.13895
1814.285 | 4.683009 | 14.58241 | 0.0002938382 |  | 18.21899 | 24.56429 | 32.42966 | 23.46111 | 18.39289 | 20.19215
1814.385 | 4.683617 | 15.92672 | 0.0003318493 |  | 18.19951 | 24.61295 | 32.4071 | 23.45393 | 18.44438 | 20.16115
1814.484375 | 4.683192 | 14.70226 | 0.0003364793 |  | 18.22952 | 24.57332 | 32.41732 | 23.45377 | 18.48223 | 20.23824
1814.584 | 4.68262 | 15.87614 | 0.000344855 |  | 18.26791 | 24.60815 | 32.3781 | 23.44351 | 18.50311 | 20.24663
1814.684 | 4.683292 | 14.70864 | 0.0003123306 |  | 18.2179 | 24.62139 | 32.35209 | 23.45678 | 18.51122 | 20.25702
1814.783 | 4.68343 | 10.93863 | 0.000343149 |  | 18.18106 | 24.62859 | 32.35231 | 23.47754 | 18.54433 | 20.28173
1814.883 | 4.683143 | 11.5716 | 0.0003324541 |  | 18.22872 | 24.62228 | 32.38812 | 23.44525 | 18.56771 | 20.33743
1814.982 | 4.683552 | 10.20586 | 0.000334495 |  | 18.18921 | 24.6292 | 32.36316 | 23.45868 | 18.56377 | 20.34017
1815.082 | 4.684048 | 11.84 | 0.0003348264 |  | 18.21874 | 24.631 | 32.3227 | 23.45852 | 18.6067 | 20.36711
1815.182 | 4.683192 | 11.67823 | 0.0003470453 |  | 18.16613 | 24.65984 | 32.30399 | 23.46057 | 18.60532 | 20.42057
1815.28125 | 4.683259 | 13.89248 | 0.0003225216 |  | 18.22728 | 24.64227 | 32.34573 | 23.46971 | 18.61477 | 20.45199
1815.381 | 4.683286 | 17.39909 | 0.0003369587 |  | 18.20819 | 24.61807 | 32.29362 | 23.43166 | 18.62775 | 20.44704
1815.48 | 4.683336 | 12.28203 | 0.0003165635 |  | 18.2117 | 24.64463 | 32.32923 | 23.42983 | 18.65258 | 20.49413
1815.58 | 4.683484 | 12.44563 | 0.0003417729 |  | 18.21372 | 24.63323 | 32.3492 | 23.46356 | 18.64979 | 20.54446
1815.68 | 4.682895 | 15.36348 | 0.0003563336 |  | 18.21588 | 24.65418 | 32.32858 | 23.46937 | 18.67102 | 20.54465
1815.779 | 4.683293 | 17.01995 | 0.0003118234 |  | 18.21595 | 24.63972 | 32.38234 | 23.45728 | 18.68491 | 20.5876
1815.879 | 4.684019 | 11.40435 | 0.0003142504 |  | 18.22101 | 24.65243 | 32.37089 | 23.44055 | 18.68579 | 20.63328
1815.979 | 4.683813 | 16.62303 | 0.0003454306 |  | 18.19839 | 24.61487 | 32.3583 | 23.4384 | 18.69635 | 20.67904
1816.078125 | 4.68346 | 15.34388 | 0.0003014445 |  | 18.17947 | 24.63706 | 32.41772 | 23.45236 | 18.70293 | 20.66949
1816.178 | 4.683584 | 20.02894 | 0.0003332686 |  | 18.18123 | 24.65344 | 32.39463 | 23.44187 | 18.68744 | 20.73261
1816.277 | 4.683809 | 19.00771 | 0.000297659 |  | 18.20728 | 24.62337 | 32.40788 | 23.3966 | 18.72595 | 20.76857
1816.377 | 4.683405 | 14.10073 | 0.000306457 |  | 18.19495 | 24.62632 | 32.41598 | 23.38654 | 18.69418 | 20.76725
1816.477 | 4.683271 | 12.29024 | 0.0003173196 |  | 18.19727 | 24.65944 | 32.42088 | 23.40081 | 18.71843 | 20.8087
1816.576 | 4.683879 | 12.20365 | 0.0002965236 |  | 18.19011 | 24.63708 | 32.43904 | 23.41486 | 18.71301 | 20.82974
1816.676 | 4.683299 | 13.79359 | 0.0003312453 |  | 18.194 | 24.62281 | 32.43727 | 23.4226 | 18.71234 | 20.86267
1816.775 | 4.683272 | 10.77458 | 0.0003284553 |  | 18.21843 | 24.64547 | 32.46231 | 23.40222 | 18.73185 | 20.90708
1816.875 | 4.6836 | 14.63253 | 0.000331327 |  | 18.1792 | 24.63987 | 32.47409 | 23.44325 | 18.72383 | 20.95003
1816.975 | 4.68358 | 18.40163 | 0.0003519669 |  | 18.18745 | 24.62916 | 32.4752 | 23.45327 | 18.72578 | 20.96815
1817.074 | 4.682905 | 16.34597 | 0.0003145255 |  | 18.19352 | 24.63664 | 32.50796 | 23.45324 | 18.73739 | 20.99537
1817.174 | 4.683788 | 13.97997 | 0.0003550845 |  | 18.19471 | 24.65682 | 32.50828 | 23.45611 | 18.70136 | 21.0175
1817.273 | 4.683084 | 9.904188 | 0.000330456 |  | 18.21807 | 24.64527 | 32.52006 | 23.47361 | 18.74836 | 21.05687
1817.373 | 4.683007 | 14.46757 | 0.0003003257 |  | 18.19672 | 24.6613 | 32.52725 | 23.47189 | 18.74186 | 21.07567
1817.473 | 4.683661 | 11.88102 | 0.0003064338 |  | 18.18192 | 24.6572 | 32.53987 | 23.47198 | 18.76388 | 21.12835
1817.572 | 4.683453 | 12.85394 | 0.0003650412 |  | 18.20625 | 24.6271 | 32.55899 | 23.48416 | 18.75308 | 21.16843
1817.671875 | 4.683446 | 7.33814 | 0.0002933158 |  | 18.18775 | 24.65474 | 32.53398 | 23.45383 | 18.75646 | 21.16653
1817.771 | 4.683299 | 10.46561 | 0.0002803417 |  | 18.21474 | 24.6513 | 32.56377 | 23.48541 | 18.73269 | 21.20893
1817.871 | 4.683045 | 15.41816 | 0.0003781129 |  | 18.17946 | 24.64903 | 32.57522 | 23.50823 | 18.74063 | 21.23462
1817.971 | 4.682773 | 15.41497 | 0.0003504106 |  | 18.17072 | 24.65104 | 32.56976 | 23.51614 | 18.7191 | 21.29
1818.07 | 4.683369 | 18.74204 | 0.0003613266 |  | 18.18022 | 24.6813 | 32.58899 | 23.51855 | 18.72931 | 21.27919
1818.17 | 4.683143 | 12.25925 | 0.0003118666 |  | 18.20119 | 24.67687 | 32.58717 | 23.51 | 18.73961 | 21.32678
1818.27 | 4.683582 | 13.61951 | 0.0003344448 |  | 18.17393 | 24.67265 | 32.64822 | 23.53518 | 18.72687 | 21.35466
1818.369 | 4.683244 | 20.49967 | 0.0003037051 |  | 18.19229 | 24.6497 | 32.63101 | 23.54037 | 18.70746 | 21.35542
1818.46875 | 4.683505 | 11.57661 | 0.0003637213 |  | 18.17271 | 24.61692 | 32.65297 | 23.51281 | 18.71126 | 21.37836
1818.568 | 4.683096 | 16.29857 | 0.0002999526 |  | 18.15217 | 24.59539 | 32.67808 | 23.54984 | 18.71874 | 21.36646
1818.668 | 4.683315 | 11.64041 | 0.00032345 |  | 18.14782 | 24.60908 | 32.65152 | 23.60056 | 18.7172 | 21.39721
1818.768 | 4.682811 | 16.15822 | 0.0003316958 |  | 18.14875 | 24.619 | 32.66171 | 23.60841 | 18.68898 | 21.38097
1818.867 | 4.683405 | 10.43052 | 0.0003503889 |  | 18.15846 | 24.611 | 32.69453 | 23.61581 | 18.69487 | 21.4308
1818.967 | 4.684027 | 9.244335 | 0.0003095782 |  | 18.15077 | 24.58292 | 32.67892 | 23.66492 | 18.6588 | 21.40168
1819.066 | 4.68311 | 7.126695 | 0.0003191936 |  | 18.10419 | 24.58816 | 32.66029 | 23.61785 | 18.6694 | 21.44104
1819.166 | 4.683389 | 15.49654 | 0.0003303981 |  | 18.10201 | 24.57524 | 32.67646 | 23.64912 | 18.66539 | 21.44445
1819.265625 | 4.683169 | 17.06552 | 0.000304916 |  | 18.0953 | 24.55475 | 32.67662 | 23.68278 | 18.61948 | 21.46535
1819.365 | 4.683466 | 15.17983 | 0.0003040331 |  | 18.12953 | 24.53186 | 32.66117 | 23.65241 | 18.63309 | 21.41019
1819.465 | 4.683823 | 8.446859 | 0.0003379012 |  | 18.10051 | 24.54799 | 32.68781 | 23.67812 | 18.64552 | 21.41397
1819.564 | 4.683396 | 9.381045 | 0.0003123268 |  | 18.08093 | 24.51598 | 32.67081 | 23.65164 | 18.61464 | 21.41718
1819.664 | 4.68311 | 6.708818 | 0.0003370817 |  | 18.11542 | 24.43492 | 32.64121 | 23.65081 | 18.63041 | 21.42892
1819.764 | 4.683519 | 12.28386 | 0.0002999355 |  | 18.08628 | 24.43137 | 32.65492 | 23.66393 | 18.63288 | 21.39694
1819.863 | 4.682835 | 10.58045 | 0.0003377053 |  | 18.12567 | 24.39241 | 32.66458 | 23.63111 | 18.57978 | 21.39117
1819.963 | 4.68283 | 11.86416 | 0.000294962 |  | 18.13003 | 24.35564 | 32.67095 | 23.61091 | 18.59699 | 21.37081
1820.0625 | 4.68343 | 11.80355 | 0.0003260597 |  | 18.15355 | 24.32641 | 32.61286 | 23.58785 | 18.56607 | 21.37903
1820.162 | 4.683281 | 10.73721 | 0.0003197595 |  | 18.14905 | 24.30728 | 32.65841 | 23.56825 | 18.59737 | 21.39619
1820.262 | 4.683221 | 14.70772 | 0.0002689554 |  | 18.17732 | 24.28448 | 32.62439 | 23.60881 | 18.55996 | 21.36555
1820.361 | 4.682774 | 13.69151 | 0.0003262956 |  | 18.16272 | 24.26671 | 32.627 | 23.59774 | 18.5654 | 21.34687
1820.461 | 4.683342 | 15.98505 | 0.0003065524 |  | 18.16729 | 24.26862 | 32.64678 | 23.61848 | 18.61041 | 21.3611
1820.561 | 4.682983 | 16.30951 | 0.0003440036 |  | 18.15752 | 24.26401 | 32.58312 | 23.63156 | 18.5964 | 21.34138
1820.66 | 4.683783 | 10.76501 | 0.0003618183 |  | 18.16268 | 24.23071 | 32.55967 | 23.6356 | 18.59851 | 21.33031
1820.76 | 4.683956 | 14.61613 | 0.0003328118 |  | 18.15283 | 24.22095 | 32.56874 | 23.6253 | 18.59968 | 21.35221
1820.859375 | 4.683603 | 13.50149 | 0.0003158344 |  | 18.15956 | 24.20962 | 32.55392 | 23.61732 | 18.59936 | 21.33842
1820.959 | 4.683243 | 9.7292 | 0.0003417115 |  | 18.1466 | 24.22257 | 32.57293 | 23.60403 | 18.59553 | 21.31741
1821.059 | 4.683498 | 15.23041 | 0.0002914454 |  | 18.16848 | 24.21916 | 32.56886 | 23.61407 | 18.61942 | 21.33815
1821.158 | 4.683464 | 14.25886 | 0.0003375421 |  | 18.16763 | 24.26827 | 32.54989 | 23.58937 | 18.61863 | 21.32689
1821.258 | 4.683203 | 18.41165 | 0.0002992009 |  | 18.15605 | 24.21775 | 32.53238 | 23.56589 | 18.60856 | 21.3232
1821.357 | 4.683475 | 8.549847 | 0.0003119423 |  | 18.10368 | 24.19853 | 32.54429 | 23.58944 | 18.63867 | 21.32277
1821.457 | 4.684294 | 15.1534 | 0.0003290598 |  | 18.11472 | 24.19992 | 32.51165 | 23.57014 | 18.6121 | 21.31343
1821.557 | 4.68354 | 5.850735 | 0.0003337127 |  | 18.10765 | 24.1952 | 32.55128 | 23.54894 | 18.59098 | 21.33027
1821.65625 | 4.683442 | 14.1463 | 0.0003185695 |  | 18.08027 | 24.19445 | 32.5438 | 23.51282 | 18.64395 | 21.30171
1821.756 | 4.683643 | 12.46796 | 0.000331662 |  | 18.09116 | 24.17381 | 32.53006 | 23.51663 | 18.62176 | 21.32574
1821.855 | 4.683364 | 12.35175 | 0.0003263794 |  | 18.07717 | 24.14696 | 32.50058 | 23.46116 | 18.66414 | 21.32691
1821.955 | 4.683597 | 15.0896 | 0.0003149561 |  | 18.07794 | 24.14855 | 32.496 | 23.4459 | 18.69039 | 21.31576
1822.055 | 4.682984 | 12.81611 | 0.0003086598 |  | 18.05922 | 24.13233 | 32.48667 | 23.45742 | 18.66386 | 21.33412
1822.154 | 4.68423 | 16.78071 | 0.000348344 |  | 18.03488 | 24.13471 | 32.50217 | 23.40494 | 18.67391 | 21.32721
1822.254 | 4.683284 | 13.49283 | 0.0003219114 |  | 18.04622 | 24.15445 | 32.48086 | 23.39039 | 18.65621 | 21.33074
1822.354 | 4.682982 | 10.91903 | 0.0003364984 |  | 18.04869 | 24.12066 | 32.4564 | 23.368 | 18.68496 | 21.31408
1822.453125 | 4.683248 | 12.97242 | 0.0003305526 |  | 18.01985 | 24.14012 | 32.46136 | 23.34137 | 18.66291 | 21.36156
1822.553 | 4.683855 | 16.58475 | 0.0002617473 |  | 18.03096 | 24.14044 | 32.5036 | 23.32413 | 18.66815 | 21.33502
1822.652 | 4.683489 | 10.67204 | 0.0002981373 |  | 18.0017 | 24.15581 | 32.47061 | 23.30732 | 18.65999 | 21.33594
1822.752 | 4.684065 | 12.43287 | 0.0002823291 |  | 18.00111 | 24.14218 | 32.49923 | 23.31966 | 18.66888 | 21.31323
1822.852 | 4.683929 | 14.32904 | 0.0002927924 |  | 17.9814 | 24.14508 | 32.45388 | 23.28987 | 18.66525 | 21.32124
1822.951 | 4.682918 | 15.79594 | 0.0003167489 |  | 18.00758 | 24.15501 | 32.46226 | 23.33638 | 18.65688 | 21.3227
1823.051 | 4.682637 | 16.32409 | 0.0002952034 |  | 17.98792 | 24.12076 | 32.44228 | 23.3068 | 18.66857 | 21.32903
1823.15 | 4.68321 | 13.5662 | 0.0002845915 |  | 17.98874 | 24.13589 | 32.4351 | 23.3059 | 18.65738 | 21.34723
1823.25 | 4.683356 | 15.49973 | 0.000302895 |  | 17.96973 | 24.14993 | 32.42212 | 23.30126 | 18.6494 | 21.3297
1823.35 | 4.683776 | 14.89 | 0.0002703891 |  | 17.99201 | 24.11396 | 32.41875 | 23.31049 | 18.61512 | 21.31946
1823.449 | 4.683336 | 11.15828 | 0.000301334 |  | 17.9833 | 24.07037 | 32.42327 | 23.31458 | 18.61294 | 21.30236
1823.549 | 4.683118 | 9.001902 | 0.0002851743 |  | 17.99246 | 24.09353 | 32.43087 | 23.34457 | 18.60262 | 21.31552
1823.648 | 4.683048 | 13.90114 | 0.0003156532 |  | 17.97943 | 24.07093 | 32.41741 | 23.32964 | 18.63957 | 21.29006
1823.748 | 4.683935 | 9.550565 | 0.0003076228 |  | 17.92811 | 24.07944 | 32.41346 | 23.35553 | 18.61525 | 21.30551
1823.848 | 4.683387 | 9.392893 | 0.0003229848 |  | 17.95709 | 24.0762 | 32.40087 | 23.32639 | 18.60817 | 21.26964
1823.947 | 4.683773 | 10.63787 | 0.000323827 |  | 17.93807 | 24.07689 | 32.4258 | 23.34662 | 18.60489 | 21.27664
1824.046875 | 4.682969 | 8.266402 | 0.0003072078 |  | 17.92262 | 24.07715 | 32.41088 | 23.34385 | 18.6219 | 21.22862
1824.146 | 4.683231 | 10.87255 | 0.0003088618 |  | 17.94255 | 24.07727 | 32.40763 | 23.38938 | 18.59238 | 21.21399
1824.246 | 4.682946 | 9.589755 | 0.0003274742 |  | 17.92715 | 24.09795 | 32.37975 | 23.42956 | 18.58952 | 21.21238
1824.346 | 4.683133 | 13.99501 | 0.0003279693 |  | 17.92519 | 24.10582 | 32.35658 | 23.40107 | 18.55766 | 21.21867
1824.445 | 4.683233 | 14.65076 | 0.0003024832 |  | 17.92666 | 24.10808 | 32.35012 | 23.45611 | 18.57535 | 21.19275
1824.545 | 4.683683 | 7.823917 | 0.0003551792 |  | 17.95038 | 24.14813 | 32.30949 | 23.45672 | 18.54481 | 21.19022
1824.645 | 4.682893 | 15.53528 | 0.0003299753 |  | 17.89785 | 24.13758 | 32.30301 | 23.44134 | 18.54877 | 21.16063
1824.744 | 4.683698 | 12.12892 | 0.0002956882 |  | 17.93892 | 24.144 | 32.36191 | 23.45287 | 18.55499 | 21.15357
1824.84375 | 4.683875 | 10.17715 | 0.0003118039 |  | 17.92585 | 24.1859 | 32.2917 | 23.40758 | 18.53504 | 21.13983
1824.943 | 4.683848 | 8.556227 | 0.0003306629 |  | 17.94761 | 24.16082 | 32.30296 | 23.42526 | 18.51421 | 21.15067
1825.043 | 4.683659 | 8.630962 | 0.0003284967 |  | 17.91034 | 24.17191 | 32.3315 | 23.47517 | 18.48114 | 21.11863
1825.143 | 4.683258 | 12.42922 | 0.0003097808 |  | 17.90312 | 24.18447 | 32.30636 | 23.49431 | 18.51995 | 21.13755
1825.242 | 4.683444 | 10.48475 | 0.0002785677 |  | 17.89734 | 24.19693 | 32.30086 | 23.49834 | 18.49824 | 21.09805
1825.342 | 4.683386 | 11.29088 | 0.000323898 |  | 17.90008 | 24.18416 | 32.3267 | 23.4996 | 18.48601 | 21.13151
1825.441 | 4.683157 | 11.75661 | 0.000287016 |  | 17.92968 | 24.22193 | 32.33177 | 23.5414 | 18.49801 | 21.11161
1825.541 | 4.683257 | 17.33301 | 0.0002626372 |  | 17.92993 | 24.20231 | 32.31916 | 23.57194 | 18.49063 | 21.14595
1825.640625 | 4.683604 | 9.79482 | 0.0003005042 |  | 17.89757 | 24.21566 | 32.28409 | 23.56446 | 18.48655 | 21.11741
1825.74 | 4.683551 | 11.40618 | 0.0003143928 |  | 17.90111 | 24.29125 | 32.31384 | 23.62535 | 18.44697 | 21.11331
1825.84 | 4.683235 | 11.96942 | 0.0003109852 |  | 17.91319 | 24.26417 | 32.30242 | 23.65663 | 18.48616 | 21.14682
1825.939 | 4.68304 | 10.009 | 0.0003277859 |  | 17.93098 | 24.29039 | 32.28593 | 23.65951 | 18.49509 | 21.12953
1826.039 | 4.683056 | 16.07665 | 0.0003048022 |  | 17.90808 | 24.28418 | 32.24763 | 23.64134 | 18.48272 | 21.16776
1826.139 | 4.68366 | 10.34303 | 0.0003319499 |  | 17.90207 | 24.29067 | 32.27459 | 23.66103 | 18.475 | 21.16252
1826.238 | 4.682984 | 14.84033 | 0.0003096334 |  | 17.91053 | 24.30173 | 32.24506 | 23.67658 | 18.49121 | 21.175
1826.338 | 4.683355 | 14.8654 | 0.0003038291 |  | 17.9112 | 24.29616 | 32.25114 | 23.71454 | 18.47045 | 21.17691
1826.4375 | 4.683766 | 17.19357 | 0.0002618714 |  | 17.91729 | 24.29051 | 32.25009 | 23.70679 | 18.48143 | 21.24635
1826.537 | 4.683522 | 17.48704 | 0.0003030435 |  | 17.9116 | 24.2676 | 32.22424 | 23.72481 | 18.46296 | 21.2196
1826.637 | 4.682693 | 16.87048 | 0.000290666 |  | 17.92802 | 24.28075 | 32.24332 | 23.73867 | 18.51082 | 21.25291
1826.736 | 4.683174 | 13.1146 | 0.000319375 |  | 17.8971 | 24.26441 | 32.23321 | 23.73492 | 18.47788 | 21.25756
1826.836 | 4.683034 | 17.7436 | 0.0003242911 |  | 17.91986 | 24.27042 | 32.22586 | 23.76246 | 18.46674 | 21.2432
1826.936 | 4.68372 | 19.16356 | 0.0003162193 |  | 17.91055 | 24.21167 | 32.22569 | 23.73335 | 18.44658 | 21.23738
1827.035 | 4.683359 | 14.34453 | 0.0003025206 |  | 17.92314 | 24.22339 | 32.24605 | 23.7247 | 18.46145 | 21.27714
1827.135 | 4.683048 | 16.9803 | 0.0003093645 |  | 17.94406 | 24.23258 | 32.24511 | 23.75259 | 18.46726 | 21.29408
1827.234375 | 4.683772 | 17.72993 | 0.0002916124 |  | 17.91167 | 24.2224 | 32.23726 | 23.74067 | 18.45792 | 21.29887
1827.334 | 4.683849 | 12.85211 | 0.0003147869 |  | 17.94427 | 24.22361 | 32.24165 | 23.7176 | 18.50545 | 21.30566
1827.434 | 4.683269 | 13.84098 | 0.0003140058 |  | 17.91981 | 24.24602 | 32.20849 | 23.7706 | 18.48377 | 21.28123
1827.533 | 4.682648 | 15.53938 | 0.0003087953 |  | 17.951 | 24.22674 | 32.23587 | 23.73547 | 18.48638 | 21.32343
1827.633 | 4.683292 | 18.89925 | 0.0003305551 |  | 17.95167 | 24.21386 | 32.22171 | 23.74005 | 18.48716 | 21.32123
1827.732 | 4.682969 | 17.51894 | 0.0003383804 |  | 17.95147 | 24.2431 | 32.21997 | 23.73482 | 18.48051 | 21.33362
1827.832 | 4.683691 | 20.21668 | 0.0003014755 |  | 17.93229 | 24.2322 | 32.22328 | 23.72458 | 18.4675 | 21.33155
1827.932 | 4.683455 | 15.44413 | 0.0002947148 |  | 17.93329 | 24.23668 | 32.23067 | 23.72676 | 18.48973 | 21.36939
1828.03125 | 4.682717 | 17.544 | 0.0003130043 |  | 17.95803 | 24.20957 | 32.22815 | 23.72423 | 18.46305 | 21.34706
1828.131 | 4.683701 | 13.99729 | 0.000321698 |  | 17.92791 | 24.2607 | 32.26847 | 23.7331 | 18.44935 | 21.37234
1828.23 | 4.683091 | 13.6227 | 0.000298079 |  | 17.93934 | 24.23782 | 32.24812 | 23.7177 | 18.49083 | 21.35847
1828.33 | 4.683713 | 12.83297 | 0.0003382438 |  | 17.91842 | 24.24155 | 32.26791 | 23.75908 | 18.47993 | 21.37812
1828.43 | 4.683271 | 16.40521 | 0.0003266663 |  | 17.93845 | 24.22256 | 32.23743 | 23.73617 | 18.45399 | 21.35027
1828.529 | 4.683199 | 16.92197 | 0.0003025384 |  | 17.90384 | 24.23154 | 32.25286 | 23.71744 | 18.46144 | 21.38452
1828.629 | 4.68303 | 10.38085 | 0.0003210281 |  | 17.91596 | 24.18491 | 32.26555 | 23.74538 | 18.45278 | 21.37729
1828.729 | 4.683036 | 11.0366 | 0.0003312045 |  | 17.89935 | 24.2027 | 32.24768 | 23.73879 | 18.44212 | 21.38817
1828.828125 | 4.68343 | 12.13165 | 0.0003127202 |  | 17.93453 | 24.16194 | 32.27137 | 23.69455 | 18.43022 | 21.39632
1828.928 | 4.683497 | 9.486767 | 0.0003123967 |  | 17.87808 | 24.16643 | 32.27296 | 23.7267 | 18.4228 | 21.38627
1829.027 | 4.683415 | 14.30033 | 0.0003294148 |  | 17.92369 | 24.14921 | 32.28431 | 23.71593 | 18.45182 | 21.40122
1829.127 | 4.683267 | 16.98486 | 0.0003053284 |  | 17.90096 | 24.12408 | 32.25124 | 23.72005 | 18.40695 | 21.39085
1829.227 | 4.683195 | 14.59334 | 0.0003060818 |  | 17.90069 | 24.12647 | 32.27578 | 23.74608 | 18.42386 | 21.39031
1829.326 | 4.683878 | 11.98309 | 0.0003410534 |  | 17.88637 | 24.08954 | 32.24669 | 23.70366 | 18.41807 | 21.38181
1829.426 | 4.683649 | 11.5242 | 0.0003120773 |  | 17.87733 | 24.08544 | 32.24408 | 23.73124 | 18.44118 | 21.37954
1829.525 | 4.683018 | 12.43606 | 0.0003359435 |  | 17.86341 | 24.0878 | 32.2627 | 23.74071 | 18.37079 | 21.37969
1829.625 | 4.682966 | 15.54485 | 0.0003297656 |  | 17.87366 | 24.05775 | 32.25898 | 23.77863 | 18.37049 | 21.39408
1829.725 | 4.683601 | 12.42786 | 0.000331205 |  | 17.85878 | 24.04162 | 32.27367 | 23.76772 | 18.41145 | 21.3524
1829.824 | 4.683372 | 16.63716 | 0.0003231424 |  | 17.85788 | 24.05275 | 32.24841 | 23.71383 | 18.3843 | 21.36395
1829.924 | 4.68356 | 18.82862 | 0.000316968 |  | 17.8591 | 24.04044 | 32.31855 | 23.7744 | 18.37053 | 21.32596
1830.023 | 4.683542 | 11.81175 | 0.000336668 |  | 17.86185 | 24.06608 | 32.31085 | 23.7596 | 18.36541 | 21.28614
1830.123 | 4.683122 | 16.75519 | 0.0003203691 |  | 17.83945 | 24.01735 | 32.33327 | 23.77239 | 18.36508 | 21.26869
1830.223 | 4.683931 | 13.26726 | 0.0003156148 |  | 17.85596 | 24.04258 | 32.3683 | 23.78063 | 18.3741 | 21.25163
1830.322 | 4.683681 | 17.27878 | 0.0002700284 |  | 17.85739 | 24.04336 | 32.40322 | 23.79817 | 18.32399 | 21.25021
1830.421875 | 4.68386 | 14.82985 | 0.0003510517 |  | 17.85784 | 24.01845 | 32.38295 | 23.76107 | 18.35745 | 21.22545
1830.521 | 4.683794 | 16.18647 | 0.0003212826 |  | 17.85187 | 24.03033 | 32.425 | 23.77037 | 18.3164 | 21.21311
1830.621 | 4.683722 | 8.965446 | 0.0003283207 |  | 17.85787 | 24.03663 | 32.39725 | 23.76929 | 18.34546 | 21.20755
1830.721 | 4.682984 | 11.10769 | 0.0003086202 |  | 17.88277 | 24.06584 | 32.44054 | 23.74087 | 18.29567 | 21.16858
1830.82 | 4.683335 | 18.36472 | 0.0003038241 |  | 17.8731 | 24.0681 | 32.43259 | 23.76972 | 18.32264 | 21.16703
1830.92 | 4.683118 | 8.79547 | 0.0003144424 |  | 17.86745 | 24.06632 | 32.44871 | 23.76351 | 18.31959 | 21.11677
1831.02 | 4.683911 | 8.770406 | 0.0002774454 |  | 17.85066 | 24.0886 | 32.43286 | 23.77815 | 18.34357 | 21.12322
1831.119 | 4.683082 | 11.09903 | 0.0003197002 |  | 17.85222 | 24.10181 | 32.42076 | 23.77187 | 18.29892 | 21.11483
1831.21875 | 4.683372 | 10.14298 | 0.0003077375 |  | 17.85542 | 24.13079 | 32.45763 | 23.76437 | 18.2975 | 21.12048
1831.318 | 4.683118 | 7.853993 | 0.0003192953 |  | 17.84102 | 24.10899 | 32.40616 | 23.76583 | 18.30889 | 21.10597
1831.418 | 4.683524 | 12.92639 | 0.0003237135 |  | 17.84241 | 24.12198 | 32.37066 | 23.78448 | 18.29724 | 21.10827
1831.518 | 4.683582 | 18.45176 | 0.0003394077 |  | 17.8636 | 24.11978 | 32.37505 | 23.7714 | 18.28619 | 21.07959
1831.617 | 4.683603 | 14.6298 | 0.0002898766 |  | 17.82866 | 24.14326 | 32.35952 | 23.78147 | 18.29043 | 21.05588
1831.717 | 4.683567 | 16.06207 | 0.000296955 |  | 17.82212 | 24.15276 | 32.33923 | 23.79209 | 18.28972 | 21.06546
1831.816 | 4.683994 | 16.26029 | 0.0003093601 |  | 17.8539 | 24.14256 | 32.34456 | 23.82519 | 18.25872 | 21.05159
1831.916 | 4.683342 | 12.15444 | 0.0003016542 |  | 17.846 | 24.15791 | 32.3332 | 23.80608 | 18.27421 | 21.03394
1832.015625 | 4.683304 | 11.04481 | 0.0003148653 |  | 17.81875 | 24.15901 | 32.36203 | 23.79351 | 18.24137 | 21.02269
1832.115 | 4.683703 | 9.275778 | 0.0003259904 |  | 17.8476 | 24.1614 | 32.37048 | 23.77359 | 18.21959 | 21.01447
1832.215 | 4.683915 | 13.60539 | 0.0003164816 |  | 17.84415 | 24.17366 | 32.38391 | 23.7692 | 18.22317 | 21.01199
1832.314 | 4.683736 | 15.07001 | 0.0003481087 |  | 17.84427 | 24.14184 | 32.37484 | 23.75008 | 18.23521 | 21.00556
1832.414 | 4.68308 | 7.792019 | 0.000346464 |  | 17.81112 | 24.12959 | 32.40045 | 23.75129 | 18.22329 | 21.00392
1832.514 | 4.683098 | 10.06004 | 0.0002895792 |  | 17.81814 | 24.15526 | 32.41046 | 23.73222 | 18.21108 | 21.01933
1832.613 | 4.68312 | 6.043496 | 0.0003301829 |  | 17.8546 | 24.15289 | 32.43817 | 23.70914 | 18.21325 | 20.97446
1832.713 | 4.683716 | 11.61899 | 0.0003297977 |  | 17.83391 | 24.15655 | 32.44024 | 23.68921 | 18.19617 | 21.00991
1832.8125 | 4.6828 | 6.942592 | 0.0003404281 |  | 17.82585 | 24.15795 | 32.47651 | 23.69856 | 18.19683 | 20.98415
1832.912 | 4.682765 | 13.41764 | 0.0003279532 |  | 17.84334 | 24.15874 | 32.47473 | 23.70211 | 18.15878 | 20.99685
1833.012 | 4.683661 | 8.767672 | 0.0003346373 |  | 17.8217 | 24.16054 | 32.46015 | 23.66413 | 18.15829 | 20.97145
1833.111 | 4.683511 | 8.210806 | 0.0002834062 |  | 17.83718 | 24.18048 | 32.48207 | 23.68126 | 18.18087 | 20.91838
1833.211 | 4.683182 | 11.27858 | 0.0003078182 |  | 17.84253 | 24.17707 | 32.45765 | 23.63222 | 18.15846 | 20.94869
1833.311 | 4.68314 | 6.841427 | 0.000341726 |  | 17.84082 | 24.17071 | 32.47636 | 23.63502 | 18.14337 | 20.90392
1833.41 | 4.683457 | 10.88303 | 0.0003391345 |  | 17.84097 | 24.20142 | 32.46738 | 23.65659 | 18.16177 | 20.87613
1833.51 | 4.683132 | 9.219726 | 0.0003305232 |  | 17.84909 | 24.20095 | 32.46453 | 23.63838 | 18.14112 | 20.86627
1833.609375 | 4.683543 | 7.014138 | 0.0002961046 |  | 17.83295 | 24.18734 | 32.4649 | 23.59392 | 18.14738 | 20.85955
1833.709 | 4.683037 | 16.26029 | 0.0003313153 |  | 17.83343 | 24.20758 | 32.48472 | 23.59168 | 18.15267 | 20.8569
1833.809 | 4.683003 | 14.0424 | 0.0003482176 |  | 17.82592 | 24.1961 | 32.42719 | 23.59976 | 18.14637 | 20.84958
1833.908 | 4.682906 | 7.843967 | 0.0003393531 |  | 17.84374 | 24.19058 | 32.43215 | 23.63448 | 18.16777 | 20.80924
1834.008 | 4.683179 | 15.66606 | 0.0003060786 |  | 17.81925 | 24.19949 | 32.39405 | 23.66336 | 18.16386 | 20.80832
1834.107 | 4.682882 | 12.1075 | 0.0002850006 |  | 17.83607 | 24.2261 | 32.43449 | 23.61425 | 18.16947 | 20.79801
1834.207 | 4.683251 | 12.97789 | 0.0003215317 |  | 17.83416 | 24.18674 | 32.40421 | 23.62011 | 18.16135 | 20.78456
1834.307 | 4.683381 | 18.33829 | 0.000333343 |  | 17.8313 | 24.20184 | 32.40387 | 23.63808 | 18.18278 | 20.80629
1834.40625 | 4.683755 | 9.763377 | 0.0003002688 |  | 17.82377 | 24.20395 | 32.38567 | 23.61356 | 18.16058 | 20.76719
1834.506 | 4.683099 | 19.9018 | 0.0003500253 |  | 17.84829 | 24.19686 | 32.41008 | 23.62175 | 18.1704 | 20.79356
1834.605 | 4.683514 | 10.92906 | 0.0003448298 |  | 17.83533 | 24.1911 | 32.40797 | 23.62038 | 18.1825 | 20.78376
1834.705 | 4.682739 | 15.68019 | 0.0003255992 |  | 17.8479 | 24.20599 | 32.4089 | 23.63741 | 18.20351 | 20.77408
1834.805 | 4.683272 | 9.916036 | 0.0002946619 |  | 17.82433 | 24.2004 | 32.41008 | 23.61408 | 18.15202 | 20.80191
1834.904 | 4.683358 | 12.4757 | 0.0003002109 |  | 17.85761 | 24.19378 | 32.39572 | 23.63237 | 18.17627 | 20.80432
1835.004 | 4.683331 | 9.972999 | 0.0003218406 |  | 17.8505 | 24.19069 | 32.4097 | 23.61025 | 18.14914 | 20.81315
1835.104 | 4.682842 | 14.29942 | 0.0003291044 |  | 17.84729 | 24.1971 | 32.38079 | 23.6165 | 18.17621 | 20.81362
1835.203125 | 4.683356 | 15.04859 | 0.0003385145 |  | 17.82882 | 24.19474 | 32.38404 | 23.60521 | 18.14212 | 20.84322
1835.303 | 4.68348 | 19.10797 | 0.0002976094 |  | 17.86903 | 24.18444 | 32.37167 | 23.61399 | 18.16339 | 20.81682
1835.402 | 4.683587 | 16.35645 | 0.0002837956 |  | 17.87449 | 24.18156 | 32.34963 | 23.59592 | 18.14712 | 20.83719
1835.502 | 4.683281 | 16.0206 | 0.0003252999 |  | 17.84278 | 24.16549 | 32.34226 | 23.633 | 18.15248 | 20.83643
1835.602 | 4.683253 | 16.93701 | 0.0002728199 |  | 17.86436 | 24.18112 | 32.3297 | 23.65076 | 18.12963 | 20.86049
1835.701 | 4.683843 | 18.1036 | 0.000309046 |  | 17.88438 | 24.15861 | 32.2924 | 23.62412 | 18.15826 | 20.86638
1835.801 | 4.683255 | 16.65903 | 0.0002819412 |  | 17.88786 | 24.17685 | 32.2849 | 23.63428 | 18.14744 | 20.8892
1835.9 | 4.68271 | 11.34876 | 0.0002668478 |  | 17.91304 | 24.17207 | 32.25157 | 23.65798 | 18.18354 | 20.94563
1836 | 4.683212 | 17.67707 | 0.000287982 |  | 17.88353 | 24.14751 | 32.21999 | 23.6335 | 18.18761 | 20.93422
1836.1 | 4.683209 | 12.77373 | 0.0002880022 |  | 17.90142 | 24.13764 | 32.23608 | 23.67095 | 18.17275 | 20.97742
1836.199 | 4.683182 | 8.397188 | 0.0003116745 |  | 17.93766 | 24.13313 | 32.20065 | 23.67566 | 18.19672 | 20.99594
1836.299 | 4.682739 | 18.15555 | 0.0003125788 |  | 17.93185 | 24.17373 | 32.15633 | 23.678 | 18.18743 | 21.01775
1836.398 | 4.683349 | 11.96669 | 0.0003209526 |  | 17.92103 | 24.15917 | 32.15376 | 23.67021 | 18.23656 | 21.03172
1836.498 | 4.683465 | 11.28359 | 0.0003016236 |  | 17.97129 | 24.18205 | 32.13178 | 23.67106 | 18.2467 | 21.05072
1836.598 | 4.683701 | 12.63976 | 0.000300322 |  | 17.96964 | 24.16699 | 32.14591 | 23.68647 | 18.2604 | 21.06107
1836.697 | 4.683171 | 18.45631 | 0.0003361281 |  | 17.96612 | 24.14881 | 32.0944 | 23.68372 | 18.24035 | 21.07849
1836.796875 | 4.682479 | 15.60135 | 0.0003397995 |  | 17.94851 | 24.15453 | 32.10421 | 23.66291 | 18.2467 | 21.07825
1836.896 | 4.683444 | 15.00347 | 0.0003299315 |  | 17.97466 | 24.19176 | 32.0805 | 23.68427 | 18.25997 | 21.0784
1836.996 | 4.682623 | 10.09786 | 0.0003097329 |  | 18.01779 | 24.18459 | 32.07915 | 23.67109 | 18.25544 | 21.11449
1837.096 | 4.682656 | 10.88987 | 0.0003230198 |  | 18.00256 | 24.19599 | 32.11177 | 23.68594 | 18.29038 | 21.12696
1837.195 | 4.683115 | 13.60766 | 0.0003474305 |  | 18.02713 | 24.17826 | 32.09205 | 23.68602 | 18.29163 | 21.12929
1837.295 | 4.68316 | 18.3155 | 0.0003300284 |  | 18.0264 | 24.20387 | 32.08657 | 23.68474 | 18.29184 | 21.13559
1837.395 | 4.682792 | 10.06095 | 0.000294415 |  | 18.0406 | 24.19383 | 32.10157 | 23.68855 | 18.27044 | 21.13809
1837.494 | 4.683609 | 12.96011 | 0.0002970219 |  | 18.02785 | 24.21768 | 32.0498 | 23.70736 | 18.26893 | 21.12013
1837.59375 | 4.683507 | 15.82692 | 0.0003203448 |  | 18.06615 | 24.18443 | 32.05603 | 23.72633 | 18.28248 | 21.12332
1837.693 | 4.683674 | 14.03693 | 0.0003040148 |  | 18.05759 | 24.17237 | 32.0891 | 23.71117 | 18.25392 | 21.16483
1837.793 | 4.683064 | 18.18791 | 0.0003422497 |  | 18.10886 | 24.17772 | 32.07567 | 23.74911 | 18.24501 | 21.10782
1837.893 | 4.682533 | 13.32012 | 0.000320177 |  | 18.13136 | 24.13914 | 32.05653 | 23.7372 | 18.27518 | 21.1473
1837.992 | 4.683439 | 12.04507 | 0.0003131102 |  | 18.15263 | 24.12783 | 32.05782 | 23.74089 | 18.26114 | 21.11605
1838.092 | 4.682984 | 17.75362 | 0.0003528336 |  | 18.21203 | 24.12765 | 32.06562 | 23.76037 | 18.26859 | 21.10354
1838.191 | 4.683707 | 16.3929 | 0.0003012013 |  | 18.16507 | 24.08176 | 32.08928 | 23.77652 | 18.26082 | 21.08519
1838.291 | 4.683172 | 16.7406 | 0.0003348637 |  | 18.16936 | 24.08564 | 32.06851 | 23.75456 | 18.25299 | 21.10203
1838.390625 | 4.68327 | 19.09475 | 0.0003013513 |  | 18.19996 | 24.05904 | 32.05956 | 23.75822 | 18.22135 | 21.09395
1838.49 | 4.683893 | 20.86697 | 0.0003410748 |  | 18.18695 | 24.0083 | 32.0407 | 23.77705 | 18.21094 | 21.07955
1838.59 | 4.682967 | 17.7313 | 0.0003195275 |  | 18.21881 | 23.96256 | 32.03679 | 23.77168 | 18.23682 | 21.07739
1838.689 | 4.682647 | 19.92094 | 0.0003102851 |  | 18.25325 | 23.96651 | 32.02245 | 23.79582 | 18.22777 | 21.06333
1838.789 | 4.68315 | 16.96389 | 0.0002974799 |  | 18.26956 | 23.92187 | 32.0401 | 23.80344 | 18.21523 | 21.05391
1838.889 | 4.682962 | 15.38353 | 0.0003237754 |  | 18.27139 | 23.90888 | 32.04016 | 23.79551 | 18.19694 | 21.03974
1838.988 | 4.682783 | 15.43684 | 0.0003044175 |  | 18.27017 | 23.86118 | 32.02552 | 23.80815 | 18.18887 | 21.02067
1839.088 | 4.683649 | 17.76638 | 0.0003072533 |  | 18.27174 | 23.83913 | 32.01387 | 23.80286 | 18.18314 | 21.02114
1839.1875 | 4.682618 | 18.22163 | 0.0002867451 |  | 18.27917 | 23.82106 | 32.06425 | 23.80495 | 18.1762 | 20.99865
1839.287 | 4.683275 | 17.47792 | 0.0002840082 |  | 18.25555 | 23.83304 | 32.04488 | 23.82158 | 18.192 | 20.98667
1839.387 | 4.682947 | 15.03811 | 0.0003291835 |  | 18.27939 | 23.82609 | 32.05959 | 23.79209 | 18.16061 | 20.96583
1839.486 | 4.683086 | 17.58274 | 0.0003007426 |  | 18.34669 | 23.82668 | 32.05444 | 23.81236 | 18.17523 | 21.00777
1839.586 | 4.68285 | 17.4916 | 0.0003147117 |  | 18.33111 | 23.84214 | 32.0529 | 23.80526 | 18.17945 | 20.9339
1839.686 | 4.683572 | 17.26238 | 0.0003174806 |  | 18.39381 | 23.85849 | 32.04312 | 23.8025 | 18.16826 | 20.98669
1839.785 | 4.68389 | 16.04384 | 0.0002690714 |  | 18.38991 | 23.86152 | 32.00199 | 23.79651 | 18.17176 | 20.94897
1839.885 | 4.683215 | 11.78669 | 0.0003592187 |  | 18.44899 | 23.90489 | 32.03603 | 23.8047 | 18.15652 | 20.94245
1839.984375 | 4.683545 | 19.06194 | 0.0003116217 |  | 18.49213 | 23.89319 | 32.01641 | 23.79456 | 18.17433 | 20.8995
1840.084 | 4.683314 | 17.44739 | 0.000332288 |  | 18.53594 | 23.89476 | 32.01332 | 23.79244 | 18.17171 | 20.92311
1840.184 | 4.68262 | 12.91637 | 0.0003058542 |  | 18.54106 | 23.89418 | 31.98984 | 23.78569 | 18.13765 | 20.92047
1840.283 | 4.683183 | 16.07528 | 0.0002845398 |  | 18.56686 | 23.92064 | 31.97985 | 23.78258 | 18.14133 | 20.88433
1840.383 | 4.683376 | 17.94866 | 0.0002982965 |  | 18.58276 | 23.89566 | 31.94984 | 23.74279 | 18.1323 | 20.87055
1840.482 | 4.683165 | 16.23933 | 0.0003415662 |  | 18.61634 | 23.92516 | 31.9282 | 23.76352 | 18.12611 | 20.84938
1840.582 | 4.682682 | 18.87556 | 0.0002860416 |  | 18.60862 | 23.97507 | 31.93625 | 23.73863 | 18.13984 | 20.86738
1840.682 | 4.6826 | 14.1823 | 0.0003081448 |  | 18.64961 | 23.97943 | 31.91893 | 23.74438 | 18.17057 | 20.83767
1840.78125 | 4.68334 | 16.36465 | 0.0002927147 |  | 18.65443 | 24.00184 | 31.90808 | 23.7048 | 18.14693 | 20.83034
1840.881 | 4.683924 | 16.61073 | 0.0003126471 |  | 18.65456 | 23.98331 | 31.88085 | 23.71209 | 18.13961 | 20.82244
1840.98 | 4.683512 | 15.67882 | 0.000275579 |  | 18.64879 | 24.02896 | 31.84891 | 23.70353 | 18.1277 | 20.82715
1841.08 | 4.683187 | 11.10131 | 0.0002925521 |  | 18.66155 | 24.03728 | 31.85908 | 23.69369 | 18.13428 | 20.81217
1841.18 | 4.683759 | 16.16916 | 0.0002790366 |  | 18.6377 | 24.03132 | 31.82432 | 23.69591 | 18.20134 | 20.80641
1841.279 | 4.683162 | 13.167 | 0.0003113654 |  | 18.68032 | 24.04807 | 31.81747 | 23.6862 | 18.20036 | 20.79372
1841.379 | 4.683478 | 10.84202 | 0.0003032486 |  | 18.70705 | 24.06606 | 31.80309 | 23.66844 | 18.22958 | 20.79411
1841.479 | 4.683378 | 12.28158 | 0.0003077408 |  | 18.66311 | 24.05653 | 31.77978 | 23.61966 | 18.26507 | 20.80524
1841.578125 | 4.683401 | 13.03622 | 0.0003132464 |  | 18.66941 | 24.05786 | 31.76333 | 23.6169 | 18.28457 | 20.81053
1841.678 | 4.683048 | 14.62707 | 0.0003271642 |  | 18.68439 | 24.05467 | 31.73922 | 23.6042 | 18.33377 | 20.82075
1841.777 | 4.682926 | 15.64647 | 0.0002789655 |  | 18.68298 | 24.06488 | 31.70766 | 23.59688 | 18.33648 | 20.81817
1841.877 | 4.683295 | 11.27676 | 0.0003034424 |  | 18.69903 | 24.06391 | 31.69787 | 23.60694 | 18.34881 | 20.83879
1841.977 | 4.68325 | 8.871572 | 0.0003155142 |  | 18.70658 | 24.05434 | 31.72944 | 23.5522 | 18.3668 | 20.83838
1842.076 | 4.682763 | 12.7833 | 0.0003207519 |  | 18.72007 | 24.11314 | 31.72015 | 23.58102 | 18.38404 | 20.90667
1842.176 | 4.683179 | 17.66841 | 0.0003223738 |  | 18.70918 | 24.11653 | 31.7281 | 23.55036 | 18.37405 | 20.87734
1842.275 | 4.683513 | 14.69633 | 0.0003050972 |  | 18.71971 | 24.12481 | 31.67918 | 23.53546 | 18.41844 | 20.89763
1842.375 | 4.683212 | 18.99678 | 0.0003233224 |  | 18.70503 | 24.12001 | 31.70434 | 23.51917 | 18.40164 | 20.93919
1842.475 | 4.683469 | 18.91794 | 0.0003282784 |  | 18.70243 | 24.13297 | 31.68106 | 23.53661 | 18.41628 | 20.93648
1842.574 | 4.683226 | 17.54355 | 0.0002834142 |  | 18.71442 | 24.1257 | 31.68707 | 23.54617 | 18.40876 | 20.95391
1842.674 | 4.683525 | 20.10413 | 0.0003065311 |  | 18.72114 | 24.13206 | 31.6869 | 23.52853 | 18.4419 | 20.98355
1842.773 | 4.683427 | 16.2726 | 0.0003356763 |  | 18.7181 | 24.15665 | 31.69843 | 23.5831 | 18.44897 | 20.97316
1842.873 | 4.683394 | 15.29695 | 0.0003081614 |  | 18.73041 | 24.15787 | 31.71921 | 23.53703 | 18.41193 | 21.00049
1842.973 | 4.682981 | 19.70903 | 0.0003149878 |  | 18.69557 | 24.17417 | 31.67969 | 23.5573 | 18.41314 | 21.03236
1843.072 | 4.683129 | 12.39596 | 0.0002974272 |  | 18.71718 | 24.17371 | 31.69913 | 23.57455 | 18.44866 | 21.00584
1843.171875 | 4.683194 | 18.46224 | 0.0002986312 |  | 18.73112 | 24.20057 | 31.69407 | 23.57728 | 18.43374 | 21.05078
1843.271 | 4.683245 | 16.70643 | 0.0003043723 |  | 18.68831 | 24.22777 | 31.69777 | 23.5395 | 18.43423 | 21.06812
1843.371 | 4.683274 | 12.14395 | 0.0003439458 |  | 18.72287 | 24.20832 | 31.70058 | 23.54118 | 18.45499 | 21.05192
1843.471 | 4.683544 | 13.83005 | 0.0003041117 |  | 18.69737 | 24.21996 | 31.74974 | 23.51367 | 18.41172 | 21.05867
1843.57 | 4.683444 | 12.65161 | 0.0003147901 |  | 18.66199 | 24.24206 | 31.7561 | 23.51945 | 18.43989 | 21.11269
1843.67 | 4.683385 | 11.2763 | 0.00031562 |  | 18.68027 | 24.24542 | 31.79862 | 23.53806 | 18.46132 | 21.08806
1843.77 | 4.683417 | 14.43841 | 0.000320525 |  | 18.68491 | 24.25746 | 31.77611 | 23.51721 | 18.45138 | 21.08055
1843.869 | 4.683301 | 12.74913 | 0.0003311292 |  | 18.68489 | 24.28635 | 31.80755 | 23.47566 | 18.46089 | 21.12546
1843.96875 | 4.683205 | 19.46341 | 0.0003415407 |  | 18.68289 | 24.26949 | 31.78977 | 23.48953 | 18.46109 | 21.12803
1844.068 | 4.682688 | 10.47336 | 0.0003006256 |  | 18.67469 | 24.29754 | 31.84684 | 23.47572 | 18.48308 | 21.14027
1844.168 | 4.683092 | 21.26981 | 0.0003163215 |  | 18.67751 | 24.29217 | 31.84086 | 23.4592 | 18.48674 | 21.14642
1844.268 | 4.683144 | 15.09188 | 0.0003104157 |  | 18.65202 | 24.2901 | 31.8515 | 23.44441 | 18.47376 | 21.15181
1844.367 | 4.683691 | 13.3666 | 0.0003164604 |  | 18.67338 | 24.30363 | 31.88242 | 23.4249 | 18.50354 | 21.1324
1844.467 | 4.683165 | 15.63553 | 0.0003022729 |  | 18.63023 | 24.28928 | 31.89672 | 23.42044 | 18.4975 | 21.1633
1844.566 | 4.682969 | 7.549129 | 0.000313616 |  | 18.6217 | 24.29527 | 31.89922 | 23.41121 | 18.48445 | 21.18822
1844.666 | 4.683338 | 17.36172 | 0.0003038388 |  | 18.66865 | 24.29568 | 31.85362 | 23.39385 | 18.47899 | 21.18059
1844.765625 | 4.683243 | 10.74678 | 0.000327224 |  | 18.65095 | 24.28498 | 31.90463 | 23.40181 | 18.47242 | 21.16925
1844.865 | 4.683464 | 14.47851 | 0.0003462442 |  | 18.63328 | 24.28835 | 31.88968 | 23.40197 | 18.48248 | 21.19872
1844.965 | 4.683145 | 13.59627 | 0.0003177077 |  | 18.65128 | 24.28061 | 31.91429 | 23.37901 | 18.45039 | 21.17361
1845.064 | 4.682658 | 11.36106 | 0.0003498705 |  | 18.59927 | 24.28824 | 31.84177 | 23.39813 | 18.44108 | 21.19528
1845.164 | 4.683627 | 10.42688 | 0.0003251104 |  | 18.59228 | 24.30662 | 31.91558 | 23.38242 | 18.45882 | 21.18803
1845.264 | 4.682896 | 11.18471 | 0.000300212 |  | 18.59886 | 24.30627 | 31.88859 | 23.40593 | 18.49216 | 21.18687
1845.363 | 4.683811 | 16.00829 | 0.0002920706 |  | 18.6092 | 24.33275 | 31.89455 | 23.34642 | 18.44534 | 21.18916
1845.463 | 4.682898 | 14.91552 | 0.000341369 |  | 18.59855 | 24.33407 | 31.88501 | 23.38379 | 18.47503 | 21.16772
1845.5625 | 4.683458 | 18.67186 | 0.0003071323 |  | 18.59619 | 24.32061 | 31.93027 | 23.39815 | 18.45723 | 21.17616
1845.662 | 4.683616 | 17.37949 | 0.000319688 |  | 18.58031 | 24.34063 | 31.93812 | 23.39847 | 18.46139 | 21.16581
1845.762 | 4.683749 | 14.69041 | 0.000303511 |  | 18.58965 | 24.33353 | 31.922 | 23.39649 | 18.45514 | 21.16621
1845.861 | 4.683389 | 10.08829 | 0.0003232398 |  | 18.58853 | 24.33217 | 31.93598 | 23.378 | 18.42612 | 21.18685
1845.961 | 4.683421 | 16.28901 | 0.0003144064 |  | 18.55165 | 24.38309 | 31.91867 | 23.37255 | 18.45949 | 21.16593
1846.061 | 4.683598 | 14.12169 | 0.0003016492 |  | 18.52861 | 24.331 | 31.96636 | 23.36985 | 18.45252 | 21.14705
1846.16 | 4.683764 | 14.46119 | 0.0003257353 |  | 18.53103 | 24.33842 | 31.96969 | 23.36379 | 18.41481 | 21.14919
1846.26 | 4.68296 | 10.57361 | 0.0002786838 |  | 18.53934 | 24.33883 | 31.94558 | 23.41516 | 18.42442 | 21.16266
1846.359375 | 4.68292 | 13.58852 | 0.0003222469 |  | 18.53441 | 24.31291 | 31.94926 | 23.40541 | 18.39641 | 21.17461
1846.459 | 4.683267 | 18.90472 | 0.0003207357 |  | 18.5085 | 24.33218 | 31.97881 | 23.45379 | 18.42305 | 21.16085
1846.559 | 4.683045 | 17.70532 | 0.0003102255 |  | 18.54912 | 24.3175 | 31.99157 | 23.44664 | 18.42369 | 21.16955
1846.658 | 4.6829 | 10.97645 | 0.0003106975 |  | 18.52216 | 24.33005 | 31.97464 | 23.40559 | 18.40001 | 21.18871
1846.758 | 4.683549 | 14.66534 | 0.0003093703 |  | 18.48492 | 24.32617 | 32.02151 | 23.45902 | 18.43874 | 21.17222
1846.857 | 4.68332 | 10.60323 | 0.0003401675 |  | 18.50348 | 24.31341 | 32.03543 | 23.47348 | 18.42434 | 21.19633
1846.957 | 4.683615 | 16.14318 | 0.000289464 |  | 18.50321 | 24.29692 | 32.04562 | 23.50254 | 18.42136 | 21.16442
1847.057 | 4.683186 | 16.28855 | 0.0003088243 |  | 18.48432 | 24.29242 | 32.03916 | 23.50179 | 18.44152 | 21.1887
1847.15625 | 4.683226 | 12.41555 | 0.000291109 |  | 18.49865 | 24.31273 | 32.09042 | 23.55288 | 18.40745 | 21.18241
1847.256 | 4.683284 | 8.901648 | 0.0003145312 |  | 18.46484 | 24.27041 | 32.07852 | 23.52219 | 18.41917 | 21.17391
1847.355 | 4.682766 | 12.68077 | 0.0003177179 |  | 18.45853 | 24.27472 | 32.06796 | 23.51665 | 18.45269 | 21.20524
1847.455 | 4.683098 | 21.13264 | 0.0002985108 |  | 18.47606 | 24.29978 | 32.08442 | 23.55322 | 18.43574 | 21.20075
1847.555 | 4.683331 | 19.40782 | 0.0003183564 |  | 18.46419 | 24.27014 | 32.11299 | 23.54119 | 18.43539 | 21.21161
1847.654 | 4.683551 | 16.50409 | 0.0002977368 |  | 18.46206 | 24.29787 | 32.12401 | 23.55538 | 18.4524 | 21.21542
1847.754 | 4.683386 | 21.11669 | 0.0002751564 |  | 18.42927 | 24.28223 | 32.13525 | 23.55091 | 18.46391 | 21.19964
1847.854 | 4.683216 | 17.16759 | 0.0003158553 |  | 18.47373 | 24.29805 | 32.15725 | 23.53478 | 18.47131 | 21.19787
1847.953125 | 4.682823 | 20.35886 | 0.0003111141 |  | 18.42972 | 24.29854 | 32.19573 | 23.53754 | 18.44667 | 21.21903
1848.053 | 4.683281 | 11.64314 | 0.000324203 |  | 18.44641 | 24.31756 | 32.20744 | 23.57631 | 18.44419 | 21.23764
1848.152 | 4.683074 | 12.02821 | 0.0003270812 |  | 18.40803 | 24.35092 | 32.18232 | 23.57058 | 18.4518 | 21.19755
1848.252 | 4.683257 | 13.68331 | 0.0003201271 |  | 18.38647 | 24.36665 | 32.21719 | 23.5452 | 18.46013 | 21.21464
1848.352 | 4.682651 | 11.68005 | 0.0003696652 |  | 18.40596 | 24.3746 | 32.23682 | 23.54346 | 18.4621 | 21.25923
1848.451 | 4.683559 | 11.22116 | 0.0003256451 |  | 18.40144 | 24.38484 | 32.26348 | 23.57875 | 18.47843 | 21.25185
1848.551 | 4.682815 | 16.77159 | 0.0002988655 |  | 18.40182 | 24.35809 | 32.2695 | 23.56485 | 18.46869 | 21.2126
1848.65 | 4.682735 | 12.73409 | 0.0003240797 |  | 18.37442 | 24.36992 | 32.25943 | 23.57397 | 18.47119 | 21.23382
1848.75 | 4.683932 | 13.07996 | 0.0002955551 |  | 18.36287 | 24.35755 | 32.28211 | 23.53952 | 18.46001 | 21.1757
1848.85 | 4.683445 | 16.92744 | 0.0003416928 |  | 18.35068 | 24.35883 | 32.25352 | 23.5103 | 18.45124 | 21.19061
1848.949 | 4.68339 | 18.72472 | 0.0003179411 |  | 18.33223 | 24.33223 | 32.25922 | 23.49295 | 18.46929 | 21.15762
1849.049 | 4.682663 | 14.45982 | 0.0003256665 |  | 18.36318 | 24.33248 | 32.23211 | 23.4865 | 18.44964 | 21.15935
1849.148 | 4.682971 | 12.83069 | 0.0003074458 |  | 18.34714 | 24.37315 | 32.20777 | 23.46821 | 18.42241 | 21.11734
1849.248 | 4.683287 | 13.39166 | 0.0003071691 |  | 18.3459 | 24.39459 | 32.20007 | 23.45939 | 18.44776 | 21.12215
1849.348 | 4.683156 | 12.27793 | 0.0003347563 |  | 18.33072 | 24.39295 | 32.21316 | 23.44549 | 18.399 | 21.09289
1849.447 | 4.683389 | 12.42968 | 0.000324405 |  | 18.36152 | 24.37359 | 32.21158 | 23.47196 | 18.41836 | 21.0651
1849.546875 | 4.683633 | 16.2489 | 0.0003134078 |  | 18.31035 | 24.33879 | 32.16772 | 23.43826 | 18.40871 | 21.05544
1849.646 | 4.683079 | 16.30723 | 0.0003179033 |  | 18.30613 | 24.40735 | 32.19823 | 23.48011 | 18.41206 | 21.0243
1849.746 | 4.683191 | 11.77302 | 0.0003266832 |  | 18.32236 | 24.38369 | 32.17378 | 23.44462 | 18.37088 | 20.97208
1849.846 | 4.683899 | 9.865454 | 0.0003378816 |  | 18.29996 | 24.40777 | 32.18877 | 23.42635 | 18.3771 | 20.97188
1849.945 | 4.683406 | 6.926187 | 0.0003567692 |  | 18.29524 | 24.42554 | 32.18776 | 23.43801 | 18.35469 | 20.95853
1850.045 | 4.682351 | 13.69698 | 0.0003299345 |  | 18.25579 | 24.39588 | 32.20113 | 23.37434 | 18.36778 | 20.87018
1850.145 | 4.683414 | 17.03043 | 0.0003472441 |  | 18.25085 | 24.44576 | 32.21726 | 23.3645 | 18.33237 | 20.88501
1850.244 | 4.683173 | 15.09552 | 0.0003261953 |  | 18.26329 | 24.50689 | 32.21448 | 23.36092 | 18.32155 | 20.83969
1850.34375 | 4.682924 | 15.31517 | 0.0003123189 |  | 18.2535 | 24.4852 | 32.23082 | 23.35249 | 18.32532 | 20.84111
1850.443 | 4.683522 | 14.16043 | 0.0003277023 |  | 18.23622 | 24.48703 | 32.2351 | 23.31084 | 18.3145 | 20.8195
1850.543 | 4.683889 | 13.95536 | 0.0003610557 |  | 18.2244 | 24.48239 | 32.27788 | 23.34492 | 18.30251 | 20.8005
1850.643 | 4.683138 | 8.371668 | 0.0003207488 |  | 18.24948 | 24.44732 | 32.25607 | 23.32624 | 18.28929 | 20.73338
1850.742 | 4.68358 | 13.95491 | 0.0003237553 |  | 18.20542 | 24.46004 | 32.29873 | 23.30928 | 18.24282 | 20.72694
1850.842 | 4.683479 | 11.55838 | 0.0003498224 |  | 18.20758 | 24.45815 | 32.28385 | 23.31691 | 18.2864 | 20.68797
1850.941 | 4.683071 | 13.39576 | 0.0003088525 |  | 18.20323 | 24.45405 | 32.30262 | 23.28896 | 18.21894 | 20.68387
1851.041 | 4.683555 | 14.2862 | 0.0003371516 |  | 18.20949 | 24.44638 | 32.29805 | 23.25851 | 18.22382 | 20.6516
1851.140625 | 4.68327 | 15.08823 | 0.0003375768 |  | 18.20084 | 24.41264 | 32.31183 | 23.25202 | 18.23457 | 20.65736
1851.24 | 4.683197 | 14.55962 | 0.0003215132 |  | 18.2147 | 24.43696 | 32.29423 | 23.27024 | 18.24273 | 20.62498
1851.34 | 4.683093 | 14.16681 | 0.0003170356 |  | 18.19537 | 24.41585 | 32.35321 | 23.24167 | 18.21383 | 20.55319
1851.439 | 4.683421 | 14.07658 | 0.0002902513 |  | 18.19092 | 24.44278 | 32.32342 | 23.22701 | 18.21357 | 20.58442
1851.539 | 4.683512 | 12.84072 | 0.0003119821 |  | 18.16873 | 24.41236 | 32.35677 | 23.25159 | 18.17299 | 20.54582
1851.639 | 4.683936 | 17.36947 | 0.0003386602 |  | 18.23262 | 24.4427 | 32.30687 | 23.19384 | 18.16525 | 20.52643
1851.738 | 4.683973 | 15.32338 | 0.0002755943 |  | 18.26121 | 24.3847 | 32.29687 | 23.18852 | 18.15837 | 20.50542
1851.838 | 4.684268 | 13.40032 | 0.0003206605 |  | 18.27765 | 24.40256 | 32.28025 | 23.21356 | 18.13496 | 20.49099
1851.9375 | 4.683498 | 12.8708 | 0.0002939123 |  | 18.30111 | 24.37531 | 32.2923 | 23.18064 | 18.12786 | 20.45244
1852.037 | 4.683696 | 9.679985 | 0.0002942037 |  | 18.32691 | 24.33232 | 32.29243 | 23.1324 | 18.12201 | 20.4397
1852.137 | 4.683167 | 11.01792 | 0.0002944375 |  | 18.35015 | 24.34187 | 32.3274 | 23.13801 | 18.1095 | 20.42076
1852.236 | 4.683417 | 14.75193 | 0.0003482784 |  | 18.38686 | 24.29826 | 32.3114 | 23.17202 | 18.10011 | 20.36357
1852.336 | 4.683315 | 13.06219 | 0.0003519832 |  | 18.3995 | 24.25256 | 32.33506 | 23.08206 | 18.12752 | 20.34011
1852.436 | 4.683599 | 16.11948 | 0.0002955121 |  | 18.39521 | 24.28826 | 32.33521 | 23.10022 | 18.06318 | 20.33307
1852.535 | 4.683192 | 14.9456 | 0.0003356143 |  | 18.41195 | 24.23025 | 32.32228 | 23.07407 | 18.07549 | 20.2834
1852.635 | 4.683153 | 17.04501 | 0.0003340295 |  | 18.41828 | 24.1773 | 32.32827 | 23.07339 | 18.06398 | 20.30399
1852.734375 | 4.683426 | 15.91077 | 0.0003132868 |  | 18.41356 | 24.17741 | 32.28989 | 23.07468 | 18.05905 | 20.27359
1852.834 | 4.682873 | 14.36413 | 0.0003562954 |  | 18.45217 | 24.16763 | 32.30481 | 23.06991 | 18.06363 | 20.25523
1852.934 | 4.683917 | 16.85043 | 0.0003443076 |  | 18.45923 | 24.16695 | 32.28162 | 23.06323 | 18.02829 | 20.24491
1853.033 | 4.683419 | 12.91227 | 0.000340054 |  | 18.45199 | 24.16989 | 32.30016 | 23.07077 | 18.03041 | 20.25604
1853.133 | 4.6834 | 11.62446 | 0.0002978694 |  | 18.47487 | 24.16331 | 32.29473 | 23.08861 | 18.02765 | 20.16862
1853.232 | 4.683338 | 16.00146 | 0.0003476729 |  | 18.46421 | 24.10535 | 32.2849 | 23.08121 | 17.99608 | 20.19416
1853.332 | 4.683315 | 19.05146 | 0.0003170618 |  | 18.49417 | 24.10625 | 32.31767 | 23.10565 | 17.99957 | 20.15672
1853.432 | 4.683113 | 12.93733 | 0.0003299114 |  | 18.46775 | 24.13366 | 32.30483 | 23.11693 | 18.00522 | 20.12817
1853.53125 | 4.683397 | 14.87497 | 0.0003315107 |  | 18.52325 | 24.1173 | 32.27869 | 23.10416 | 17.98665 | 20.15853
1853.631 | 4.683436 | 12.93277 | 0.0003170919 |  | 18.5512 | 24.064 | 32.26569 | 23.10159 | 17.96235 | 20.11324
1853.73 | 4.683159 | 13.73389 | 0.0003298944 |  | 18.54649 | 24.07705 | 32.26312 | 23.10216 | 17.96647 | 20.09813
1853.83 | 4.683424 | 11.25033 | 0.0003227579 |  | 18.59553 | 24.04871 | 32.25382 | 23.11899 | 17.93721 | 20.06243
1853.93 | 4.683341 | 11.9676 | 0.0003472246 |  | 18.59201 | 24.03985 | 32.21243 | 23.10942 | 17.95388 | 20.05512
1854.029 | 4.683075 | 10.80465 | 0.0003316281 |  | 18.59553 | 24.02749 | 32.18479 | 23.13436 | 17.93845 | 20.06686
1854.129 | 4.683498 | 18.46634 | 0.0003099401 |  | 18.63056 | 24.0418 | 32.17939 | 23.10373 | 17.92895 | 20.04686
1854.229 | 4.683423 | 14.68221 | 0.0003265732 |  | 18.60301 | 24.03294 | 32.14138 | 23.11138 | 17.94867 | 19.99733
1854.328125 | 4.683633 | 15.27872 | 0.0003287886 |  | 18.64299 | 23.99465 | 32.14393 | 23.14611 | 17.92801 | 20.06206
1854.428 | 4.683101 | 18.39343 | 0.0003502419 |  | 18.6444 | 24.04769 | 32.12041 | 23.11526 | 17.91892 | 20.00995
1854.527 | 4.68325 | 16.02971 | 0.0003360214 |  | 18.63606 | 24.00474 | 32.11508 | 23.13278 | 17.89273 | 20.01503
1854.627 | 4.683772 | 15.29512 | 0.0003341816 |  | 18.64317 | 24.03325 | 32.1093 | 23.12698 | 17.90607 | 20.02916
1854.727 | 4.683641 | 17.16577 | 0.0002801981 |  | 18.6621 | 24.04102 | 32.08372 | 23.15119 | 17.89758 | 20.00734
1854.826 | 4.683751 | 17.57499 | 0.0003121835 |  | 18.6609 | 23.99086 | 32.03521 | 23.10989 | 17.92181 | 20.00544
1854.926 | 4.684062 | 17.73084 | 0.0003142769 |  | 18.63753 | 23.9538 | 32.05524 | 23.11099 | 17.8953 | 19.95315
1855.025 | 4.683199 | 18.69738 | 0.0003026625 |  | 18.6484 | 23.93097 | 32.05062 | 23.12287 | 17.85204 | 19.98681
1855.125 | 4.683645 | 11.09812 | 0.0002884358 |  | 18.65364 | 23.90606 | 32.0004 | 23.10749 | 17.88534 | 19.97164
1855.225 | 4.682936 | 17.30203 | 0.0002982722 |  | 18.65818 | 23.87822 | 31.99587 | 23.1631 | 17.87775 | 19.98783
1855.324 | 4.683087 | 18.14279 | 0.0003055946 |  | 18.66051 | 23.79244 | 31.98242 | 23.16 | 17.85057 | 19.97184
1855.424 | 4.683737 | 15.15522 | 0.0003206931 |  | 18.63172 | 23.78535 | 31.95949 | 23.14001 | 17.88616 | 19.96015
1855.523 | 4.683296 | 13.89339 | 0.000334374 |  | 18.65467 | 23.73444 | 31.94836 | 23.15767 | 17.87379 | 19.96594
1855.623 | 4.683055 | 16.92471 | 0.000308784 |  | 18.65022 | 23.72257 | 31.9251 | 23.17138 | 17.86559 | 19.93958
1855.723 | 4.683635 | 16.95934 | 0.0003264197 |  | 18.66617 | 23.76217 | 31.90953 | 23.14708 | 17.82352 | 19.91367
1855.822 | 4.6834 | 12.90589 | 0.0003252765 |  | 18.66035 | 23.74243 | 31.92075 | 23.19449 | 17.83662 | 19.90742
1855.921875 | 4.683394 | 14.23835 | 0.000341691 |  | 18.6763 | 23.73179 | 31.9034 | 23.20106 | 17.831 | 19.92956
1856.021 | 4.683642 | 14.12716 | 0.0003394001 |  | 18.70692 | 23.75816 | 31.85758 | 23.15693 | 17.79017 | 19.88442
1856.121 | 4.683429 | 12.48072 | 0.0003094289 |  | 18.67967 | 23.74354 | 31.83325 | 23.18435 | 17.80737 | 19.88028
1856.221 | 4.682549 | 10.66019 | 0.0003585749 |  | 18.70519 | 23.72745 | 31.8173 | 23.18541 | 17.82071 | 19.86427
1856.32 | 4.68323 | 8.769039 | 0.0003369819 |  | 18.69657 | 23.77328 | 31.80301 | 23.19077 | 17.77808 | 19.87822
1856.42 | 4.683423 | 15.77953 | 0.0002891498 |  | 18.6787 | 23.75751 | 31.75806 | 23.17879 | 17.78782 | 19.87265
1856.52 | 4.683297 | 15.76723 | 0.0003216959 |  | 18.64418 | 23.75713 | 31.77236 | 23.20688 | 17.78811 | 19.85516
1856.619 | 4.683761 | 18.07079 | 0.0003357459 |  | 18.68048 | 23.75306 | 31.76738 | 23.21971 | 17.72647 | 19.85214
1856.71875 | 4.684095 | 13.66873 | 0.0003115358 |  | 18.64298 | 23.7465 | 31.77085 | 23.22805 | 17.76976 | 19.84497
1856.818 | 4.683603 | 14.60109 | 0.0003127952 |  | 18.63725 | 23.71307 | 31.75583 | 23.19883 | 17.75625 | 19.8252
1856.918 | 4.683947 | 14.21557 | 0.000315167 |  | 18.63553 | 23.70899 | 31.7578 | 23.22561 | 17.72047 | 19.79976
1857.018 | 4.683327 | 15.74672 | 0.0002941073 |  | 18.70344 | 23.65323 | 31.69067 | 23.23131 | 17.72965 | 19.80195
1857.117 | 4.683369 | 17.24279 | 0.0003297956 |  | 18.6573 | 23.63985 | 31.70034 | 23.21413 | 17.73781 | 19.81665
1857.217 | 4.683595 | 18.75343 | 0.000357693 |  | 18.6541 | 23.60608 | 31.67791 | 23.24743 | 17.71737 | 19.79085
1857.316 | 4.683019 | 16.73194 | 0.0003110399 |  | 18.66236 | 23.588 | 31.65669 | 23.21399 | 17.7174 | 19.79234
1857.416 | 4.683384 | 17.35078 | 0.0003432064 |  | 18.61134 | 23.57766 | 31.63995 | 23.1933 | 17.71667 | 19.80037
1857.515625 | 4.683079 | 18.80948 | 0.0003210846 |  | 18.6153 | 23.52489 | 31.61824 | 23.18846 | 17.70617 | 19.78576
1857.615 | 4.683031 | 18.83728 | 0.0003735841 |  | 18.61006 | 23.49676 | 31.61406 | 23.1958 | 17.70437 | 19.77294
1857.715 | 4.683496 | 16.64354 | 0.0003089867 |  | 18.59547 | 23.47758 | 31.5972 | 23.18219 | 17.70151 | 19.75819
1857.814 | 4.683559 | 15.02125 | 0.0003152156 |  | 18.6109 | 23.45705 | 31.56115 | 23.16139 | 17.7016 | 19.77899
1857.914 | 4.683403 | 11.35104 | 0.0003439415 |  | 18.63253 | 23.43658 | 31.49388 | 23.15926 | 17.70549 | 19.7768
1858.014 | 4.683898 | 14.33678 | 0.0003633245 |  | 18.5978 | 23.44781 | 31.47196 | 23.15955 | 17.70813 | 19.75573
1858.113 | 4.68362 | 17.8393 | 0.000343561 |  | 18.59047 | 23.44547 | 31.46143 | 23.15713 | 17.70837 | 19.79316
1858.213 | 4.683409 | 16.37285 | 0.0003090391 |  | 18.57894 | 23.44999 | 31.40586 | 23.16097 | 17.70055 | 19.8095
1858.3125 | 4.683408 | 15.08277 | 0.0003052257 |  | 18.55719 | 23.45243 | 31.39512 | 23.12413 | 17.68865 | 19.81507
1858.412 | 4.683345 | 18.13641 | 0.0003096911 |  | 18.55529 | 23.46274 | 31.3455 | 23.12879 | 17.70009 | 19.77489
1858.512 | 4.682729 | 14.1103 | 0.00032098 |  | 18.59337 | 23.4809 | 31.31759 | 23.10517 | 17.70408 | 19.81072
1858.611 | 4.683 | 14.71593 | 0.0003150284 |  | 18.57587 | 23.465 | 31.2622 | 23.07933 | 17.70953 | 19.77729
1858.711 | 4.683615 | 12.59692 | 0.0003244951 |  | 18.55702 | 23.45151 | 31.2514 | 23.04379 | 17.68621 | 19.81336
1858.811 | 4.683351 | 7.817538 | 0.0003141138 |  | 18.58993 | 23.45761 | 31.21746 | 23.05946 | 17.72245 | 19.78906
1858.91 | 4.683307 | 11.15281 | 0.0003182769 |  | 18.54326 | 23.46342 | 31.22237 | 23.02685 | 17.70905 | 19.80332
1859.01 | 4.6837 | 18.28816 | 0.0003409077 |  | 18.55327 | 23.4332 | 31.17722 | 23.05091 | 17.70908 | 19.84456
1859.109375 | 4.683203 | 14.55917 | 0.0003312357 |  | 18.60123 | 23.44129 | 31.18732 | 23.03723 | 17.71847 | 19.85032
1859.209 | 4.683304 | 19.16174 | 0.0003154496 |  | 18.58721 | 23.41112 | 31.14169 | 23.01216 | 17.72789 | 19.84753
1859.309 | 4.683457 | 23.49044 | 0.0003194199 |  | 18.57055 | 23.40396 | 31.08932 | 23.02634 | 17.74377 | 19.85696
1859.408 | 4.682894 | 15.46145 | 0.0003388838 |  | 18.59179 | 23.41047 | 31.08914 | 23.00838 | 17.76211 | 19.86324
1859.508 | 4.683302 | 16.85407 | 0.0003224617 |  | 18.58247 | 23.40092 | 31.07401 | 23.0478 | 17.78325 | 19.85744
1859.607 | 4.684144 | 15.88662 | 0.0003259253 |  | 18.58293 | 23.43219 | 31.04869 | 23.06252 | 17.7951 | 19.89468
1859.707 | 4.683001 | 16.33685 | 0.000334388 |  | 18.53022 | 23.42195 | 31.06282 | 23.04896 | 17.81545 | 19.89787
1859.807 | 4.683877 | 19.28068 | 0.0003327608 |  | 18.5709 | 23.46633 | 31.02493 | 23.08113 | 17.86759 | 19.90497
1859.90625 | 4.683231 | 15.3375 | 0.0003051342 |  | 18.54052 | 23.49298 | 31.02209 | 23.10235 | 17.90057 | 19.91144
1860.006 | 4.683256 | 15.45416 | 0.0003276263 |  | 18.55921 | 23.51081 | 30.9912 | 23.08867 | 17.91471 | 19.94911
1860.105 | 4.682674 | 15.49062 | 0.0003062941 |  | 18.57357 | 23.56448 | 30.99108 | 23.11505 | 17.97087 | 19.95493
1860.205 | 4.683408 | 17.17807 | 0.0003152422 |  | 18.61503 | 23.59462 | 30.9753 | 23.1082 | 17.98526 | 19.95714
1860.305 | 4.68295 | 14.57648 | 0.0003016099 |  | 18.59509 | 23.65333 | 30.99509 | 23.10239 | 17.99835 | 20.01121
1860.404 | 4.682895 | 14.56099 | 0.0003015439 |  | 18.58642 | 23.65292 | 31.00091 | 23.11573 | 18.01561 | 20.03282
1860.504 | 4.683507 | 24.52624 | 0.0003045954 |  | 18.62604 | 23.69045 | 30.97816 | 23.10163 | 18.04307 | 20.04477
1860.604 | 4.683182 | 18.09859 | 0.0003072295 |  | 18.60706 | 23.72479 | 31.0162 | 23.12003 | 18.06069 | 20.04115
1860.703125 | 4.683537 | 16.05022 | 0.000354927 |  | 18.63925 | 23.77139 | 31.0038 | 23.10696 | 18.07918 | 20.0758
1860.803 | 4.683607 | 17.85525 | 0.0003406026 |  | 18.57526 | 23.7699 | 31.0128 | 23.13054 | 18.11291 | 20.05375
1860.902 | 4.683321 | 19.0109 | 0.0003168252 |  | 18.59344 | 23.78139 | 31.04503 | 23.10027 | 18.12813 | 20.13017
1861.002 | 4.683074 | 19.86807 | 0.0003587494 |  | 18.61927 | 23.75425 | 31.03096 | 23.11647 | 18.1316 | 20.13624
1861.102 | 4.683915 | 15.95087 | 0.0003170708 |  | 18.60934 | 23.75049 | 31.08297 | 23.13202 | 18.13695 | 20.17037
1861.201 | 4.682807 | 17.0441 | 0.0003142414 |  | 18.60464 | 23.75754 | 31.07893 | 23.12113 | 18.18344 | 20.1648
1861.301 | 4.68285 | 14.74965 | 0.0003107356 |  | 18.56239 | 23.77842 | 31.10103 | 23.16432 | 18.19246 | 20.18516
1861.4 | 4.683186 | 16.03472 | 0.0003164794 |  | 18.56294 | 23.74697 | 31.11333 | 23.16274 | 18.2028 | 20.19266
1861.5 | 4.682975 | 20.72525 | 0.0003121338 |  | 18.59702 | 23.77764 | 31.13052 | 23.14475 | 18.21009 | 20.20665
1861.6 | 4.68336 | 20.20484 | 0.0003525135 |  | 18.56659 | 23.79085 | 31.12752 | 23.16307 | 18.24168 | 20.22155
1861.699 | 4.683599 | 19.13257 | 0.0003037945 |  | 18.56635 | 23.77802 | 31.10339 | 23.15719 | 18.20265 | 20.26087
1861.799 | 4.683152 | 16.63488 | 0.0003571911 |  | 18.5426 | 23.78101 | 31.14953 | 23.17078 | 18.21447 | 20.27744
1861.898 | 4.682687 | 14.23835 | 0.0003544682 |  | 18.5368 | 23.82988 | 31.14168 | 23.16915 | 18.22018 | 20.29256
1861.998 | 4.682224 | 15.97184 | 0.0003276037 |  | 18.53888 | 23.84019 | 31.14199 | 23.18049 | 18.22143 | 20.31959
1862.098 | 4.683532 | 18.71379 | 0.0003266988 |  | 18.52176 | 23.8604 | 31.15342 | 23.16126 | 18.23194 | 20.31191
1862.197 | 4.683412 | 20.19891 | 0.0003273156 |  | 18.51408 | 23.88238 | 31.18386 | 23.16631 | 18.23031 | 20.34808
1862.296875 | 4.683335 | 23.01104 | 0.0003260615 |  | 18.51389 | 23.88944 | 31.18764 | 23.18733 | 18.22598 | 20.34769
1862.396 | 4.683109 | 15.61457 | 0.00030594 |  | 18.49571 | 23.92408 | 31.16587 | 23.16508 | 18.22317 | 20.36034
1862.496 | 4.68295 | 17.82745 | 0.0002914532 |  | 18.49388 | 23.94774 | 31.20834 | 23.17467 | 18.21087 | 20.40492
1862.596 | 4.682991 | 18.61399 | 0.0003095519 |  | 18.49304 | 23.952 | 31.22051 | 23.17627 | 18.22172 | 20.41015
1862.695 | 4.683877 | 20.59218 | 0.0003446141 |  | 18.48985 | 23.94311 | 31.2155 | 23.13516 | 18.21324 | 20.42747
1862.795 | 4.683598 | 11.97079 | 0.000313039 |  | 18.48351 | 23.98457 | 31.24594 | 23.15046 | 18.22276 | 20.4517
1862.895 | 4.683402 | 23.63854 | 0.0003169831 |  | 18.48066 | 23.95762 | 31.23798 | 23.18288 | 18.22197 | 20.47034
1862.994 | 4.683284 | 17.01812 | 0.0003127492 |  | 18.46444 | 23.97599 | 31.25926 | 23.16097 | 18.18316 | 20.46852
1863.09375 | 4.683179 | 16.90557 | 0.0003518303 |  | 18.46314 | 23.97027 | 31.2775 | 23.15782 | 18.20321 | 20.48091
1863.193 | 4.683663 | 18.57252 | 0.0003404527 |  | 18.4669 | 23.95466 | 31.3227 | 23.16645 | 18.20393 | 20.5049
1863.293 | 4.682759 | 20.23673 | 0.0003456227 |  | 18.48071 | 23.95992 | 31.35769 | 23.12146 | 18.23265 | 20.5174
1863.393 | 4.683164 | 23.15413 | 0.0003393236 |  | 18.46574 | 23.98359 | 31.34004 | 23.16777 | 18.19592 | 20.5084
1863.492 | 4.683468 | 17.66431 | 0.0003365561 |  | 18.4466 | 23.96611 | 31.39826 | 23.17336 | 18.22354 | 20.49992
1863.592 | 4.68353 | 16.7684 | 0.0003024998 |  | 18.44658 | 23.96949 | 31.39161 | 23.14554 | 18.19583 | 20.48507
1863.691 | 4.683231 | 16.10627 | 0.0003361122 |  | 18.4345 | 23.97919 | 31.41744 | 23.17068 | 18.22123 | 20.49718
1863.791 | 4.682798 | 19.90271 | 0.0003732024 |  | 18.41916 | 23.9843 | 31.45266 | 23.16462 | 18.1858 | 20.5349
1863.890625 | 4.68304 | 16.28946 | 0.000322048 |  | 18.4355 | 23.96881 | 31.48464 | 23.15223 | 18.18597 | 20.52219
1863.99 | 4.683275 | 19.14807 | 0.0003322185 |  | 18.42402 | 24.00165 | 31.48247 | 23.13964 | 18.17102 | 20.49679
1864.09 | 4.683277 | 19.44701 | 0.0003180669 |  | 18.41836 | 24.01847 | 31.51196 | 23.13648 | 18.19776 | 20.51588
1864.189 | 4.683999 | 15.44277 | 0.0003428932 |  | 18.39235 | 24.01484 | 31.52804 | 23.13312 | 18.16289 | 20.47608
1864.289 | 4.68305 | 16.253 | 0.0003078817 |  | 18.37615 | 24.03182 | 31.53147 | 23.10777 | 18.18277 | 20.50137
1864.389 | 4.683102 | 16.88597 | 0.0003255805 |  | 18.40701 | 24.02022 | 31.54871 | 23.10322 | 18.15969 | 20.50467
1864.488 | 4.68303 | 12.48846 | 0.0002945278 |  | 18.38926 | 24.02431 | 31.54766 | 23.10116 | 18.16051 | 20.48168
1864.588 | 4.683157 | 14.79567 | 0.0003079666 |  | 18.38828 | 24.05422 | 31.58542 | 23.10142 | 18.14564 | 20.4758
1864.6875 | 4.68317 | 14.18367 | 0.0003040269 |  | 18.36613 | 24.07609 | 31.58583 | 23.08889 | 18.15013 | 20.50591
1864.787 | 4.683567 | 15.66652 | 0.0003123585 |  | 18.38383 | 24.07213 | 31.58851 | 23.10223 | 18.13168 | 20.48041
1864.887 | 4.6832 | 10.97873 | 0.0003217328 |  | 18.35525 | 24.08598 | 31.60274 | 23.09594 | 18.1329 | 20.48226
1864.986 | 4.683609 | 12.86715 | 0.0003501243 |  | 18.36111 | 24.09168 | 31.62987 | 23.12721 | 18.11889 | 20.44863
1865.086 | 4.683343 | 18.29317 | 0.0003345147 |  | 18.35367 | 24.12514 | 31.67253 | 23.08807 | 18.13671 | 20.4901
1865.186 | 4.682907 | 13.39485 | 0.0003142623 |  | 18.34159 | 24.15885 | 31.68358 | 23.08199 | 18.10541 | 20.48277
1865.285 | 4.682977 | 11.14597 | 0.0003381602 |  | 18.33896 | 24.1741 | 31.66827 | 23.08927 | 18.1089 | 20.48322
1865.385 | 4.68289 | 15.64738 | 0.0003155392 |  | 18.34127 | 24.17942 | 31.71515 | 23.10671 | 18.08748 | 20.49077
1865.484375 | 4.683259 | 15.09416 | 0.0003093378 |  | 18.34472 | 24.21053 | 31.67421 | 23.09879 | 18.0696 | 20.49346
1865.584 | 4.683661 | 15.6173 | 0.0003290508 |  | 18.29908 | 24.26144 | 31.69756 | 23.09772 | 18.0998 | 20.48261
1865.684 | 4.683512 | 6.728869 | 0.0003561785 |  | 18.32521 | 24.27427 | 31.73593 | 23.12984 | 18.08451 | 20.48638
1865.783 | 4.68413 | 12.69171 | 0.0003188178 |  | 18.30751 | 24.26608 | 31.7658 | 23.1337 | 18.10803 | 20.50096
1865.883 | 4.683618 | 12.41054 | 0.0003320706 |  | 18.33153 | 24.29297 | 31.7384 | 23.12608 | 18.04806 | 20.46531
1865.982 | 4.683224 | 10.59731 | 0.0003173891 |  | 18.30079 | 24.27383 | 31.80718 | 23.09781 | 18.09249 | 20.51616
1866.082 | 4.683319 | 8.034451 | 0.0003211155 |  | 18.30452 | 24.3001 | 31.80003 | 23.11776 | 18.05599 | 20.46505
1866.182 | 4.683045 | 10.77002 | 0.000322406 |  | 18.28156 | 24.326 | 31.82705 | 23.12786 | 18.06125 | 20.50059
1866.28125 | 4.682973 | 9.697301 | 0.0003335983 |  | 18.29074 | 24.31426 | 31.86126 | 23.13282 | 18.08872 | 20.49317
1866.381 | 4.68345 | 14.79157 | 0.0003244516 |  | 18.30641 | 24.34993 | 31.85025 | 23.13239 | 18.05481 | 20.48462
1866.48 | 4.683173 | 15.5535 | 0.0003511534 |  | 18.31498 | 24.34388 | 31.85089 | 23.15994 | 18.02028 | 20.47362
1866.58 | 4.682325 | 11.49367 | 0.0003479509 |  | 18.25654 | 24.33914 | 31.85781 | 23.17172 | 18.0299 | 20.47288
1866.68 | 4.683492 | 15.14839 | 0.0003566814 |  | 18.27583 | 24.35167 | 31.89084 | 23.18345 | 18.02612 | 20.47397
1866.779 | 4.683708 | 13.34837 | 0.0003185129 |  | 18.27403 | 24.35414 | 31.88633 | 23.17179 | 18.05426 | 20.47328
1866.879 | 4.683047 | 13.63501 | 0.0003015733 |  | 18.25614 | 24.3643 | 31.89585 | 23.18801 | 18.02833 | 20.49395
1866.979 | 4.683807 | 14.23516 | 0.0003088333 |  | 18.30354 | 24.37605 | 31.87138 | 23.20807 | 18.03739 | 20.46707
1867.078125 | 4.683239 | 16.54192 | 0.0003245954 |  | 18.27517 | 24.37858 | 31.90406 | 23.23895 | 18.05755 | 20.43066
1867.178 | 4.682915 | 17.88168 | 0.0003006848 |  | 18.25676 | 24.3425 | 31.86072 | 23.21478 | 18.05273 | 20.47314
1867.277 | 4.682878 | 15.3694 | 0.0003354861 |  | 18.23192 | 24.374 | 31.85873 | 23.21973 | 18.04646 | 20.44275
1867.377 | 4.682812 | 14.87588 | 0.0002957615 |  | 18.27864 | 24.38637 | 31.86721 | 23.2572 | 18.06673 | 20.45914
1867.477 | 4.683191 | 13.22533 | 0.0003206254 |  | 18.24383 | 24.35659 | 31.85911 | 23.24141 | 18.03144 | 20.48427
1867.576 | 4.683236 | 13.05581 | 0.0003155448 |  | 18.22892 | 24.38 | 31.87475 | 23.28041 | 18.03888 | 20.49645
1867.676 | 4.683671 | 18.50052 | 0.000319622 |  | 18.27096 | 24.34332 | 31.83983 | 23.27949 | 18.04529 | 20.47114
1867.775 | 4.682828 | 12.32532 | 0.0003374173 |  | 18.23668 | 24.35152 | 31.87234 | 23.26223 | 18.06462 | 20.48148
1867.875 | 4.683576 | 14.47669 | 0.0002800769 |  | 18.23903 | 24.35637 | 31.85466 | 23.28128 | 18.04158 | 20.52292
1867.975 | 4.683543 | 8.405846 | 0.0003203247 |  | 18.25228 | 24.35947 | 31.89574 | 23.30186 | 18.01863 | 20.5308
1868.074 | 4.682765 | 16.1851 | 0.0003077862 |  | 18.26028 | 24.34878 | 31.85372 | 23.30486 | 18.04263 | 20.52969
1868.174 | 4.683408 | 15.51705 | 0.0003049533 |  | 18.2614 | 24.35334 | 31.8306 | 23.28741 | 18.0303 | 20.56251
1868.273 | 4.682676 | 17.34395 | 0.0003272925 |  | 18.30333 | 24.344 | 31.83687 | 23.30646 | 17.99967 | 20.59225
1868.373 | 4.683202 | 11.29863 | 0.0003175845 |  | 18.28436 | 24.34497 | 31.84689 | 23.32723 | 18.03107 | 20.58134
1868.473 | 4.682552 | 10.48976 | 0.0002951672 |  | 18.28837 | 24.34988 | 31.85246 | 23.29938 | 17.99124 | 20.62684
1868.572 | 4.683658 | 16.14774 | 0.000306693 |  | 18.31064 | 24.35692 | 31.86032 | 23.3099 | 18.01513 | 20.62815
1868.671875 | 4.683293 | 14.62296 | 0.0003065785 |  | 18.29604 | 24.33134 | 31.84643 | 23.34147 | 17.99819 | 20.63056
1868.771 | 4.683227 | 14.39785 | 0.0003239595 |  | 18.27743 | 24.34047 | 31.82096 | 23.33117 | 17.99207 | 20.66483
1868.871 | 4.683543 | 9.916036 | 0.000319703 |  | 18.26783 | 24.31434 | 31.84558 | 23.31771 | 18.00802 | 20.65677
1868.971 | 4.683448 | 14.98616 | 0.0003194375 |  | 18.27804 | 24.29815 | 31.83819 | 23.34395 | 17.96596 | 20.669
1869.07 | 4.683289 | 9.034257 | 0.0003096981 |  | 18.28464 | 24.30948 | 31.82656 | 23.37015 | 17.98052 | 20.66313
1869.17 | 4.683701 | 16.17007 | 0.0003044789 |  | 18.26918 | 24.31054 | 31.81883 | 23.35117 | 17.95329 | 20.69025
1869.27 | 4.683439 | 15.0691 | 0.0003111872 |  | 18.30385 | 24.28481 | 31.80591 | 23.33871 | 17.97314 | 20.70668
1869.369 | 4.683513 | 10.49295 | 0.0003134863 |  | 18.34645 | 24.28158 | 31.79216 | 23.35821 | 17.95439 | 20.68
1869.46875 | 4.683384 | 14.42063 | 0.0003462004 |  | 18.33717 | 24.2642 | 31.7931 | 23.38269 | 17.9504 | 20.69161
1869.568 | 4.683105 | 16.99762 | 0.0003270432 |  | 18.38859 | 24.25912 | 31.80541 | 23.37272 | 17.96128 | 20.70919
1869.668 | 4.68343 | 20.09273 | 0.000302487 |  | 18.40396 | 24.21071 | 31.81626 | 23.35289 | 17.93112 | 20.70104
1869.768 | 4.682869 | 14.76423 | 0.0003321687 |  | 18.4345 | 24.19846 | 31.77833 | 23.36147 | 17.93671 | 20.71952
1869.867 | 4.683111 | 10.42824 | 0.0003065002 |  | 18.47126 | 24.17893 | 31.79406 | 23.36591 | 17.93704 | 20.70012
1869.967 | 4.683012 | 14.65395 | 0.0003192186 |  | 18.46564 | 24.12148 | 31.72676 | 23.39899 | 17.87304 | 20.70714
1870.066 | 4.682674 | 10.46151 | 0.0003242692 |  | 18.48514 | 24.1097 | 31.72311 | 23.40565 | 17.89908 | 20.69087
1870.166 | 4.683463 | 12.85257 | 0.0003351418 |  | 18.52209 | 24.08702 | 31.69359 | 23.37826 | 17.88876 | 20.75565
1870.265625 | 4.683498 | 8.675621 | 0.0003713341 |  | 18.55592 | 24.07258 | 31.69283 | 23.41564 | 17.86366 | 20.7318
1870.365 | 4.682924 | 13.383 | 0.000326413 |  | 18.57638 | 23.98421 | 31.6426 | 23.39566 | 17.87046 | 20.69958
1870.465 | 4.683769 | 10.74769 | 0.000306658 |  | 18.5716 | 23.94058 | 31.60137 | 23.37945 | 17.83756 | 20.77697
1870.564 | 4.683851 | 13.81729 | 0.0003166914 |  | 18.61378 | 23.93006 | 31.55193 | 23.37826 | 17.87035 | 20.74304
1870.664 | 4.683356 | 14.68722 | 0.0003264057 |  | 18.59768 | 23.83487 | 31.53029 | 23.35613 | 17.86206 | 20.74137
1870.764 | 4.683579 | 13.06857 | 0.0003262054 |  | 18.60468 | 23.81034 | 31.50746 | 23.36877 | 17.85054 | 20.74652
1870.863 | 4.682717 | 13.94078 | 0.0003410845 |  | 18.5926 | 23.80298 | 31.44846 | 23.3265 | 17.85534 | 20.77704
1870.963 | 4.683378 | 15.08368 | 0.0003262795 |  | 18.62085 | 23.74424 | 31.43905 | 23.31384 | 17.85658 | 20.79439
1871.0625 | 4.682692 | 13.93622 | 0.0003324515 |  | 18.63848 | 23.6988 | 31.40752 | 23.31651 | 17.89264 | 20.80634
1871.162 | 4.682985 | 16.2088 | 0.0003429546 |  | 18.64802 | 23.69442 | 31.36119 | 23.29449 | 17.91392 | 20.81295
1871.262 | 4.683736 | 11.87099 | 0.0003618209 |  | 18.65505 | 23.61114 | 31.36403 | 23.28651 | 17.94073 | 20.82675
1871.361 | 4.683736 | 18.07672 | 0.0003284784 |  | 18.6435 | 23.62187 | 31.29144 | 23.26585 | 17.9502 | 20.82806
1871.461 | 4.683324 | 22.74217 | 0.0003728319 |  | 18.68148 | 23.63428 | 31.29063 | 23.27364 | 17.99124 | 20.85234
1871.561 | 4.682783 | 18.12502 | 0.0003301537 |  | 18.68984 | 23.62771 | 31.25127 | 23.2549 | 18.00599 | 20.841
1871.66 | 4.683689 | 21.38692 | 0.000347186 |  | 18.71548 | 23.6049 | 31.22522 | 23.25987 | 18.03532 | 20.89102
1871.76 | 4.683754 | 19.24604 | 0.0003457243 |  | 18.74667 | 23.57008 | 31.24379 | 23.25771 | 18.06526 | 20.89223
1871.859375 | 4.683024 | 24.36538 | 0.0003199189 |  | 18.78829 | 23.55425 | 31.20762 | 23.24561 | 18.06658 | 20.92849
1871.959 | 4.682666 | 14.93284 | 0.0003035909 |  | 18.83788 | 23.51727 | 31.18168 | 23.24283 | 18.12263 | 20.94142
1872.059 | 4.682773 | 19.79698 | 0.0003070952 |  | 18.87794 | 23.52024 | 31.16598 | 23.22356 | 18.15975 | 20.9627
1872.158 | 4.683271 | 19.946 | 0.0003624451 |  | 18.9142 | 23.51064 | 31.15913 | 23.21319 | 18.19336 | 20.99557
1872.258 | 4.682492 | 24.30842 | 0.000307218 |  | 18.87992 | 23.5127 | 31.15616 | 23.19733 | 18.19604 | 21.03076
1872.357 | 4.683424 | 21.20647 | 0.0003089742 |  | 18.90145 | 23.4769 | 31.13554 | 23.18864 | 18.2516 | 21.04308
1872.457 | 4.683484 | 23.72466 | 0.000321838 |  | 18.97833 | 23.43012 | 31.14064 | 23.17206 | 18.32516 | 21.07242
1872.557 | 4.683097 | 23.3036 | 0.0003261404 |  | 18.981 | 23.4498 | 31.11188 | 23.16676 | 18.35409 | 21.09455
1872.65625 | 4.682674 | 21.45391 | 0.0003187321 |  | 18.99252 | 23.41352 | 31.16474 | 23.15421 | 18.38977 | 21.09707
1872.756 | 4.682481 | 24.48022 | 0.0002828666 |  | 19.04757 | 23.40238 | 31.11413 | 23.14684 | 18.40516 | 21.12922
1872.855 | 4.683549 | 17.45651 | 0.0003620489 |  | 19.01319 | 23.33816 | 31.14364 | 23.13944 | 18.44259 | 21.15478
1872.955 | 4.683132 | 20.16792 | 0.0003321521 |  | 19.02821 | 23.34074 | 31.12242 | 23.11703 | 18.48054 | 21.15388
1873.055 | 4.682324 | 11.3802 | 0.0003176116 |  | 19.03735 | 23.30146 | 31.15631 | 23.10834 | 18.47495 | 21.17742
1873.154 | 4.682949 | 12.85849 | 0.0003277197 |  | 19.04069 | 23.313 | 31.15374 | 23.12364 | 18.51499 | 21.20488
1873.254 | 4.683096 | 16.47675 | 0.0003334082 |  | 19.02602 | 23.29919 | 31.13331 | 23.08986 | 18.5631 | 21.23284
1873.354 | 4.683111 | 14.1782 | 0.0003069603 |  | 19.03649 | 23.27672 | 31.15105 | 23.15134 | 18.57877 | 21.25459
1873.453125 | 4.683143 | 17.56451 | 0.0003010685 |  | 19.00175 | 23.28226 | 31.15655 | 23.12668 | 18.63021 | 21.24731
1873.553 | 4.682496 | 17.19904 | 0.0003236398 |  | 18.98976 | 23.2411 | 31.17435 | 23.12692 | 18.62783 | 21.28423
1873.652 | 4.682833 | 15.26094 | 0.0003395601 |  | 18.99979 | 23.25818 | 31.17487 | 23.14561 | 18.61693 | 21.30464
1873.752 | 4.682752 | 13.86787 | 0.0003191646 |  | 18.96285 | 23.24303 | 31.18258 | 23.13878 | 18.63081 | 21.31314
1873.852 | 4.683692 | 21.66718 | 0.0003546033 |  | 18.99699 | 23.2453 | 31.2217 | 23.09471 | 18.68499 | 21.33027
1873.951 | 4.682977 | 19.3226 | 0.0003275274 |  | 18.92282 | 23.26544 | 31.22126 | 23.1235 | 18.69456 | 21.31872
1874.051 | 4.682828 | 16.60481 | 0.0003399912 |  | 18.93609 | 23.29855 | 31.22142 | 23.08696 | 18.70451 | 21.35492
1874.15 | 4.683087 | 20.01025 | 0.0003534771 |  | 18.90615 | 23.33747 | 31.21319 | 23.06454 | 18.67923 | 21.36275
1874.25 | 4.683237 | 16.02743 | 0.0002972563 |  | 18.9085 | 23.35544 | 31.22317 | 23.04486 | 18.69707 | 21.38229
1874.35 | 4.683736 | 15.85518 | 0.0003409706 |  | 18.90536 | 23.38645 | 31.23062 | 23.04897 | 18.68794 | 21.39864
1874.449 | 4.683244 | 19.71223 | 0.0003267286 |  | 18.9206 | 23.42558 | 31.18037 | 23.02145 | 18.72954 | 21.4079
1874.549 | 4.683181 | 16.17781 | 0.0003337115 |  | 18.90202 | 23.47539 | 31.2125 | 23.02862 | 18.72226 | 21.42064
1874.648 | 4.683451 | 8.783167 | 0.0003144652 |  | 18.90215 | 23.50038 | 31.18836 | 23.03876 | 18.71231 | 21.42658
1874.748 | 4.682948 | 13.15287 | 0.000332874 |  | 18.86934 | 23.54574 | 31.19276 | 23.02433 | 18.7132 | 21.47324
1874.848 | 4.682915 | 12.95373 | 0.0003136626 |  | 18.85056 | 23.59359 | 31.17995 | 23.03885 | 18.72067 | 21.47092
1874.947 | 4.683104 | 9.474007 | 0.0003001114 |  | 18.84215 | 23.6149 | 31.2101 | 23.05237 | 18.68789 | 21.48658
1875.046875 | 4.682516 | 11.58253 | 0.0002952787 |  | 18.82924 | 23.64714 | 31.19656 | 23.04024 | 18.71033 | 21.49344
1875.146 | 4.682932 | 12.58644 | 0.00035246 |  | 18.78461 | 23.68268 | 31.21941 | 22.9896 | 18.7019 | 21.51153
1875.246 | 4.683082 | 14.70544 | 0.0003111556 |  | 18.79633 | 23.69149 | 31.25213 | 23.00872 | 18.68198 | 21.50836
1875.346 | 4.683894 | 11.50916 | 0.0003038877 |  | 18.79339 | 23.72605 | 31.24056 | 23.06592 | 18.70241 | 21.52131
1875.445 | 4.683233 | 17.55312 | 0.0003345915 |  | 18.74911 | 23.75128 | 31.25885 | 23.04027 | 18.6764 | 21.50745
1875.545 | 4.682292 | 13.64731 | 0.0003431142 |  | 18.75953 | 23.771 | 31.28652 | 23.05256 | 18.64569 | 21.54639
1875.645 | 4.682908 | 12.83753 | 0.0003168586 |  | 18.7504 | 23.7546 | 31.27544 | 23.07507 | 18.67666 | 21.53658
1875.744 | 4.683105 | 13.87972 | 0.0003127326 |  | 18.73881 | 23.77901 | 31.27778 | 23.06205 | 18.64717 | 21.55439
1875.84375 | 4.682957 | 14.78246 | 0.0003421784 |  | 18.74305 | 23.79712 | 31.26908 | 23.0801 | 18.66819 | 21.54384
1875.943 | 4.682381 | 14.11759 | 0.0003310558 |  | 18.73249 | 23.79233 | 31.27248 | 23.11618 | 18.63818 | 21.55366
1876.043 | 4.683477 | 16.62121 | 0.0003271975 |  | 18.72869 | 23.78604 | 31.23648 | 23.08793 | 18.64491 | 21.49981
1876.143 | 4.683209 | 11.19974 | 0.0003128028 |  | 18.70485 | 23.79694 | 31.18832 | 23.10379 | 18.61898 | 21.52019
1876.242 | 4.683517 | 18.89287 | 0.0002820464 |  | 18.7585 | 23.76763 | 31.19693 | 23.11762 | 18.61944 | 21.52347
1876.342 | 4.683075 | 15.41998 | 0.0003029359 |  | 18.68303 | 23.81254 | 31.18957 | 23.10389 | 18.63424 | 21.52136
1876.441 | 4.683043 | 17.58957 | 0.0003083813 |  | 18.70634 | 23.76029 | 31.19716 | 23.12815 | 18.62291 | 21.52651
1876.541 | 4.682218 | 13.18796 | 0.0003173701 |  | 18.70635 | 23.76401 | 31.21117 | 23.14462 | 18.58623 | 21.50697
1876.640625 | 4.683387 | 12.72999 | 0.0003192339 |  | 18.68955 | 23.7723 | 31.1629 | 23.12543 | 18.57424 | 21.5001
1876.74 | 4.683492 | 13.57075 | 0.0003067534 |  | 18.68147 | 23.71826 | 31.14338 | 23.15159 | 18.59139 | 21.51918
1876.84 | 4.683341 | 14.54276 | 0.0003153902 |  | 18.66145 | 23.68968 | 31.12607 | 23.1605 | 18.57975 | 21.53867
1876.939 | 4.682758 | 12.699 | 0.0003273271 |  | 18.68796 | 23.64761 | 31.11898 | 23.1809 | 18.55829 | 21.52781
1877.039 | 4.683197 | 17.3558 | 0.0003105362 |  | 18.63648 | 23.64329 | 31.10859 | 23.18379 | 18.54636 | 21.51829
1877.139 | 4.682535 | 14.9693 | 0.0003683216 |  | 18.63136 | 23.58148 | 31.11124 | 23.23971 | 18.54552 | 21.51157
1877.238 | 4.683799 | 8.760837 | 0.0003191932 |  | 18.65498 | 23.58708 | 31.11932 | 23.18463 | 18.57331 | 21.52008
1877.338 | 4.683071 | 12.4037 | 0.0003003555 |  | 18.61224 | 23.52973 | 31.07484 | 23.22075 | 18.54821 | 21.5299
1877.4375 | 4.682987 | 14.40104 | 0.000343701 |  | 18.63024 | 23.57733 | 31.09582 | 23.22034 | 18.5904 | 21.54717
1877.537 | 4.68321 | 13.32331 | 0.0003052258 |  | 18.61886 | 23.56082 | 31.09945 | 23.25133 | 18.59583 | 21.51008
1877.637 | 4.682894 | 11.18562 | 0.0003359438 |  | 18.59917 | 23.54936 | 31.05587 | 23.21925 | 18.59507 | 21.52218
1877.736 | 4.683555 | 15.76723 | 0.0003138257 |  | 18.61605 | 23.54083 | 31.1049 | 23.26141 | 18.61337 | 21.56101
1877.836 | 4.683511 | 9.423424 | 0.000335414 |  | 18.60229 | 23.62062 | 31.07674 | 23.27814 | 18.60533 | 21.55168
1877.936 | 4.682881 | 15.73123 | 0.0003285677 |  | 18.60716 | 23.60706 | 31.08528 | 23.29116 | 18.56636 | 21.56643
1878.035 | 4.682322 | 17.35306 | 0.0003412283 |  | 18.58326 | 23.61644 | 31.07462 | 23.29398 | 18.61336 | 21.55345
1878.135 | 4.683206 | 15.92672 | 0.0003367732 |  | 18.59217 | 23.63584 | 31.11173 | 23.32604 | 18.64068 | 21.58544
1878.234375 | 4.682603 | 10.68936 | 0.000345345 |  | 18.59373 | 23.65228 | 31.09471 | 23.343 | 18.62341 | 21.55682
1878.334 | 4.683347 | 13.5867 | 0.0003102203 |  | 18.57247 | 23.62086 | 31.08015 | 23.3565 | 18.61366 | 21.56574
1878.434 | 4.683148 | 14.41015 | 0.0003057448 |  | 18.59241 | 23.62594 | 31.08656 | 23.34433 | 18.62103 | 21.60516
1878.533 | 4.683909 | 8.492885 | 0.0003320203 |  | 18.56001 | 23.67316 | 31.07995 | 23.3424 | 18.61456 | 21.60903
1878.633 | 4.683056 | 17.39909 | 0.0003019167 |  | 18.56358 | 23.63829 | 31.07328 | 23.35857 | 18.61555 | 21.59295
1878.732 | 4.68263 | 13.22396 | 0.0003570227 |  | 18.55888 | 23.62465 | 31.10909 | 23.37684 | 18.62544 | 21.62109
1878.832 | 4.683471 | 14.11941 | 0.0003397173 |  | 18.52528 | 23.65399 | 31.06346 | 23.3993 | 18.63428 | 21.56054
1878.932 | 4.683259 | 14.41835 | 0.0003408657 |  | 18.5409 | 23.66902 | 31.09374 | 23.39392 | 18.58607 | 21.55461
1879.03125 | 4.682939 | 11.768 | 0.0003318871 |  | 18.53116 | 23.63327 | 31.08567 | 23.38635 | 18.6165 | 21.56736
1879.131 | 4.682661 | 14.87816 | 0.0003390551 |  | 18.53582 | 23.62893 | 31.12878 | 23.3846 | 18.60155 | 21.56199
1879.23 | 4.683104 | 4.351025 | 0.000341483 |  | 18.51444 | 23.63983 | 31.10778 | 23.39717 | 18.60391 | 21.56325
1879.33 | 4.68316 | 8.207161 | 0.0003156235 |  | 18.49874 | 23.67224 | 31.07651 | 23.37974 | 18.60391 | 21.55998
1879.43 | 4.683158 | 14.37233 | 0.0003479957 |  | 18.5383 | 23.63118 | 31.07353 | 23.41727 | 18.5806 | 21.54038
1879.529 | 4.682901 | 10.28926 | 0.0003457644 |  | 18.5118 | 23.64335 | 31.082 | 23.39004 | 18.57132 | 21.5142
1879.629 | 4.683119 | 11.78988 | 0.0003494755 |  | 18.48831 | 23.64651 | 31.12265 | 23.39709 | 18.5657 | 21.47901
1879.729 | 4.682804 | 10.28379 | 0.000312512 |  | 18.49054 | 23.64635 | 31.12987 | 23.4222 | 18.57407 | 21.50447
1879.828125 | 4.683659 | 14.3778 | 0.0003472361 |  | 18.47684 | 23.66478 | 31.10844 | 23.40886 | 18.526 | 21.44918
1879.928 | 4.682988 | 12.78558 | 0.0003346805 |  | 18.48807 | 23.63995 | 31.12518 | 23.4147 | 18.54839 | 21.43552
1880.027 | 4.682861 | 13.1032 | 0.0003176681 |  | 18.45829 | 23.69074 | 31.14364 | 23.46054 | 18.57317 | 21.42499
1880.127 | 4.683248 | 8.164324 | 0.0003133159 |  | 18.44755 | 23.67341 | 31.13184 | 23.42905 | 18.53137 | 21.40545
1880.227 | 4.682902 | 5.221869 | 0.0003297947 |  | 18.45728 | 23.66669 | 31.13892 | 23.44461 | 18.52664 | 21.41023
1880.326 | 4.683361 | 16.15002 | 0.0003491262 |  | 18.45395 | 23.67852 | 31.09335 | 23.46501 | 18.50389 | 21.39301
1880.426 | 4.68296 | 13.63728 | 0.0003283865 |  | 18.47544 | 23.69633 | 31.12792 | 23.46029 | 18.507 | 21.37977
1880.525 | 4.683021 | 18.28634 | 0.0003383397 |  | 18.45061 | 23.72155 | 31.11164 | 23.48125 | 18.50715 | 21.33977
1880.625 | 4.683045 | 10.82698 | 0.0003381903 |  | 18.45163 | 23.67963 | 31.10083 | 23.45832 | 18.49404 | 21.34666
1880.725 | 4.682755 | 7.910956 | 0.0003115652 |  | 18.46402 | 23.71352 | 31.11796 | 23.4825 | 18.50468 | 21.31829
1880.824 | 4.682704 | 6.674185 | 0.0002782741 |  | 18.43956 | 23.6847 | 31.1216 | 23.49364 | 18.51378 | 21.30481
1880.924 | 4.682277 | 13.98863 | 0.000363446 |  | 18.41074 | 23.677 | 31.1114 | 23.50696 | 18.51847 | 21.32893
1881.023 | 4.682714 | 8.028982 | 0.0003106862 |  | 18.47576 | 23.72172 | 31.1016 | 23.4952 | 18.45926 | 21.33959
1881.123 | 4.683698 | 10.7208 | 0.0003418676 |  | 18.43937 | 23.73532 | 31.11851 | 23.49417 | 18.47333 | 21.31511
1881.223 | 4.683606 | 8.481037 | 0.0003087567 |  | 18.43699 | 23.70282 | 31.13244 | 23.51273 | 18.49824 | 21.32756
1881.322 | 4.682851 | 11.30911 | 0.0003527973 |  | 18.43217 | 23.69366 | 31.1056 | 23.46849 | 18.47447 | 21.29834
1881.421875 | 4.683179 | 9.709604 | 0.0003395699 |  | 18.45149 | 23.74385 | 31.13262 | 23.47348 | 18.44875 | 21.3189
1881.521 | 4.682951 | 6.284562 | 0.0003284769 |  | 18.45018 | 23.77012 | 31.14171 | 23.4527 | 18.50543 | 21.31411
1881.621 | 4.683254 | 12.61788 | 0.0003264664 |  | 18.43563 | 23.76764 | 31.14496 | 23.45391 | 18.49403 | 21.34326
1881.721 | 4.68303 | 15.5854 | 0.0003154143 |  | 18.42139 | 23.79106 | 31.15492 | 23.44588 | 18.50114 | 21.33888
1881.82 | 4.68365 | 14.3418 | 0.0003301757 |  | 18.41898 | 23.79384 | 31.18177 | 23.4018 | 18.49781 | 21.35804
1881.92 | 4.682831 | 12.74548 | 0.0003267142 |  | 18.43364 | 23.80774 | 31.1548 | 23.40079 | 18.50278 | 21.30012
1882.02 | 4.683038 | 16.2284 | 0.0003202417 |  | 18.40176 | 23.84631 | 31.17261 | 23.36931 | 18.49117 | 21.33068
1882.119 | 4.683066 | 14.02873 | 0.0003540428 |  | 18.3851 | 23.83924 | 31.15172 | 23.35473 | 18.51595 | 21.33111
1882.21875 | 4.682448 | 15.75082 | 0.0003350486 |  | 18.40223 | 23.85524 | 31.17827 | 23.35483 | 18.52625 | 21.30907
1882.318 | 4.683259 | 12.26973 | 0.0003142205 |  | 18.3967 | 23.8913 | 31.15698 | 23.30331 | 18.51303 | 21.34995
1882.418 | 4.683939 | 14.30033 | 0.0003469775 |  | 18.38974 | 23.9004 | 31.14283 | 23.29097 | 18.47924 | 21.31603
1882.518 | 4.68284 | 15.87796 | 0.0003762004 |  | 18.42789 | 23.94404 | 31.14009 | 23.26091 | 18.51384 | 21.3054
1882.617 | 4.682637 | 8.720735 | 0.000309559 |  | 18.39947 | 23.96087 | 31.15114 | 23.23082 | 18.5128 | 21.3153
1882.717 | 4.683338 | 14.54914 | 0.0003139832 |  | 18.41722 | 23.94125 | 31.14992 | 23.24401 | 18.51459 | 21.30885
1882.816 | 4.683528 | 13.56027 | 0.0003776198 |  | 18.38887 | 23.96761 | 31.16254 | 23.20624 | 18.52036 | 21.31999
1882.916 | 4.683086 | 20.37846 | 0.0003243494 |  | 18.37975 | 24.00766 | 31.15476 | 23.20958 | 18.49702 | 21.32782
1883.015625 | 4.682643 | 16.7921 | 0.0003366075 |  | 18.39315 | 24.01822 | 31.14881 | 23.19009 | 18.51409 | 21.30084
1883.115 | 4.683028 | 17.33894 | 0.0003103356 |  | 18.38082 | 24.00273 | 31.15302 | 23.17525 | 18.48608 | 21.3237
1883.215 | 4.682881 | 18.53196 | 0.0003253538 |  | 18.35852 | 24.03582 | 31.16961 | 23.15945 | 18.50007 | 21.27658
1883.314 | 4.683034 | 21.51908 | 0.000354022 |  | 18.38959 | 24.034 | 31.14776 | 23.12874 | 18.50203 | 21.29654
1883.414 | 4.683397 | 17.77459 | 0.0003838803 |  | 18.35816 | 24.02943 | 31.10113 | 23.12121 | 18.46609 | 21.27085
1883.514 | 4.682765 | 16.39837 | 0.0003366628 |  | 18.36595 | 24.04814 | 31.15068 | 23.09023 | 18.47011 | 21.25511
1883.613 | 4.683321 | 11.81767 | 0.0003469897 |  | 18.38703 | 24.05224 | 31.15216 | 23.09521 | 18.4504 | 21.24979
1883.713 | 4.682817 | 14.70317 | 0.0003273402 |  | 18.35934 | 24.06906 | 31.16435 | 23.0616 | 18.48881 | 21.24455
1883.8125 | 4.683865 | 17.3403 | 0.0003431425 |  | 18.36446 | 24.08626 | 31.16336 | 23.04721 | 18.4821 | 21.22967
1883.912 | 4.682085 | 22.77863 | 0.0003237344 |  | 18.38635 | 24.0785 | 31.15848 | 23.02709 | 18.46948 | 21.22052
1884.012 | 4.682562 | 13.1948 | 0.0003226543 |  | 18.3548 | 24.09123 | 31.15686 | 23.02818 | 18.44536 | 21.18484
1884.111 | 4.682915 | 18.58391 | 0.0003058369 |  | 18.37611 | 24.08394 | 31.13528 | 22.9889 | 18.45827 | 21.19497
1884.211 | 4.683055 | 18.84867 | 0.0003528087 |  | 18.34226 | 24.08549 | 31.14291 | 23.0211 | 18.45001 | 21.18558
1884.311 | 4.682674 | 20.72479 | 0.0003459985 |  | 18.37437 | 24.0967 | 31.15782 | 22.95205 | 18.42894 | 21.17601
1884.41 | 4.682382 | 18.6272 | 0.0003379094 |  | 18.34154 | 24.10538 | 31.14669 | 22.95202 | 18.43856 | 21.17038
1884.51 | 4.682762 | 13.42219 | 0.0003170144 |  | 18.34331 | 24.08388 | 31.15511 | 22.96898 | 18.42836 | 21.12885
1884.609375 | 4.682991 | 12.74275 | 0.0003199584 |  | 18.34831 | 24.11182 | 31.1838 | 22.96351 | 18.42754 | 21.11491
1884.709 | 4.682556 | 16.86091 | 0.0003467539 |  | 18.34608 | 24.10816 | 31.15541 | 22.93436 | 18.40143 | 21.09967
1884.809 | 4.682548 | 16.50318 | 0.0003241094 |  | 18.32782 | 24.12497 | 31.18181 | 22.94145 | 18.39242 | 21.11495
1884.908 | 4.683803 | 16.62303 | 0.0003229731 |  | 18.35353 | 24.14592 | 31.15485 | 22.93379 | 18.37412 | 21.07122
1885.008 | 4.683545 | 15.33249 | 0.0003393782 |  | 18.32441 | 24.15221 | 31.18436 | 22.90566 | 18.40096 | 21.09932
1885.107 | 4.682551 | 18.02249 | 0.0003200205 |  | 18.32645 | 24.15893 | 31.18893 | 22.91769 | 18.38929 | 21.08625
1885.207 | 4.682738 | 16.67726 | 0.0003285991 |  | 18.31764 | 24.14984 | 31.17179 | 22.92125 | 18.3495 | 21.05996
1885.307 | 4.68267 | 18.00061 | 0.0003499793 |  | 18.3301 | 24.14851 | 31.20266 | 22.93141 | 18.35097 | 21.0528
1885.40625 | 4.683484 | 15.17801 | 0.0003226408 |  | 18.31391 | 24.16183 | 31.1813 | 22.90905 | 18.34638 | 21.00401
1885.506 | 4.682742 | 17.4196 | 0.0003421903 |  | 18.30899 | 24.17487 | 31.183 | 22.88698 | 18.32045 | 21.0053
1885.605 | 4.682927 | 15.06545 | 0.0003459358 |  | 18.31205 | 24.15062 | 31.1897 | 22.86486 | 18.31366 | 20.98851
1885.705 | 4.683189 | 13.82549 | 0.0003064911 |  | 18.271 | 24.15958 | 31.21567 | 22.87283 | 18.32178 | 20.98832
1885.805 | 4.682403 | 15.47011 | 0.0003179068 |  | 18.32852 | 24.17608 | 31.20346 | 22.89479 | 18.29355 | 20.97984
1885.904 | 4.68353 | 18.40801 | 0.0003260417 |  | 18.27694 | 24.16752 | 31.21922 | 22.85503 | 18.28611 | 20.95158
1886.004 | 4.682799 | 15.89801 | 0.00033092 |  | 18.27737 | 24.15445 | 31.21067 | 22.83833 | 18.29422 | 20.96872
1886.104 | 4.682598 | 9.58383 | 0.000345725 |  | 18.33179 | 24.15266 | 31.22224 | 22.80429 | 18.30595 | 20.94736
1886.203125 | 4.682905 | 13.49009 | 0.0003505471 |  | 18.31108 | 24.15792 | 31.20188 | 22.83255 | 18.23037 | 20.95759
1886.303 | 4.682365 | 14.3664 | 0.0003270997 |  | 18.30787 | 24.14705 | 31.19991 | 22.81806 | 18.24567 | 20.93371
1886.402 | 4.683716 | 13.98954 | 0.0003171467 |  | 18.27915 | 24.14944 | 31.19734 | 22.86426 | 18.25414 | 20.94694
1886.502 | 4.682732 | 12.84801 | 0.0003137291 |  | 18.26685 | 24.11189 | 31.20509 | 22.87191 | 18.23674 | 20.93601
1886.602 | 4.68262 | 8.848331 | 0.0003186578 |  | 18.27096 | 24.10611 | 31.22211 | 22.89295 | 18.22337 | 20.91325
1886.701 | 4.682766 | 13.33288 | 0.0003460804 |  | 18.30114 | 24.08394 | 31.21479 | 22.89704 | 18.21863 | 20.9263
1886.801 | 4.683076 | 14.80661 | 0.0003460767 |  | 18.31316 | 24.0944 | 31.18692 | 22.91189 | 18.21626 | 20.91615
1886.9 | 4.6828 | 11.74977 | 0.0003694679 |  | 18.3708 | 24.08801 | 31.18774 | 22.9275 | 18.25274 | 20.9355
1887 | 4.683059 | 11.86461 | 0.0003324989 |  | 18.34295 | 24.05195 | 31.22328 | 22.9822 | 18.20917 | 20.90735
1887.1 | 4.68322 | 12.01317 | 0.000305507 |  | 18.36605 | 24.06375 | 31.19877 | 22.97613 | 18.19305 | 20.95572
1887.199 | 4.68224 | 10.71579 | 0.0002976793 |  | 18.40986 | 24.03353 | 31.18315 | 22.97459 | 18.21794 | 20.922
1887.299 | 4.682691 | 16.27488 | 0.0003092145 |  | 18.42598 | 24.03123 | 31.18665 | 23.01714 | 18.21346 | 20.93278
1887.398 | 4.682527 | 14.58058 | 0.0003385647 |  | 18.46827 | 24.00626 | 31.18428 | 23.0151 | 18.18678 | 20.93334
1887.498 | 4.682867 | 15.30241 | 0.0003392397 |  | 18.48802 | 24.0086 | 31.18391 | 23.02274 | 18.19951 | 20.91302
1887.598 | 4.683329 | 15.11603 | 0.0002990215 |  | 18.46556 | 23.98734 | 31.1625 | 23.0254 | 18.21151 | 20.93967
1887.697 | 4.682421 | 13.3429 | 0.0003285348 |  | 18.51371 | 24.01259 | 31.18031 | 23.02354 | 18.18825 | 20.93326
1887.796875 | 4.682769 | 14.78428 | 0.0003138926 |  | 18.56869 | 23.98478 | 31.16201 | 23.04045 | 18.19668 | 20.92732
1887.896 | 4.683247 | 16.73513 | 0.0003766595 |  | 18.53963 | 23.97567 | 31.18331 | 23.05035 | 18.19889 | 20.93548
1887.996 | 4.682821 | 12.43424 | 0.0003724938 |  | 18.57391 | 23.97046 | 31.17877 | 23.07298 | 18.18297 | 20.95017
1888.096 | 4.683339 | 13.69972 | 0.000340018 |  | 18.60805 | 23.92812 | 31.17866 | 23.0955 | 18.16195 | 20.94203
1888.195 | 4.682601 | 17.50755 | 0.0003357373 |  | 18.5851 | 23.92247 | 31.16285 | 23.10585 | 18.19526 | 20.9419
1888.295 | 4.683086 | 17.29747 | 0.0003240599 |  | 18.60852 | 23.91711 | 31.16961 | 23.11408 | 18.17565 | 20.96904
1888.395 | 4.6832 | 12.51398 | 0.0003146072 |  | 18.60178 | 23.90243 | 31.1838 | 23.15992 | 18.16243 | 20.96051
1888.494 | 4.683524 | 17.42506 | 0.0003301862 |  | 18.58394 | 23.86863 | 31.19566 | 23.12255 | 18.17523 | 20.97844
1888.59375 | 4.683008 | 20.66054 | 0.0003450257 |  | 18.59367 | 23.87331 | 31.1844 | 23.16018 | 18.17833 | 20.99911
1888.693 | 4.683514 | 16.61027 | 0.0003676788 |  | 18.59864 | 23.84001 | 31.19284 | 23.17715 | 18.16655 | 21.00515
1888.793 | 4.683305 | 25.31005 | 0.0002925266 |  | 18.6065 | 23.84073 | 31.18765 | 23.16779 | 18.15897 | 20.98249
1888.893 | 4.68267 | 18.74113 | 0.0003542948 |  | 18.59093 | 23.80129 | 31.18341 | 23.16982 | 18.15805 | 21.00706
1888.992 | 4.682037 | 20.75031 | 0.0003469913 |  | 18.58528 | 23.79198 | 31.19513 | 23.22763 | 18.14867 | 21.03032
1889.092 | 4.6827 | 18.6632 | 0.0003009548 |  | 18.61204 | 23.78943 | 31.19346 | 23.21201 | 18.14499 | 21.02361
1889.191 | 4.683478 | 17.72993 | 0.0003103266 |  | 18.56536 | 23.80162 | 31.22567 | 23.23907 | 18.15776 | 21.00981
1889.291 | 4.683304 | 18.02932 | 0.0003137814 |  | 18.56996 | 23.7736 | 31.23697 | 23.25242 | 18.15251 | 21.02967
1889.390625 | 4.682906 | 15.89847 | 0.0002975197 |  | 18.56224 | 23.75437 | 31.23245 | 23.27257 | 18.15189 | 21.0517
1889.49 | 4.682278 | 19.08017 | 0.0003505614 |  | 18.5505 | 23.76655 | 31.21557 | 23.27782 | 18.15825 | 21.06157
1889.59 | 4.682725 | 18.99176 | 0.0003315044 |  | 18.54002 | 23.72664 | 31.25275 | 23.29061 | 18.14904 | 21.08613
1889.689 | 4.68323 | 13.48508 | 0.0002893221 |  | 18.54989 | 23.72764 | 31.26733 | 23.32948 | 18.17049 | 21.08417
1889.789 | 4.682375 | 20.3338 | 0.0003468836 |  | 18.53801 | 23.71391 | 31.23712 | 23.33182 | 18.14585 | 21.06591
1889.889 | 4.682491 | 17.58092 | 0.0003108918 |  | 18.51304 | 23.68681 | 31.29742 | 23.33441 | 18.18508 | 21.04754
1889.988 | 4.683301 | 22.9199 | 0.0003320239 |  | 18.52469 | 23.71892 | 31.29531 | 23.38981 | 18.18786 | 21.10596
1890.088 | 4.68329 | 23.15048 | 0.0003420332 |  | 18.52377 | 23.70436 | 31.30638 | 23.39315 | 18.21182 | 21.10446
1890.1875 | 4.68324 | 11.69327 | 0.0003107642 |  | 18.52823 | 23.69946 | 31.29996 | 23.36726 | 18.22243 | 21.1416
1890.287 | 4.682498 | 15.05725 | 0.0003154012 |  | 18.50369 | 23.68932 | 31.31486 | 23.40717 | 18.23145 | 21.14672
1890.387 | 4.682419 | 15.9331 | 0.0003460101 |  | 18.51469 | 23.67094 | 31.31311 | 23.40498 | 18.26258 | 21.17951
1890.486 | 4.683151 | 11.63722 | 0.0003113956 |  | 18.51168 | 23.68928 | 31.30327 | 23.40363 | 18.26842 | 21.20396
1890.586 | 4.683159 | 14.65213 | 0.0003529139 |  | 18.50196 | 23.6827 | 31.32211 | 23.40622 | 18.31395 | 21.24413
1890.686 | 4.684017 | 19.84255 | 0.0003252695 |  | 18.49497 | 23.68894 | 31.30466 | 23.37168 | 18.29846 | 21.23683
1890.785 | 4.682208 | 15.63097 | 0.0003264213 |  | 18.47969 | 23.72251 | 31.30185 | 23.36062 | 18.35262 | 21.27541
1890.885 | 4.682793 | 12.00041 | 0.000336116 |  | 18.48517 | 23.73608 | 31.30763 | 23.3398 | 18.35543 | 21.26635
1890.984375 | 4.68261 | 14.70772 | 0.0003512292 |  | 18.48425 | 23.77227 | 31.31419 | 23.35758 | 18.37551 | 21.34432
1891.084 | 4.683014 | 16.77888 | 0.0003048189 |  | 18.50375 | 23.80681 | 31.29202 | 23.32338 | 18.42702 | 21.35612
1891.184 | 4.682858 | 22.36486 | 0.0003275269 |  | 18.47834 | 23.82435 | 31.29791 | 23.32697 | 18.40475 | 21.37661
1891.283 | 4.682822 | 17.08648 | 0.0003169555 |  | 18.46222 | 23.82026 | 31.30757 | 23.33115 | 18.41916 | 21.4081
1891.383 | 4.682745 | 16.98304 | 0.0003368193 |  | 18.43789 | 23.799 | 31.29213 | 23.30439 | 18.44895 | 21.42363
1891.482 | 4.68284 | 17.74451 | 0.000315584 |  | 18.44602 | 23.83565 | 31.28839 | 23.32608 | 18.50613 | 21.45927
1891.582 | 4.68311 | 15.74353 | 0.0003536095 |  | 18.45706 | 23.87554 | 31.30237 | 23.31038 | 18.50706 | 21.49548
1891.682 | 4.682843 | 17.49433 | 0.0003140089 |  | 18.46494 | 23.88733 | 31.28032 | 23.33854 | 18.52571 | 21.51063
1891.78125 | 4.682858 | 11.29271 | 0.0003400158 |  | 18.48412 | 23.88069 | 31.29164 | 23.32835 | 18.57971 | 21.58094
1891.881 | 4.682763 | 6.651856 | 0.0003414708 |  | 18.50888 | 23.8907 | 31.27789 | 23.33401 | 18.63532 | 21.60069
1891.98 | 4.6827 | 8.929446 | 0.0003137229 |  | 18.55292 | 23.91397 | 31.28843 | 23.33796 | 18.6487 | 21.61254
1892.08 | 4.68319 | 19.20366 | 0.0003275765 |  | 18.53173 | 23.91638 | 31.26621 | 23.31191 | 18.65749 | 21.65402
1892.18 | 4.682998 | 20.02894 | 0.0003528281 |  | 18.55596 | 23.92097 | 31.26953125 | 23.31172 | 18.66643 | 21.68872
1892.279 | 4.683417 | 16.63352 | 0.0003248784 |  | 18.59611 | 23.95271 | 31.29391 | 23.28133 | 18.71355 | 21.72484
1892.379 | 4.683073 | 14.38053 | 0.0003178426 |  | 18.60753 | 23.95326 | 31.27961 | 23.2831 | 18.72418 | 21.743
1892.479 | 4.682908 | 15.23543 | 0.0003213796 |  | 18.63899 | 24.0071 | 31.27465 | 23.2781 | 18.77509 | 21.82341
1892.578125 | 4.682872 | 14.81253 | 0.0003158119 |  | 18.67534 | 24.01941 | 31.27828 | 23.24504 | 18.75539 | 21.8289
1892.678 | 4.682779 | 15.53209 | 0.000339649 |  | 18.69977 | 24.05775 | 31.28232 | 23.25237 | 18.78239 | 21.85497
1892.777 | 4.683314 | 16.28946 | 0.000347124 |  | 18.74239 | 24.07556 | 31.29061 | 23.24274 | 18.79604 | 21.90047
1892.877 | 4.682936 | 16.13953 | 0.0003501409 |  | 18.7621 | 24.12517 | 31.26466 | 23.25487 | 18.82216 | 21.91718
1892.977 | 4.683795 | 20.14924 | 0.0003182438 |  | 18.78991 | 24.15179 | 31.2421 | 23.24188 | 18.81788 | 21.96698
1893.076 | 4.682799 | 21.23062 | 0.0003227808 |  | 18.8016 | 24.16534 | 31.24547 | 23.22396 | 18.81106 | 21.95868
1893.176 | 4.683722 | 19.68169 | 0.0003094372 |  | 18.84927 | 24.18353 | 31.25068 | 23.20471 | 18.82457 | 21.98572
1893.275 | 4.683275 | 18.15418 | 0.0003415352 |  | 18.88936 | 24.20127 | 31.23791 | 23.16642 | 18.84719 | 22.00484
1893.375 | 4.682908 | 21.04287 | 0.0003279842 |  | 18.86666 | 24.20812 | 31.22932 | 23.15114 | 18.84359 | 22.05589
1893.475 | 4.682881 | 17.01129 | 0.0002808247 |  | 18.89437 | 24.207 | 31.24453 | 23.15446 | 18.89507 | 22.05622
1893.574 | 4.683662 | 15.58221 | 0.000320759 |  | 18.92443 | 24.2481 | 31.2357 | 23.1431 | 18.92025 | 22.07667
1893.674 | 4.683355 | 13.79769 | 0.000409605 |  | 18.91398 | 24.24075 | 31.25134 | 23.11939 | 18.90492 | 22.09734
1893.773 | 4.683069 | 20.18251 | 0.0003332768 |  | 18.90526 | 24.26089 | 31.25186 | 23.09139 | 18.94143 | 22.09435
1893.873 | 4.682699 | 13.17019 | 0.0003283331 |  | 18.91938 | 24.23027 | 31.22272 | 23.05696 | 18.96676 | 22.1342
1893.973 | 4.682903 | 12.09155 | 0.0003092018 |  | 18.94427 | 24.19327 | 31.21911 | 23.02105 | 18.95733 | 22.132
1894.072 | 4.683009 | 8.654202 | 0.0003099197 |  | 18.97396 | 24.18316 | 31.23676 | 23.02917 | 18.99133 | 22.14319
1894.171875 | 4.683086 | 17.94365 | 0.000314414 |  | 18.93013 | 24.12669 | 31.21295 | 22.98215 | 19.01824 | 22.19262
1894.271 | 4.683247 | 17.44831 | 0.0003408612 |  | 18.94186 | 24.09858 | 31.22367 | 23.0263 | 19.02652 | 22.20751
1894.371 | 4.682867 | 16.75017 | 0.0003181635 |  | 18.94207 | 24.04315 | 31.22804 | 22.9871 | 19.02254 | 22.22346
1894.471 | 4.682798 | 18.24851 | 0.0003347105 |  | 18.93937 | 24.0116 | 31.24698 | 22.98827 | 19.01384 | 22.20356
1894.57 | 4.683777 | 22.01989 | 0.0003526156 |  | 18.957 | 23.99119 | 31.20681 | 23.01779 | 19.04765 | 22.22402
1894.67 | 4.682947 | 15.94814 | 0.0002791132 |  | 18.94234 | 23.95671 | 31.2089 | 23.02033 | 19.01345 | 22.26836
1894.77 | 4.683093 | 15.36576 | 0.0003269803 |  | 18.96829 | 23.97215 | 31.23278 | 23.04962 | 19.04434 | 22.25581
1894.869 | 4.682714 | 14.1504 | 0.0003298901 |  | 18.94245 | 23.97056 | 31.19556 | 23.06561 | 19.03335 | 22.23562
1894.96875 | 4.683028 | 14.80843 | 0.0003599898 |  | 18.96301 | 23.95947 | 31.17854 | 23.04402 | 18.98995 | 22.25212
1895.068 | 4.683507 | 6.965377 | 0.0003129939 |  | 18.95867 | 23.93274 | 31.1938 | 23.09389 | 19.03548 | 22.29544
1895.168 | 4.682626 | 19.02822 | 0.000337455 |  | 18.97409 | 23.96885 | 31.21374 | 23.12376 | 19.00237 | 22.28288
1895.268 | 4.683135 | 12.75961 | 0.0003022364 |  | 18.99261 | 23.94683 | 31.18672 | 23.1124 | 18.97407 | 22.30362
1895.367 | 4.682635 | 19.17131 | 0.0003440823 |  | 18.96262 | 23.95209 | 31.18437 | 23.12627 | 18.97678 | 22.27736
1895.467 | 4.682366 | 12.96467 | 0.0003205261 |  | 18.97338 | 23.93693 | 31.19546 | 23.17748 | 18.99512 | 22.28966
1895.566 | 4.682677 | 21.5487 | 0.0002859141 |  | 19.03074 | 23.92505 | 31.20672 | 23.18028 | 18.98825 | 22.30526
1895.666 | 4.683209 | 13.64047 | 0.0003215648 |  | 18.98737 | 23.9229 | 31.18451 | 23.18395 | 18.98022 | 22.30859375
1895.765625 | 4.683413 | 14.97704 | 0.0003741061 |  | 18.99868 | 23.91451 | 31.21314 | 23.21657 | 18.99394 | 22.33246
1895.865 | 4.682139 | 13.23991 | 0.0003094895 |  | 19.03966 | 23.93103 | 31.20061 | 23.23449 | 18.99513 | 22.32011
1895.965 | 4.682626 | 12.66345 | 0.0003305517 |  | 19.00136 | 23.9042 | 31.24523 | 23.25802 | 19.00733 | 22.2824
1896.064 | 4.682537 | 16.47447 | 0.0003591168 |  | 19.00212 | 23.93228 | 31.27078 | 23.27817 | 18.97479 | 22.34545
1896.164 | 4.682707 | 16.17234 | 0.0003170001 |  | 18.99218 | 23.90663 | 31.27104 | 23.28553 | 18.96533 | 22.32647
1896.264 | 4.683018 | 14.71183 | 0.0003344419 |  | 18.97409 | 23.93447 | 31.26331 | 23.29379 | 18.96402 | 22.32658
1896.363 | 4.683096 | 17.32891 | 0.0003624322 |  | 18.93662 | 23.94669 | 31.27908 | 23.30897 | 18.99848 | 22.29536
1896.463 | 4.683049 | 16.55878 | 0.0003273216 |  | 18.94373 | 23.9388 | 31.29356 | 23.30633 | 18.9651 | 22.31512
1896.5625 | 4.682917 | 18.67049 | 0.0003586558 |  | 18.91572 | 23.92486 | 31.27438 | 23.34273 | 18.97076 | 22.30289
1896.662 | 4.683384 | 18.90655 | 0.0003457714 |  | 18.92654 | 23.95259 | 31.2863 | 23.34227 | 18.96768 | 22.32945
1896.762 | 4.682805 | 18.73247 | 0.000328853 |  | 18.90569 | 23.95217 | 31.30804 | 23.33108 | 18.97357 | 22.31998
1896.861 | 4.683266 | 19.43334 | 0.0003097372 |  | 18.90117 | 23.96103 | 31.30431 | 23.34054 | 18.97606 | 22.31238
1896.961 | 4.683211 | 18.36791 | 0.0003283075 |  | 18.87163 | 23.93743 | 31.29883 | 23.35974 | 18.9574 | 22.32532
1897.061 | 4.68268 | 18.51237 | 0.0003384358 |  | 18.83992 | 23.93372 | 31.32492 | 23.39794 | 18.95786 | 22.31097
1897.16 | 4.683026 | 18.94391 | 0.0003351636 |  | 18.86707 | 23.95488 | 31.27722 | 23.41052 | 18.98179 | 22.3157
1897.26 | 4.682965 | 13.2545 | 0.0003094044 |  | 18.84241 | 23.9408 | 31.27576 | 23.40628 | 18.9438 | 22.31526
1897.359375 | 4.683127 | 15.84242 | 0.0003051212 |  | 18.82399 | 23.96138 | 31.27523 | 23.4105 | 18.95351 | 22.32415
1897.459 | 4.68282 | 18.92705 | 0.0003074451 |  | 18.81935 | 23.95086 | 31.24583 | 23.41952 | 18.98151 | 22.27468
1897.559 | 4.68279 | 20.81274 | 0.0003425726 |  | 18.82684 | 23.95081 | 31.2405 | 23.43279 | 18.97031 | 22.31167
1897.658 | 4.682837 | 15.06864 | 0.0003515843 |  | 18.77645 | 23.94006 | 31.23063 | 23.45617 | 18.96638 | 22.34104
1897.758 | 4.683197 | 24.51804 | 0.0003310058 |  | 18.80818 | 23.93026 | 31.22374 | 23.44745 | 18.97259 | 22.29886
1897.857 | 4.682485 | 15.89574 | 0.0003505087 |  | 18.80634 | 23.95089 | 31.19401 | 23.45132 | 18.98927 | 22.3097
1897.957 | 4.683075 | 16.65311 | 0.0003272257 |  | 18.76369 | 23.96456 | 31.15837 | 23.45668 | 18.9618 | 22.30714
1898.057 | 4.683357 | 16.51184 | 0.0003415922 |  | 18.79511 | 23.96214 | 31.16208 | 23.46828 | 18.97106 | 22.30184
1898.15625 | 4.683135 | 15.8292 | 0.000333169 |  | 18.80849 | 23.95953 | 31.1369 | 23.4476 | 19.0116 | 22.31781
1898.256 | 4.682409 | 20.33471 | 0.0003364387 |  | 18.79575 | 23.91079 | 31.12307 | 23.48021 | 18.98775 | 22.3089
1898.355 | 4.683821 | 18.60442 | 0.0002829965 |  | 18.78795 | 23.90874 | 31.12039 | 23.49762 | 19.01549 | 22.32218
1898.455 | 4.683277 | 14.58241 | 0.0003253554 |  | 18.7825 | 23.91129 | 31.04542 | 23.49817 | 19.00434 | 22.31505
1898.555 | 4.683241 | 16.18829 | 0.0003445719 |  | 18.80712 | 23.84332 | 31.0323 | 23.49251 | 19.04046 | 22.33457
1898.654 | 4.683027 | 13.10366 | 0.0003041956 |  | 18.85284 | 23.81995 | 31.01999 | 23.55314 | 19.03447 | 22.38757
1898.754 | 4.683111 | 20.88975 | 0.0003296623 |  | 18.82033 | 23.80391 | 30.99742 | 23.52575 | 19.05905 | 22.39579
1898.854 | 4.682447 | 18.65181 | 0.0003209301 |  | 18.82919 | 23.80008 | 31.01654 | 23.54189 | 19.07289 | 22.41188
1898.953125 | 4.682401 | 17.0163 | 0.0002746454 |  | 18.81844 | 23.75735 | 31.03452 | 23.54897 | 19.07093 | 22.41949
1899.053 | 4.682989 | 20.99001 | 0.0003030375 |  | 18.84736 | 23.79576 | 30.99731 | 23.55038 | 19.07343 | 22.41713
1899.152 | 4.683337 | 18.36745 | 0.0003322366 |  | 18.85951 | 23.77373 | 30.96729 | 23.53108 | 19.12052 | 22.45136
1899.252 | 4.683082 | 15.80596 | 0.0002868545 |  | 18.82981 | 23.75187 | 30.9859 | 23.56124 | 19.13919 | 22.50297
1899.352 | 4.683506 | 18.30776 | 0.0003149029 |  | 18.85416 | 23.76465 | 30.93139 | 23.57244 | 19.16141 | 22.50894
1899.451 | 4.683255 | 22.19989 | 0.0003285831 |  | 18.81618 | 23.74719 | 30.90018 | 23.55503 | 19.21171 | 22.5096
1899.551 | 4.683041 | 14.1618 | 0.000270782 |  | 18.84812 | 23.77767 | 30.90675 | 23.53334 | 19.2732 | 22.52663
1899.65 | 4.682474 | 12.95419 | 0.0003306964 |  | 18.8619 | 23.76744 | 30.88037 | 23.53533 | 19.27036 | 22.56435
1899.75 | 4.682813 | 14.46074 | 0.0003144878 |  | 18.86133 | 23.77979 | 30.85682 | 23.51093 | 19.29914 | 22.56649
1899.85 | 4.682943 | 10.64151 | 0.0003454399 |  | 18.87482 | 23.77803 | 30.8496 | 23.48157 | 19.30969 | 22.6008
1899.949 | 4.683094 | 11.53241 | 0.0003384234 |  | 18.87836 | 23.79779 | 30.83548 | 23.49277 | 19.35954 | 22.59756
1900.049 | 4.68263 | 14.79932 | 0.0003102567 |  | 18.88209 | 23.7804 | 30.77828 | 23.4633 | 19.39143 | 22.61816
1900.148 | 4.682818 | 12.15945 | 0.0003464847 |  | 18.88091 | 23.78033 | 30.76829 | 23.46847 | 19.42881 | 22.65037
1900.248 | 4.681863 | 12.9469 | 0.0003102171 |  | 18.88446 | 23.77286 | 30.75913 | 23.45177 | 19.47389 | 22.71114
1900.348 | 4.683163 | 18.69966 | 0.0002968315 |  | 18.86271 | 23.77892 | 30.77677 | 23.45486 | 19.4851 | 22.71693
1900.447 | 4.683138 | 9.344589 | 0.0003102548 |  | 18.88656 | 23.79025 | 30.73767 | 23.46135 | 19.51575 | 22.76152
1900.546875 | 4.682855 | 14.71593 | 0.0003433384 |  | 18.8989 | 23.77212 | 30.71456 | 23.46921 | 19.53349 | 22.73701
1900.646 | 4.683374 | 13.77217 | 0.0003199648 |  | 18.9049 | 23.77655 | 30.71836 | 23.51855 | 19.53033 | 22.76966
1900.746 | 4.682837 | 12.29525 | 0.0003063178 |  | 18.87625 | 23.77904 | 30.67114 | 23.5105 | 19.56213 | 22.81367
1900.846 | 4.682655 | 16.15594 | 0.0002885406 |  | 18.8786 | 23.741 | 30.68664 | 23.51778 | 19.58916 | 22.8065
1900.945 | 4.683545 | 11.62355 | 0.0003539954 |  | 18.85141 | 23.74612 | 30.68755 | 23.54398 | 19.61649 | 22.84833
1901.045 | 4.682912 | 14.46393 | 0.0003257503 |  | 18.85075 | 23.75193 | 30.64116 | 23.53713 | 19.64673 | 22.85778
1901.145 | 4.683055 | 14.03511 | 0.0003396809 |  | 18.85514 | 23.70574 | 30.64485 | 23.52474 | 19.65077 | 22.86598
1901.244 | 4.682919 | 15.06317 | 0.0002998835 |  | 18.8615 | 23.72043 | 30.6353 | 23.60518 | 19.64488 | 22.89078
1901.34375 | 4.683477 | 15.11785 | 0.000316641 |  | 18.85913 | 23.71187 | 30.60661 | 23.58126 | 19.66826 | 22.89664
1901.443 | 4.682056 | 18.07489 | 0.0003232423 |  | 18.84252 | 23.70492 | 30.601 | 23.58536 | 19.69758 | 22.92981
1901.543 | 4.682638 | 14.9456 | 0.0003084036 |  | 18.81188 | 23.69859 | 30.59284 | 23.59978 | 19.6855 | 22.90005
1901.643 | 4.683037 | 14.44843 | 0.0003353756 |  | 18.82575 | 23.71156 | 30.57224 | 23.61079 | 19.69727 | 22.94043
1901.742 | 4.682838 | 13.72934 | 0.0002936658 |  | 18.85323 | 23.68811 | 30.60611 | 23.59731 | 19.73833 | 22.95993
1901.842 | 4.683412 | 16.20971 | 0.0003132431 |  | 18.8667 | 23.68469 | 30.589 | 23.61171 | 19.7038 | 22.93142
1901.941 | 4.682992 | 15.13608 | 0.0002771495 |  | 18.84837 | 23.71226 | 30.57002 | 23.64261 | 19.73122 | 22.92349
1902.041 | 4.682974 | 12.1517 | 0.0002986119 |  | 18.84406 | 23.70236 | 30.56954 | 23.64327 | 19.77899 | 22.9305
1902.140625 | 4.683445 | 6.482336 | 0.0002920204 |  | 18.80555 | 23.69831 | 30.58548 | 23.66015 | 19.79115 | 22.96834
1902.24 | 4.682187 | 12.40188 | 0.0003295185 |  | 18.83619 | 23.69049 | 30.55039 | 23.67983 | 19.79066 | 22.92287
1902.34 | 4.682662 | 12.29525 | 0.0003561197 |  | 18.82755 | 23.67601 | 30.56619 | 23.66141 | 19.82178 | 22.93932
1902.439 | 4.683235 | 10.7404 | 0.0002851398 |  | 18.80231 | 23.67964 | 30.55039 | 23.70629 | 19.83031 | 22.95518
1902.539 | 4.682718 | 14.69861 | 0.0002935697 |  | 18.80919 | 23.6839 | 30.53576 | 23.71897 | 19.83982 | 22.92645
1902.639 | 4.682556 | 8.357542 | 0.000294115 |  | 18.82274 | 23.67579 | 30.52359 | 23.73138 | 19.79967 | 22.95358
1902.738 | 4.683588 | 8.660583 | 0.0002849984 |  | 18.79519 | 23.6656 | 30.57625 | 23.7185 | 19.82213 | 22.9827
1902.838 | 4.683667 | 5.266072 | 0.0002957952 |  | 18.81598 | 23.6528 | 30.59892 | 23.77685 | 19.82726 | 22.94718
1902.9375 | 4.682786 | 8.246807 | 0.0003144909 |  | 18.84157 | 23.68419 | 30.60272 | 23.74882 | 19.82994 | 22.94669
1903.037 | 4.682559 | 11.86096 | 0.0002850109 |  | 18.83149 | 23.6671 | 30.58845 | 23.7779 | 19.82847 | 22.95823
1903.137 | 4.683524 | 9.911024 | 0.0002948201 |  | 18.84883 | 23.64682 | 30.62654 | 23.7974 | 19.82373 | 22.94386
1903.236 | 4.683318 | 12.01955 | 0.0002926788 |  | 18.86008 | 23.65793 | 30.63981 | 23.78525 | 19.85213 | 22.93233
1903.336 | 4.682774 | 15.90485 | 0.0002965905 |  | 18.82269 | 23.6335 | 30.64552 | 23.80668 | 19.80904 | 22.95507
1903.436 | 4.683198 | 12.80973 | 0.0003123115 |  | 18.84297 | 23.62641 | 30.65238 | 23.82341 | 19.80015 | 22.95602
1903.535 | 4.682203 | 15.62095 | 0.0003503544 |  | 18.85545 | 23.60466 | 30.68423 | 23.81904 | 19.79202 | 22.95848
1903.635 | 4.68292 | 8.646455 | 0.0002909588 |  | 18.81865 | 23.59661 | 30.68129 | 23.8348 | 19.81488 | 22.95724
1903.734375 | 4.682877 | 10.76911 | 0.00030016 |  | 18.86449 | 23.60026 | 30.71701 | 23.82599 | 19.80407 | 22.96997
1903.834 | 4.682758 | 14.56782 | 0.0003091853 |  | 18.86991 | 23.56755 | 30.73229 | 23.84448 | 19.80399 | 22.98194
1903.934 | 4.683183 | 11.97079 | 0.000329392 |  | 18.85542 | 23.5915 | 30.69445 | 23.83382 | 19.80863 | 22.9838
1904.033 | 4.682918 | 12.9551 | 0.0002967332 |  | 18.85085 | 23.57227 | 30.71205 | 23.84396 | 19.79974 | 23.01061
1904.133 | 4.683554 | 14.99345 | 0.0002987325 |  | 18.86426 | 23.59268 | 30.70707 | 23.84259 | 19.77516 | 23.01094
1904.232 | 4.683598 | 10.90992 | 0.0003182195 |  | 18.87936 | 23.56236 | 30.74299 | 23.82795 | 19.78655 | 23.03879
1904.332 | 4.683405 | 8.323821 | 0.0003441756 |  | 18.87637 | 23.5591 | 30.75626 | 23.82079 | 19.80584 | 23.05013
1904.432 | 4.682623 | 8.213541 | 0.0003336169 |  | 18.87197 | 23.54282 | 30.78382 | 23.84605 | 19.79461 | 23.04642
1904.53125 | 4.683292 | 6.870592 | 0.0002836058 |  | 18.89625 | 23.55944 | 30.76286 | 23.86086 | 19.80357 | 23.05993
1904.631 | 4.683599 | 6.715654 | 0.0003158712 |  | 18.85533 | 23.55212 | 30.78532 | 23.8517 | 19.8214 | 23.07907
1904.73 | 4.683075 | 5.719949 | 0.0003357966 |  | 18.86849 | 23.5512 | 30.78037 | 23.8706 | 19.83088 | 23.08344
1904.83 | 4.683088 | 9.612996 | 0.0002983428 |  | 18.86781 | 23.55392 | 30.78916 | 23.83055 | 19.84656 | 23.08023
1904.93 | 4.682825 | 15.10327 | 0.0003361434 |  | 18.83727 | 23.54166 | 30.80829 | 23.84005 | 19.85143 | 23.07528
1905.029 | 4.682563 | 12.90315 | 0.0003156032 |  | 18.83614 | 23.56784 | 30.80581 | 23.85697 | 19.82998 | 23.08909
1905.129 | 4.682728 | 7.987057 | 0.0003317917 |  | 18.84496 | 23.56554 | 30.82896 | 23.81922 | 19.83875 | 23.08728
1905.229 | 4.682813 | 10.02951 | 0.0003598413 |  | 18.83169 | 23.56052 | 30.81447 | 23.8168 | 19.87722 | 23.08636
1905.328125 | 4.682631 | 12.05145 | 0.0003060551 |  | 18.83688 | 23.56948 | 30.8056 | 23.85933 | 19.84047 | 23.12049
1905.428 | 4.683261 | 8.430454 | 0.0003052258 |  | 18.81726 | 23.55428 | 30.83952 | 23.82669 | 19.84617 | 23.11333
1905.527 | 4.683518 | 10.15209 | 0.0003324561 |  | 18.81271 | 23.59646 | 30.85495 | 23.81521 | 19.87021 | 23.09526
1905.627 | 4.683494 | 7.753284 | 0.0003205621 |  | 18.82059 | 23.59798 | 30.82412 | 23.80768 | 19.8601 | 23.12471
1905.727 | 4.683141 | 10.85569 | 0.0003305612 |  | 18.80021 | 23.57869 | 30.83851 | 23.81877 | 19.86929 | 23.0596
1905.826 | 4.682919 | 15.28236 | 0.0003233681 |  | 18.79301 | 23.59409 | 30.84748 | 23.83567 | 19.86275 | 23.08441
1905.926 | 4.683205 | 11.63266 | 0.0003117159 |  | 18.79352 | 23.60115 | 30.86441 | 23.83186 | 19.86265 | 23.08679
1906.025 | 4.682885 | 16.39883 | 0.0002706611 |  | 18.76958 | 23.58998 | 30.85786 | 23.84671 | 19.85903 | 23.07881
1906.125 | 4.682602 | 7.514041 | 0.0003092735 |  | 18.77648 | 23.58709 | 30.83541 | 23.84522 | 19.84341 | 23.07109
1906.225 | 4.683014 | 10.74177 | 0.0003188869 |  | 18.7622 | 23.59682 | 30.8242 | 23.8438 | 19.80694 | 23.04788
1906.324 | 4.682981 | 10.02951 | 0.00028167 |  | 18.78267 | 23.57986 | 30.83686 | 23.87222 | 19.80482 | 23.04289
1906.424 | 4.682742 | 7.987513 | 0.0003386702 |  | 18.78243 | 23.62573 | 30.84922 | 23.89901 | 19.80939 | 23.01941
1906.523 | 4.683329 | 7.709536 | 0.0003373066 |  | 18.7959 | 23.5998 | 30.81918 | 23.89737 | 19.78557 | 23.0043
1906.623 | 4.683113 | 7.26933 | 0.0003402868 |  | 18.78647 | 23.61942 | 30.84499 | 23.91953 | 19.76034 | 23.00917
1906.723 | 4.683205 | 4.423482 | 0.0003331093 |  | 18.84373 | 23.63502 | 30.85903 | 23.92517 | 19.73237 | 22.95638
1906.822 | 4.683118 | 9.992594 | 0.000323074 |  | 18.78647 | 23.6295 | 30.85133 | 23.93455 | 19.75862 | 22.93591
1906.921875 | 4.682958 | 11.0881 | 0.0003384777 |  | 18.79607 | 23.66614 | 30.86322 | 23.93418 | 19.71817 | 22.94221
1907.021 | 4.683297 | 7.453889 | 0.000283646 |  | 18.84769 | 23.67538 | 30.85489 | 23.9141 | 19.70776 | 22.89991
1907.121 | 4.68261 | 13.7061 | 0.0002560448 |  | 18.8265 | 23.64818 | 30.87554 | 23.9321 | 19.71134 | 22.85815
1907.221 | 4.683256 | 4.773004 | 0.0003090494 |  | 18.86081 | 23.68583 | 30.8704 | 23.93934 | 19.68989 | 22.87845
1907.32 | 4.682652 | 13.14604 | 0.0002490371 |  | 18.87398 | 23.72631 | 30.89098 | 23.926 | 19.66818 | 22.81503
1907.42 | 4.682996 | 13.60766 | 0.0003001911 |  | 18.86765 | 23.7232 | 30.89332 | 23.93512 | 19.64231 | 22.86057
1907.52 | 4.682852 | 13.03941 | 0.0002951734 |  | 18.83499 | 23.72829 | 30.91824 | 23.96198 | 19.63767 | 22.83749
1907.619 | 4.683028 | 12.53905 | 0.0002998396 |  | 18.87031 | 23.77867 | 30.92511 | 23.91692 | 19.65206 | 22.7802
1907.71875 | 4.682741 | 9.959784 | 0.0003131029 |  | 18.87392 | 23.77237 | 30.93743 | 23.93246 | 19.6192 | 22.77273
1907.818 | 4.682441 | 10.36034 | 0.000270098 |  | 18.87757 | 23.79154 | 30.98609 | 23.94777 | 19.61323 | 22.7756
1907.918 | 4.683489 | 15.39401 | 0.0003016182 |  | 18.87043 | 23.81432 | 30.99088 | 23.95941 | 19.58432 | 22.76224
1908.018 | 4.682478 | 15.52753 | 0.0002894999 |  | 18.82838 | 23.85924 | 31.00525 | 23.92377 | 19.57866 | 22.75897
1908.117 | 4.683424 | 10.84885 | 0.0002782123 |  | 18.84824 | 23.84665 | 31.01615 | 23.88944 | 19.54788 | 22.70967
1908.217 | 4.683145 | 6.969934 | 0.0003038515 |  | 18.87243 | 23.8559 | 31.04155 | 23.94399 | 19.55449 | 22.71464
1908.316 | 4.683314 | 7.05424 | 0.0003114163 |  | 18.86964 | 23.88731 | 31.04115 | 23.92858 | 19.51897 | 22.69077
1908.416 | 4.683198 | 9.988037 | 0.0003469292 |  | 18.83556 | 23.88282 | 31.06251 | 23.89139 | 19.48616 | 22.71471
1908.515625 | 4.682727 | 10.22774 | 0.0002847319 |  | 18.84625 | 23.90557 | 31.02831 | 23.9376 | 19.49126 | 22.70115
1908.615 | 4.682161 | 13.43359 | 0.0002595703 |  | 18.85271 | 23.88878 | 31.0993 | 23.93001 | 19.49573 | 22.69433
1908.715 | 4.682672 | 19.72498 | 0.0003043253 |  | 18.84631 | 23.88544 | 31.05117 | 23.93974 | 19.48809 | 22.67345
1908.814 | 4.682949 | 11.28496 | 0.000329254 |  | 18.84913 | 23.89271 | 31.04926 | 23.91958 | 19.46984 | 22.68425
1908.914 | 4.683666 | 11.18744 | 0.0003227452 |  | 18.85922 | 23.90857 | 31.0748 | 23.96736 | 19.45104 | 22.65137
1909.014 | 4.682683 | 5.665721 | 0.0003162762 |  | 18.83381 | 23.90838 | 31.05137 | 23.95674 | 19.44339 | 22.66825
1909.113 | 4.683315 | 11.69919 | 0.0003491199 |  | 18.84873 | 23.92302 | 31.03909 | 23.93167 | 19.41796875 | 22.67962
1909.213 | 4.68287 | 12.37089 | 0.0002927225 |  | 18.83771 | 23.90211 | 31.08691 | 23.93928 | 19.44453 | 22.64907
1909.3125 | 4.682678 | 14.50129 | 0.0002920592 |  | 18.8453 | 23.95052 | 31.06596 | 23.92173 | 19.40496 | 22.60412
1909.412 | 4.683159 | 8.596329 | 0.0003241531 |  | 18.83436 | 23.93074 | 31.09638 | 23.94112 | 19.40653 | 22.61256
1909.512 | 4.683379 | 9.60206 | 0.0003208659 |  | 18.83088 | 23.91191 | 31.08853 | 23.95482 | 19.39594 | 22.58066
1909.611 | 4.683495 | 10.35305 | 0.0002996185 |  | 18.81341 | 23.9354 | 31.08008 | 23.91986 | 19.3909 | 22.58772
1909.711 | 4.683237 | 8.812786 | 0.0003077576 |  | 18.80348 | 23.91012 | 31.14126 | 23.92796 | 19.36789 | 22.55834
1909.811 | 4.682868 | 2.70777 | 0.0003193991 |  | 18.80979 | 23.91144 | 31.11306 | 23.93274 | 19.34271 | 22.55793
1909.91 | 4.682902 | 16.79438 | 0.0002921005 |  | 18.83267 | 23.94095 | 31.17501 | 23.92355 | 19.3569 | 22.52546
1910.01 | 4.682965 | 12.29525 | 0.000320325 |  | 18.8127 | 23.8822 | 31.12996 | 23.92079 | 19.33723 | 22.52457
1910.109375 | 4.683259 | 12.22917 | 0.0003559693 |  | 18.82244 | 23.87976 | 31.16973 | 23.95317 | 19.27176 | 22.51534
1910.209 | 4.683043 | 8.719368 | 0.0003259578 |  | 18.81526 | 23.87951 | 31.17052 | 23.9352 | 19.25672 | 22.49215
1910.309 | 4.683381 | 15.04995 | 0.0003233008 |  | 18.76474 | 23.83767 | 31.17541 | 23.91541 | 19.28566 | 22.43038
1910.408 | 4.682816 | 11.77939 | 0.0003240946 |  | 18.78713 | 23.84503 | 31.1803 | 23.93276 | 19.27471 | 22.44788
1910.508 | 4.683073 | 10.93817 | 0.0003482712 |  | 18.76416 | 23.83479 | 31.19168 | 23.9219 | 19.25213 | 22.43532
1910.607 | 4.683444 | 15.73077 | 0.0003304049 |  | 18.75857 | 23.82292 | 31.17745 | 23.93652 | 19.22075 | 22.40243
1910.707 | 4.682535 | 17.80922 | 0.0003330995 |  | 18.77348 | 23.79747 | 31.18362 | 23.91861 | 19.19176 | 22.37694
1910.807 | 4.683112 | 17.616 | 0.0002893673 |  | 18.77016 | 23.77774 | 31.19005 | 23.91908 | 19.17619 | 22.34735
1910.90625 | 4.683127 | 14.07704 | 0.0003242628 |  | 18.76202 | 23.75413 | 31.14108 | 23.89454 | 19.14367 | 22.35132
1911.006 | 4.682188 | 18.19839 | 0.0003425262 |  | 18.76591 | 23.73224 | 31.16013 | 23.88784 | 19.15239 | 22.34813
1911.105 | 4.683225 | 10.49204 | 0.0002861135 |  | 18.74095 | 23.74368 | 31.19132 | 23.89787 | 19.12577 | 22.31824
1911.205 | 4.683419 | 9.710061 | 0.0003380727 |  | 18.77378 | 23.74315 | 31.19176 | 23.8763 | 19.10214 | 22.25483
1911.305 | 4.683235 | 12.3677 | 0.0002796375 |  | 18.81042 | 23.70209 | 31.1758 | 23.88985 | 19.08601 | 22.21049
1911.404 | 4.682703 | 13.96858 | 0.000313638 |  | 18.81338 | 23.71191 | 31.1871 | 23.8847 | 19.08146 | 22.23634
1911.504 | 4.68352 | 17.4998 | 0.0003038672 |  | 18.83694 | 23.74788 | 31.19527 | 23.89277 | 19.04926 | 22.18177
1911.604 | 4.682762 | 14.40651 | 0.0003038937 |  | 18.79593 | 23.71222 | 31.25055 | 23.84998 | 19.0547 | 22.15533
1911.703125 | 4.683057 | 15.71528 | 0.000300986 |  | 18.80384 | 23.73442 | 31.21663 | 23.85322 | 19.02114 | 22.15712
1911.803 | 4.682787 | 17.81651 | 0.0002910512 |  | 18.84862 | 23.76346 | 31.22241 | 23.85308 | 18.97672 | 22.12882
1911.902 | 4.682902 | 17.08557 | 0.0003085434 |  | 18.85964 | 23.76445 | 31.21261 | 23.80981 | 18.99995 | 22.12191
1912.002 | 4.682214 | 14.97613 | 0.0003199394 |  | 18.80003 | 23.78313 | 31.19817 | 23.80081 | 18.95446 | 22.09303
1912.102 | 4.68278 | 19.83025 | 0.0003086078 |  | 18.81011 | 23.81894 | 31.23324 | 23.83229 | 18.9317 | 22.09307
1912.201 | 4.68366 | 12.64842 | 0.0003024203 |  | 18.83963 | 23.81711 | 31.23726 | 23.78278 | 18.93014 | 22.05481
1912.301 | 4.682871 | 15.46145 | 0.0003304547 |  | 18.80643 | 23.84009 | 31.2328 | 23.77175 | 18.94324 | 22.04193
1912.4 | 4.682617 | 18.04664 | 0.0003214098 |  | 18.80741 | 23.87571 | 31.25722 | 23.76621 | 18.92967 | 22.04331
1912.5 | 4.68273 | 11.62993 | 0.000316413 |  | 18.82279 | 23.89001 | 31.21294 | 23.73209 | 18.92239 | 22.01505
1912.6 | 4.682846 | 11.3278 | 0.000314197 |  | 18.8317 | 23.88483 | 31.26518 | 23.7802 | 18.88576 | 21.98517
1912.699 | 4.682935 | 13.4983 | 0.0003029498 |  | 18.90315 | 23.91583 | 31.23269 | 23.72818 | 18.86157 | 21.97268
1912.799 | 4.683138 | 8.693849 | 0.000287319 |  | 18.84907 | 23.90191 | 31.2293 | 23.71937 | 18.87968 | 21.94921
1912.898 | 4.682965 | 11.73519 | 0.0003314863 |  | 18.86136 | 23.91667 | 31.23926 | 23.68948 | 18.82647 | 21.93639
1912.998 | 4.683552 | 17.0163 | 0.0003010709 |  | 18.82903 | 23.93546 | 31.28617 | 23.70745 | 18.82392 | 21.93453
1913.098 | 4.682806 | 14.1978 | 0.0003134945 |  | 18.84811 | 23.95132 | 31.2405 | 23.68329 | 18.8186 | 21.89812
1913.197 | 4.68291 | 14.08296 | 0.0003061056 |  | 18.86402 | 23.94919 | 31.25971 | 23.72134 | 18.79382 | 21.86317
1913.296875 | 4.682617 | 16.48815 | 0.0003059579 |  | 18.84545 | 23.95052 | 31.21673 | 23.69968 | 18.77866 | 21.85155
1913.396 | 4.683058 | 7.347255 | 0.0002887239 |  | 18.85182 | 23.96349 | 31.235 | 23.70212 | 18.77414 | 21.81945
1913.496 | 4.682797 | 16.60253 | 0.0003204444 |  | 18.82032 | 23.98325 | 31.22328 | 23.65132 | 18.76384 | 21.8044
1913.596 | 4.682627 | 11.83545 | 0.0003527525 |  | 18.81179 | 24.01491 | 31.1991 | 23.69837 | 18.75204 | 21.77822
1913.695 | 4.683234 | 14.15861 | 0.0003057579 |  | 18.83114 | 24.03139 | 31.2239 | 23.67502 | 18.73481 | 21.73329
1913.795 | 4.682992 | 7.775613 | 0.000329321 |  | 18.81298 | 24.03531 | 31.19614 | 23.65428 | 18.71404 | 21.73444
1913.895 | 4.683272 | 12.33581 | 0.0002995768 |  | 18.83833 | 24.07014 | 31.21147 | 23.65656 | 18.71471 | 21.72243
1913.994 | 4.683358 | 13.54478 | 0.0003158198 |  | 18.79309 | 24.07436 | 31.19585 | 23.60623 | 18.71061 | 21.67469
1914.09375 | 4.682756 | 18.8628 | 0.0003358442 |  | 18.80657 | 24.10412 | 31.19827 | 23.58424 | 18.69622 | 21.6468
1914.193 | 4.682808 | 13.69379 | 0.000331744 |  | 18.76884 | 24.11475 | 31.18826 | 23.58955 | 18.69957 | 21.61394
1914.293 | 4.683136 | 19.21961 | 0.0003166989 |  | 18.76744 | 24.17376 | 31.14902 | 23.57066 | 18.69572 | 21.60072
1914.393 | 4.683119 | 14.76195 | 0.0002982643 |  | 18.77213 | 24.15444 | 31.15085 | 23.53287 | 18.65057 | 21.58333
1914.492 | 4.682976 | 25.27222 | 0.000322158 |  | 18.73815 | 24.13478 | 31.16535 | 23.51305 | 18.66239 | 21.57612
1914.592 | 4.683072 | 15.86703 | 0.0003279683 |  | 18.76316 | 24.12804 | 31.156 | 23.51742 | 18.66688 | 21.51683
1914.691 | 4.683245 | 19.07835 | 0.0003376067 |  | 18.72572 | 24.10249 | 31.14671 | 23.52871 | 18.64594 | 21.53907
1914.791 | 4.682766 | 20.80818 | 0.000298232 |  | 18.74237 | 24.04396 | 31.11555 | 23.49708 | 18.64735 | 21.52612
1914.890625 | 4.682964 | 21.75786 | 0.0003167915 |  | 18.71513 | 24.01557 | 31.15108 | 23.49191 | 18.62567 | 21.47172
1914.99 | 4.682753 | 20.44226 | 0.0002965789 |  | 18.74129 | 23.9712 | 31.14844 | 23.4931 | 18.65194 | 21.4335
1915.09 | 4.682793 | 19.23511 | 0.0002992509 |  | 18.72299 | 23.90658 | 31.15469 | 23.4697 | 18.61209 | 21.43583
1915.189 | 4.682683 | 20.44772 | 0.0003348191 |  | 18.75408 | 23.88052 | 31.12757 | 23.45168 | 18.5737 | 21.40939
1915.289 | 4.683125 | 14.02372 | 0.0003329683 |  | 18.76884 | 23.87968 | 31.11846 | 23.44094 | 18.58481 | 21.37859
1915.389 | 4.683145 | 14.99983 | 0.0003045018 |  | 18.78412 | 23.83521 | 31.14005 | 23.43513 | 18.58554 | 21.34941
1915.488 | 4.683071 | 16.37057 | 0.0003134212 |  | 18.79716 | 23.82423 | 31.12767 | 23.40857 | 18.54942 | 21.32405
1915.588 | 4.683456 | 20.87289 | 0.0003195072 |  | 18.78608 | 23.78093 | 31.09489 | 23.45578 | 18.57921 | 21.30077
1915.6875 | 4.68241 | 20.62135 | 0.0003245695 |  | 18.76515 | 23.70184 | 31.08724 | 23.42425 | 18.54795 | 21.27525
1915.787 | 4.6832 | 23.51231 | 0.000340888 |  | 18.82701 | 23.6816 | 31.06606 | 23.44404 | 18.55116 | 21.27461
1915.887 | 4.683122 | 17.59686 | 0.0003066871 |  | 18.79909 | 23.65333 | 31.08078 | 23.44186 | 18.50868 | 21.23191
1915.986 | 4.682779 | 15.95862 | 0.0003209572 |  | 18.83972 | 23.64049 | 31.02851 | 23.39126 | 18.51317 | 21.20326
1916.086 | 4.683488 | 14.08706 | 0.0003284544 |  | 18.80426 | 23.58183 | 31.00328 | 23.40568 | 18.49127 | 21.15621
1916.186 | 4.682889 | 12.63566 | 0.0003103887 |  | 18.79855 | 23.55881 | 31.00021 | 23.42858 | 18.46253 | 21.18032
1916.285 | 4.68298 | 15.92444 | 0.0003085234 |  | 18.8062 | 23.49943 | 30.97404 | 23.40212 | 18.47755 | 21.13478
1916.385 | 4.683423 | 17.84158 | 0.0003321113 |  | 18.80971 | 23.47672 | 30.99053 | 23.38097 | 18.46864 | 21.1057
1916.484375 | 4.682646 | 13.36569 | 0.0003049234 |  | 18.77972 | 23.43569 | 30.9637 | 23.40527 | 18.44312 | 21.09767
1916.584 | 4.683319 | 9.95067 | 0.0002909311 |  | 18.78507 | 23.45107 | 30.98211 | 23.39513 | 18.45159 | 21.04789
1916.684 | 4.682875 | 14.80935 | 0.0003165613 |  | 18.75016 | 23.43672 | 30.94101 | 23.39577 | 18.4222 | 21.04073
1916.783 | 4.683107 | 17.47838 | 0.0003224049 |  | 18.75895 | 23.43718 | 30.98455 | 23.37799 | 18.42548 | 21.05692
1916.883 | 4.68335 | 15.21446 | 0.0003376727 |  | 18.77091 | 23.4638 | 30.93286 | 23.3671 | 18.38946 | 20.98647
1916.982 | 4.683173 | 13.76761 | 0.0003214377 |  | 18.74174 | 23.48388 | 30.93725 | 23.36857 | 18.38579 | 20.98746
1917.082 | 4.683429 | 12.86259 | 0.0003139234 |  | 18.74367 | 23.49522 | 30.93319 | 23.361 | 18.36829 | 20.93806
1917.182 | 4.682766 | 17.06916 | 0.0002796797 |  | 18.72679 | 23.49717 | 30.88333 | 23.35907 | 18.34904 | 20.952
1917.28125 | 4.682815 | 17.5636 | 0.0003302349 |  | 18.71737 | 23.51286 | 30.86826 | 23.37603 | 18.34273 | 20.89272
1917.381 | 4.68295 | 16.36465 | 0.000299618 |  | 18.67988 | 23.51281 | 30.88916 | 23.35383 | 18.32152 | 20.89267
1917.48 | 4.682901 | 13.88701 | 0.0002921433 |  | 18.70852 | 23.50337 | 30.89471 | 23.37 | 18.31517 | 20.84085
1917.58 | 4.682989 | 14.14721 | 0.0003475748 |  | 18.64636 | 23.52765 | 30.8858 | 23.34417 | 18.31746 | 20.81933
1917.68 | 4.682657 | 14.65851 | 0.0003144582 |  | 18.64956 | 23.52009 | 30.88665 | 23.31799 | 18.28549 | 20.80552
1917.779 | 4.68298 | 9.704136 | 0.0003216197 |  | 18.67738 | 23.52413 | 30.89108 | 23.32816 | 18.27759 | 20.77055
1917.879 | 4.682777 | 13.05854 | 0.000312868 |  | 18.65948 | 23.53176 | 30.90528 | 23.31786 | 18.24698 | 20.7386
1917.979 | 4.682608 | 10.585 | 0.0002979893 |  | 18.64663 | 23.49994 | 30.88088 | 23.29402 | 18.24331 | 20.75113
1918.078125 | 4.682734 | 16.90648 | 0.000305445 |  | 18.66463 | 23.46305 | 30.8804 | 23.28749 | 18.23204 | 20.67548
1918.178 | 4.683027 | 11.90061 | 0.0002922029 |  | 18.63892 | 23.45255 | 30.8965 | 23.27137 | 18.20679 | 20.65601
1918.277 | 4.682468 | 17.4679 | 0.0003136727 |  | 18.64899 | 23.44258 | 30.8724 | 23.27519 | 18.20974 | 20.66157
1918.377 | 4.683327 | 16.74242 | 0.0003191331 |  | 18.65021 | 23.41306 | 30.88095 | 23.24652 | 18.21666 | 20.64435
1918.477 | 4.682408 | 17.40182 | 0.0003202967 |  | 18.62241 | 23.35634 | 30.88325 | 23.27875 | 18.21358 | 20.6104
1918.576 | 4.682708 | 17.98239 | 0.0002890666 |  | 18.61758 | 23.37476 | 30.87238 | 23.23271 | 18.19133 | 20.57771
1918.676 | 4.682172 | 13.47187 | 0.000340452 |  | 18.61793 | 23.34357 | 30.90486 | 23.2518 | 18.17418 | 20.56297
1918.775 | 4.682699 | 12.09884 | 0.0002758814 |  | 18.6648 | 23.3109 | 30.92697 | 23.23295 | 18.15343 | 20.51219
1918.875 | 4.682045 | 16.92835 | 0.0003033531 |  | 18.62717 | 23.34262 | 30.86587 | 23.23202 | 18.15384 | 20.48199
1918.975 | 4.682367 | 12.41282 | 0.0003055587 |  | 18.64725 | 23.32997 | 30.89586 | 23.227 | 18.13895 | 20.47483
1919.074 | 4.682525 | 17.08921 | 0.0003057326 |  | 18.72562 | 23.37671 | 30.92102 | 23.21111 | 18.14657 | 20.44974
1919.174 | 4.682136 | 14.86585 | 0.0003121377 |  | 18.72637 | 23.38027 | 30.89892 | 23.19017 | 18.12625 | 20.44536
1919.273 | 4.681958 | 17.0245 | 0.0003137661 |  | 18.74588 | 23.42377 | 30.9012 | 23.20271 | 18.12026 | 20.40806
1919.373 | 4.6826 | 18.8072 | 0.0002954137 |  | 18.77037 | 23.42868 | 30.88066 | 23.17098 | 18.10031 | 20.40178
1919.473 | 4.683095 | 8.711621 | 0.0003171079 |  | 18.80963 | 23.48009 | 30.87866 | 23.17179 | 18.10605 | 20.37753
1919.572 | 4.683082 | 11.38886 | 0.0003184662 |  | 18.7998 | 23.47974 | 30.8777 | 23.16079 | 18.09175 | 20.39489
1919.671875 | 4.683439 | 18.06213 | 0.0003028423 |  | 18.81754 | 23.51752 | 30.85833 | 23.16601 | 18.07799 | 20.36895
1919.771 | 4.682311 | 16.3127 | 0.0003051833 |  | 18.83635 | 23.54091 | 30.82122 | 23.12891 | 18.07051 | 20.37503
1919.871 | 4.682033 | 4.590268 | 0.0002481159 |  | 18.83237 | 23.55019 | 30.80887 | 23.09774 | 18.07059 | 20.35833
1919.971 | 4.682805 | 12.62199 | 0.0002631606 |  | 18.85605 | 23.53861 | 30.81206 | 23.09842 | 18.12463 | 20.37486
1920.07 | 4.682697 | 12.71449 | 0.0003369871 |  | 18.82944 | 23.55388 | 30.79149 | 23.09175 | 18.11563 | 20.37753
1920.17 | 4.682362 | 12.60603 | 0.0002953672 |  | 18.81286 | 23.57478 | 30.76756 | 23.08852 | 18.12593 | 20.35564
1920.27 | 4.682229 | 11.7197 | 0.0002925611 |  | 18.78804 | 23.58169 | 30.74946 | 23.10104 | 18.14312 | 20.37725
1920.369 | 4.681905 | 11.76071 | 0.0003026034 |  | 18.83976 | 23.55123 | 30.75782 | 23.09914 | 18.15259 | 20.41172
1920.46875 | 4.682898 | 11.50278 | 0.0003204404 |  | 18.78832 | 23.56224 | 30.75727 | 23.11028 | 18.16889 | 20.40315
1920.568 | 4.682415 | 14.45162 | 0.0003123614 |  | 18.78778 | 23.5207 | 30.74627 | 23.11723 | 18.1771 | 20.43075
1920.668 | 4.682653 | 10.66339 | 0.0002799979 |  | 18.77279 | 23.50249 | 30.75639 | 23.10791 | 18.19305 | 20.43181
1920.768 | 4.682385 | 10.22637 | 0.0002846901 |  | 18.79775 | 23.50269 | 30.71746 | 23.06429 | 18.20302 | 20.43033
1920.867 | 4.682653 | 9.652186 | 0.0002878893 |  | 18.76968 | 23.47382 | 30.72178 | 23.11519 | 18.20876 | 20.45399
1920.967 | 4.682775 | 14.05288 | 0.0003164385 |  | 18.80517 | 23.45887 | 30.71507 | 23.11424 | 18.20501 | 20.40635
1921.066 | 4.682282 | 14.54641 | 0.0003173858 |  | 18.8316 | 23.43328 | 30.69075 | 23.09062 | 18.22969 | 20.44305
1921.166 | 4.682362 | 16.10353 | 0.0003257125 |  | 18.81139 | 23.4514 | 30.66758 | 23.05955 | 18.20111 | 20.45673
1921.265625 | 4.681971 | 22.13336 | 0.0003301981 |  | 18.87344 | 23.38143 | 30.72559 | 23.09102 | 18.23081 | 20.45058
1921.365 | 4.682443 | 15.62505 | 0.0003210119 |  | 18.87139 | 23.39449 | 30.72192 | 23.08367 | 18.23895 | 20.4416
1921.465 | 4.682319 | 13.54615 | 0.0003265945 |  | 18.88773 | 23.38909 | 30.69036 | 23.05637 | 18.23622 | 20.44271
1921.564 | 4.682004 | 9.025599 | 0.0003252063 |  | 18.87954 | 23.3172 | 30.68288 | 23.06362 | 18.2476 | 20.44186
1921.664 | 4.682059 | 9.850872 | 0.0003316339 |  | 18.91608 | 23.3548 | 30.6885 | 23.11196 | 18.2529 | 20.43371
1921.764 | 4.682156 | 13.90751 | 0.0003303419 |  | 18.91796 | 23.36155 | 30.65444 | 23.07891 | 18.25453 | 20.45024
1921.863 | 4.682542 | 13.79359 | 0.0003162013 |  | 18.91885 | 23.35483 | 30.67041 | 23.09688 | 18.29102 | 20.42976
1921.963 | 4.682423 | 11.74567 | 0.0002995425 |  | 18.92601 | 23.30239 | 30.64864 | 23.08285 | 18.27369 | 20.45391
1922.0625 | 4.681997 | 12.92275 | 0.0003079689 |  | 18.97281 | 23.31096 | 30.6493 | 23.10035 | 18.27445 | 20.44169
1922.162 | 4.681822 | 17.99514 | 0.0003114296 |  | 19.00223 | 23.27617 | 30.63029 | 23.07416 | 18.30635 | 20.41752
1922.262 | 4.682113 | 13.16882 | 0.0003175399 |  | 18.98429 | 23.22858 | 30.61777 | 23.09003 | 18.30621 | 20.433
1922.361 | 4.682687 | 15.19578 | 0.0003264605 |  | 19.00629 | 23.24045 | 30.62845 | 23.10073 | 18.30834 | 20.40607
1922.461 | 4.682225 | 11.54972 | 0.0003341283 |  | 19.0205 | 23.19124 | 30.58015 | 23.08756 | 18.31821 | 20.40106
1922.561 | 4.681816 | 9.883226 | 0.0003192896 |  | 19.02421 | 23.20375 | 30.53963 | 23.11674 | 18.29738 | 20.42098
1922.66 | 4.681674 | 14.92737 | 0.0003005228 |  | 19.0494 | 23.24134 | 30.53567 | 23.1116 | 18.29595 | 20.37074
1922.76 | 4.682217 | 8.583569 | 0.0002774493 |  | 18.99532 | 23.20848 | 30.54857 | 23.09475 | 18.30924 | 20.39351
1922.859375 | 4.682634 | 15.39674 | 0.0003148539 |  | 19.03954 | 23.25985 | 30.52369 | 23.11985 | 18.27968 | 20.41072
1922.959 | 4.681108 | 15.87842 | 0.0003012754 |  | 19.01737 | 23.22389 | 30.52784 | 23.15014 | 18.26785 | 20.38741
1923.059 | 4.683291 | 18.3114 | 0.0003229058 |  | 19.01586 | 23.24096 | 30.50256 | 23.10856 | 18.26648 | 20.37024
1923.158 | 4.681302 | 13.419 | 0.0002931588 |  | 19.05194 | 23.2213 | 30.47139 | 23.09543 | 18.25414 | 20.34726
1923.258 | 4.681397 | 8.97775 | 0.0002770401 |  | 19.02579 | 23.17487 | 30.50328 | 23.1063 | 18.24628 | 20.34279
1923.357 | 4.681827 | 6.889276 | 0.0003081178 |  | 19.03496 | 23.13143 | 30.46815 | 23.10707 | 18.25049 | 20.3417
1923.457 | 4.682222 | 14.90322 | 0.0002651493 |  | 19.01846 | 23.12954 | 30.50523 | 23.13973 | 18.24239 | 20.33589
1923.557 | 4.682068 | 5.611492 | 0.0002806245 |  | 18.99301 | 23.12211 | 30.49683 | 23.08254 | 18.20951 | 20.30952
1923.65625 | 4.681538 | 10.37948 | 0.0003509017 |  | 18.99737 | 23.13726 | 30.46003 | 23.0916 | 18.20747 | 20.31326
1923.756 | 4.681789 | 13.05763 | 0.0003040197 |  | 18.97628 | 23.09623 | 30.47926 | 23.11422 | 18.21218 | 20.29246
1923.855 | 4.682109 | 7.304419 | 0.0002658983 |  | 18.98717 | 23.14665 | 30.50828 | 23.13593 | 18.20848 | 20.27459
1923.955 | 4.681165 | 5.443339 | 0.0003460092 |  | 18.99714 | 23.12795 | 30.4865 | 23.14514 | 18.15781 | 20.27187
1924.055 | 4.681748 | 7.632523 | 0.0003084237 |  | 18.91978 | 23.1309 | 30.49441 | 23.11162 | 18.19279 | 20.26892
1924.154 | 4.681881 | 7.164063 | 0.0002688323 |  | 18.95049 | 23.15474 | 30.51628 | 23.15796 | 18.16189 | 20.25314
1924.254 | 4.681732 | 1.80913 | 0.0003038381 |  | 18.91045 | 23.16119 | 30.5038 | 23.16306 | 18.15641 | 20.24113
1924.354 | 4.682239 | 9.400184 | 0.0003299905 |  | 18.91998 | 23.17159 | 30.50448 | 23.13552 | 18.15017 | 20.23681
1924.453125 | 4.681752 | 10.94546 | 0.0003182625 |  | 18.89728 | 23.1897 | 30.46506 | 23.14003 | 18.13866 | 20.24102
1924.553 | 4.681243 | 4.786675 | 0.0003098969 |  | 18.89469 | 23.17164 | 30.45526 | 23.14527 | 18.12251 | 20.20655
1924.652 | 4.681505 | 5.93185 | 0.0003264544 |  | 18.88605 | 23.16956 | 30.46569 | 23.1327 | 18.10054 | 20.21168
1924.752 | 4.681267 | 8.198047 | 0.0003263722 |  | 18.86911 | 23.18386 | 30.44837 | 23.12603 | 18.09248 | 20.2027
1924.852 | 4.68138 | 9.098966 | 0.0003110926 |  | 18.86077 | 23.16858 | 30.43884 | 23.15825 | 18.09912 | 20.19327
1924.951 | 4.682021 | 3.467879 | 0.000309364 |  | 18.86674 | 23.20313 | 30.44851 | 23.1194 | 18.11058 | 20.18552
1925.051 | 4.682269 | 8.736685 | 0.0003363488 |  | 18.82977 | 23.21252 | 30.45046 | 23.12239 | 18.11148 | 20.16294
1925.15 | 4.681935 | -3.449195 | 0.0003179787 |  | 18.80755 | 23.23519 | 30.43753 | 23.11128 | 18.08106 | 20.17209
1925.25 | 4.68149 | 4.383381 | 0.0002968203 |  | 18.82521 | 23.23889 | 30.43002 | 23.10159 | 18.07402 | 20.10721
1925.35 | 4.681645 | 13.06675 | 0.0003261594 |  | 18.78905 | 23.25037 | 30.42597 | 23.14993 | 18.07652 | 20.15059
1925.449 | 4.681785 | 3.896692 | 0.0003531475 |  | 18.80036 | 23.30353 | 30.45406 | 23.11459 | 18.08137 | 20.13041
1925.549 | 4.68186 | 3.281953 | 0.0003163694 |  | 18.81159 | 23.3475 | 30.4255 | 23.10956 | 18.05526 | 20.1277
1925.648 | 4.681464 | 4.447634 | 0.000315769 |  | 18.76648 | 23.3635 | 30.42169 | 23.09927 | 18.06951 | 20.145
1925.748 | 4.681925 | 5.516251 | 0.0003204921 |  | 18.80066 | 23.41315 | 30.41546 | 23.10021 | 18.06693 | 20.10835
1925.848 | 4.681676 | 3.890769 | 0.0003127556 |  | 18.75842 | 23.4369 | 30.40691 | 23.09096 | 18.04714 | 20.1145
1925.947 | 4.681586 | 3.760438 | 0.0003015634 |  | 18.73067 | 23.46145 | 30.37504 | 23.08986 | 18.08364 | 20.12563
1926.046875 | 4.682198 | 4.03796 | 0.0003193882 |  | 18.75371 | 23.46906 | 30.40609 | 23.08484 | 18.09499 | 20.10301
1926.146 | 4.681603 | 3.669298 | 0.0003171026 |  | 18.72585 | 23.49177 | 30.39625 | 23.08041 | 18.11639 | 20.12659
1926.246 | 4.681263 | 9.131321 | 0.0003134513 |  | 18.73189 | 23.51581 | 30.38873 | 23.07611 | 18.07516 | 20.10432
1926.346 | 4.681452 | 5.300705 | 0.0002864767 |  | 18.74153 | 23.47841 | 30.3919 | 23.0682 | 18.12537 | 20.08544
1926.445 | 4.681918 | 10.91083 | 0.0003113745 |  | 18.7493 | 23.47512 | 30.38371 | 23.05994 | 18.12832 | 20.12321
1926.545 | 4.681566 | 8.816887 | 0.0003223916 |  | 18.74308 | 23.46977 | 30.32908 | 23.02779 | 18.15045 | 20.11507
1926.645 | 4.681223 | 4.10677 | 0.000325631 |  | 18.73084 | 23.40658 | 30.35231 | 23.00222 | 18.18305 | 20.15767
1926.744 | 4.681565 | 9.56697 | 0.0003446639 |  | 18.71294 | 23.43114 | 30.37128 | 22.98553 | 18.21505 | 20.11925
1926.84375 | 4.681827 | 6.410335 | 0.0003046783 |  | 18.74094 | 23.44545 | 30.34389 | 22.99173 | 18.21926 | 20.17837
1926.943 | 4.681536 | 7.004112 | 0.0003290091 |  | 18.74826 | 23.45261 | 30.34271 | 22.98709 | 18.23456 | 20.13179
1927.043 | 4.681124 | 6.447703 | 0.0002896267 |  | 18.73315 | 23.4602 | 30.38017 | 22.96338 | 18.23853 | 20.17182
1927.143 | 4.681857 | 9.42069 | 0.0003428072 |  | 18.7225 | 23.42389 | 30.35831 | 22.93695 | 18.2927 | 20.16451
1927.242 | 4.680934 | 10.40819 | 0.0002915314 |  | 18.73351 | 23.42968 | 30.34047 | 22.93595 | 18.35265 | 20.17026
1927.342 | 4.681233 | 7.27571 | 0.0003156882 |  | 18.71305 | 23.41535 | 30.35676 | 22.93358 | 18.36015 | 20.21806
1927.441 | 4.681403 | 11.7279 | 0.0003338069 |  | 18.72347 | 23.37356 | 30.34657 | 22.93726 | 18.3833 | 20.23166
1927.541 | 4.682026 | 11.28086 | 0.000339463 |  | 18.72701 | 23.41737 | 30.33887 | 22.94355 | 18.37228 | 20.24965
1927.640625 | 4.680936 | 4.605762 | 0.000320451 |  | 18.7156 | 23.43473 | 30.35997 | 22.93949 | 18.40617 | 20.27619
1927.74 | 4.68164 | 10.28606 | 0.000339583 |  | 18.70651 | 23.4188 | 30.368 | 22.96601 | 18.40877 | 20.28854
1927.84 | 4.68208 | 3.239117 | 0.0003560229 |  | 18.71792 | 23.43 | 30.36882 | 22.98822 | 18.43136 | 20.33793
1927.939 | 4.681297 | 9.706414 | 0.0003053694 |  | 18.70562 | 23.41036 | 30.36437 | 22.97158 | 18.48129 | 20.3502
1928.039 | 4.681669 | 9.567882 | 0.0003132229 |  | 18.68212 | 23.4347 | 30.38826 | 22.96227 | 18.48685 | 20.38315
1928.139 | 4.681367 | 5.066475 | 0.0003216128 |  | 18.68666 | 23.47461 | 30.40673 | 22.96757 | 18.50163 | 20.36439
1928.238 | 4.682661 | 10.37857 | 0.0002962664 |  | 18.7006 | 23.47537 | 30.39647 | 22.97567 | 18.5208 | 20.42278
1928.338 | 4.681437 | 4.740193 | 0.0002873882 |  | 18.69311 | 23.47168 | 30.41645 | 23.00657 | 18.5558 | 20.44729
1928.4375 | 4.681568 | 6.906592 | 0.0003088637 |  | 18.68584 | 23.50463 | 30.42973 | 22.95526 | 18.56382 | 20.44338
1928.537 | 4.68124 | 5.253768 | 0.000294805 |  | 18.67491 | 23.50002 | 30.42538 | 22.98832 | 18.57896 | 20.49517
1928.637 | 4.682263 | 8.18711 | 0.0003040366 |  | 18.70015 | 23.5627 | 30.45429 | 22.9825 | 18.59721 | 20.48697
1928.736 | 4.682278 | 5.200451 | 0.000334686 |  | 18.69416 | 23.56585 | 30.44279 | 23.00671 | 18.59792 | 20.53259
1928.836 | 4.681475 | 10.30429 | 0.0003022786 |  | 18.6836 | 23.58937 | 30.49486 | 23.00595 | 18.64088 | 20.55184
1928.936 | 4.681634 | 10.57726 | 0.0002899198 |  | 18.69143 | 23.62248 | 30.50259 | 22.99295 | 18.61591 | 20.5703
1929.035 | 4.68162 | 9.29993 | 0.0003145506 |  | 18.68769 | 23.617 | 30.51889 | 23.02002 | 18.63 | 20.62412
1929.135 | 4.68158 | 11.18243 | 0.0003318345 |  | 18.66846 | 23.61529 | 30.49742 | 23.02948 | 18.63528 | 20.63071
1929.234375 | 4.682122 | 10.63468 | 0.0003178045 |  | 18.65022 | 23.64967 | 30.51429 | 23.02244 | 18.67373 | 20.62636
1929.334 | 4.682248 | 6.817731 | 0.0002922087 |  | 18.66302 | 23.61995 | 30.52978 | 23.06246 | 18.66984 | 20.66824
1929.434 | 4.681643 | 8.072274 | 0.0003178176 |  | 18.65582 | 23.60677 | 30.54444 | 23.04885 | 18.6723 | 20.68995
1929.533 | 4.680984 | 6.025724 | 0.0003180593 |  | 18.66216 | 23.63246 | 30.55643 | 23.05309 | 18.69729 | 20.74087
1929.633 | 4.681832 | 8.22949 | 0.0003282626 |  | 18.65914 | 23.6444 | 30.56197 | 23.08748 | 18.7008 | 20.72418
1929.732 | 4.681599 | 5.721772 | 0.0003326098 |  | 18.68612 | 23.59958 | 30.60253 | 23.08551 | 18.69763 | 20.73949
1929.832 | 4.68155 | 4.375178 | 0.0003090445 |  | 18.65187 | 23.58057 | 30.61246 | 23.09317 | 18.66827 | 20.74228
1929.932 | 4.68189 | 3.772286 | 0.0003138522 |  | 18.66246 | 23.57435 | 30.64404 | 23.09085 | 18.68231 | 20.74529
1930.03125 | 4.680987 | 4.256695 | 0.0003397503 |  | 18.65689 | 23.56637 | 30.67631 | 23.0943 | 18.69354 | 20.75621
1930.131 | 4.681585 | 7.138089 | 0.0003073054 |  | 18.62889 | 23.55101 | 30.68555 | 23.09458 | 18.6953125 | 20.76518
1930.23 | 4.6824 | 4.885106 | 0.0002940067 |  | 18.63004 | 23.48988 | 30.72339 | 23.13295 | 18.68583 | 20.76222
1930.33 | 4.681867 | 8.846509 | 0.0003706266 |  | 18.67148 | 23.53323 | 30.75732 | 23.10461 | 18.69539 | 20.75379
1930.43 | 4.681434 | 8.516582 | 0.0003392319 |  | 18.6482 | 23.48937 | 30.76052 | 23.1002 | 18.68176 | 20.77081
1930.529 | 4.682278 | 5.940052 | 0.000276899 |  | 18.62328 | 23.50031 | 30.79124 | 23.09292 | 18.7039 | 20.76804
1930.629 | 4.682092 | 10.20039 | 0.0002839048 |  | 18.62512 | 23.48961 | 30.82293 | 23.14203 | 18.69056 | 20.77539
1930.729 | 4.681835 | 6.235346 | 0.0003374235 |  | 18.61104 | 23.48846 | 30.81452 | 23.1004 | 18.66105 | 20.76257
1930.828125 | 4.681748 | 11.27676 | 0.0002943406 |  | 18.61614 | 23.47485 | 30.84784 | 23.11554 | 18.71634 | 20.78706
1930.928 | 4.6825 | 8.56762 | 0.000287605 |  | 18.58313 | 23.5004 | 30.85624 | 23.13408 | 18.67234 | 20.7845
1931.027 | 4.681515 | 10.8803 | 0.0002854119 |  | 18.62778 | 23.52604 | 30.85847 | 23.08913 | 18.66853 | 20.7743
1931.127 | 4.68169 | 11.06577 | 0.0003069916 |  | 18.60139 | 23.55697 | 30.85162 | 23.13997 | 18.66205 | 20.76657
1931.227 | 4.682573 | 4.77346 | 0.0003299193 |  | 18.60178 | 23.56177 | 30.85577 | 23.1432 | 18.66451 | 20.76302
1931.326 | 4.682817 | 7.268874 | 0.000362007 |  | 18.61652 | 23.53321 | 30.8648 | 23.15227 | 18.63265 | 20.75173
1931.426 | 4.682116 | 10.32207 | 0.0002910066 |  | 18.61994 | 23.53614 | 30.86369 | 23.09677 | 18.62577 | 20.76742
1931.525 | 4.682042 | 6.263143 | 0.0003041633 |  | 18.62381 | 23.51916 | 30.86426 | 23.12462 | 18.61233 | 20.72663
1931.625 | 4.682339 | 11.66729 | 0.0002937636 |  | 18.64091 | 23.53797 | 30.87032 | 23.11744 | 18.57779 | 20.71904
1931.725 | 4.682444 | 9.367374 | 0.000296911 |  | 18.61998 | 23.49631 | 30.81542 | 23.11288 | 18.59376 | 20.70351
1931.824 | 4.681672 | 7.93374 | 0.000324716 |  | 18.63726 | 23.48126 | 30.86263 | 23.07722 | 18.60739 | 20.69771
1931.924 | 4.682144 | 6.616311 | 0.0003321343 |  | 18.62792 | 23.52406 | 30.821 | 23.07242 | 18.57527 | 20.70137
1932.023 | 4.682474 | 8.451872 | 0.000323861 |  | 18.6459 | 23.51795 | 30.80196 | 23.08346 | 18.53586 | 20.68882
1932.123 | 4.682847 | 8.262301 | 0.000287882 |  | 18.63617 | 23.52216 | 30.80213 | 23.06054 | 18.52732 | 20.67619
1932.223 | 4.682058 | 10.33255 | 0.0003250964 |  | 18.60933 | 23.53311 | 30.75413 | 23.05893 | 18.54618 | 20.64326
1932.322 | 4.6818 | 6.747553 | 0.0003139521 |  | 18.61011 | 23.47881 | 30.72711 | 23.07656 | 18.50727 | 20.65226
1932.421875 | 4.682304 | 3.779577 | 0.0002773456 |  | 18.61328 | 23.53814 | 30.67908 | 23.05053 | 18.4893 | 20.60863
1932.521 | 4.682176 | 4.841359 | 0.0003149012 |  | 18.63385 | 23.56214 | 30.64565 | 23.03252 | 18.46558 | 20.62528
1932.621 | 4.682786 | 7.038746 | 0.000285949 |  | 18.58638 | 23.5415 | 30.57353 | 23.013 | 18.49076 | 20.60392
1932.721 | 4.682534 | 8.358909 | 0.0003000791 |  | 18.60981 | 23.58236 | 30.57785 | 23.01402 | 18.48003 | 20.61366
1932.82 | 4.68224 | 6.229878 | 0.0003127479 |  | 18.63899 | 23.6048 | 30.53826 | 23.04186 | 18.47189 | 20.58426
1932.92 | 4.682525 | 3.087369 | 0.0002651939 |  | 18.59187 | 23.62585 | 30.44557 | 23.01705 | 18.45245 | 20.54756
1933.02 | 4.682495 | 6.15332 | 0.0002894597 |  | 18.59336 | 23.6295 | 30.43694 | 22.98558 | 18.50572 | 20.56132
1933.119 | 4.681754 | 2.68134 | 0.0003062457 |  | 18.57142 | 23.64599 | 30.42523 | 23.00129 | 18.5222 | 20.51873
1933.21875 | 4.682647 | 3.996035 | 0.0003245659 |  | 18.58625 | 23.66556 | 30.39813 | 22.95529 | 18.49848 | 20.52485
1933.318 | 4.682792 | 4.420292 | 0.0003259675 |  | 18.57902 | 23.67258 | 30.37593 | 22.93356 | 18.55541 | 20.48389
1933.418 | 4.682327 | 12.68259 | 0.0003223906 |  | 18.58663 | 23.66002 | 30.3938 | 22.94875 | 18.59187 | 20.51288
1933.518 | 4.682449 | 11.22709 | 0.0003215854 |  | 18.56137 | 23.64579 | 30.36447 | 22.95518 | 18.58586 | 20.50119
1933.617 | 4.681909 | 5.365415 | 0.0003390509 |  | 18.56102 | 23.69633 | 30.39838 | 22.93392 | 18.62869 | 20.47164
1933.717 | 4.682686 | 9.809403 | 0.0003644153 |  | 18.55093 | 23.6422 | 30.38197 | 22.93624 | 18.65322 | 20.50958
1933.816 | 4.682745 | 8.808686 | 0.0003122576 |  | 18.53281 | 23.64808 | 30.35056 | 22.91788 | 18.68394 | 20.47079
1933.916 | 4.68288 | 13.0786 | 0.0003136926 |  | 18.57116 | 23.67848 | 30.34649 | 22.90085 | 18.67477 | 20.42173
1934.015625 | 4.682784 | 9.189195 | 0.0003045659 |  | 18.54802 | 23.64078 | 30.36636 | 22.87977 | 18.69695 | 20.43182
1934.115 | 4.682317 | 5.102931 | 0.0003152881 |  | 18.58087 | 23.63886 | 30.37541 | 22.91231 | 18.69464 | 20.47257
1934.215 | 4.682123 | 1.48695 | 0.0003068142 |  | 18.53651 | 23.62944 | 30.38491 | 22.87242 | 18.73151 | 20.43057
1934.314 | 4.682581 | 5.328502 | 0.0003145483 |  | 18.52271 | 23.59242 | 30.38271 | 22.85249 | 18.74061 | 20.46291
1934.414 | 4.682145 | 10.04728 | 0.0003106269 |  | 18.53935 | 23.61006 | 30.37991 | 22.85208 | 18.7309 | 20.43927
1934.514 | 4.682676 | 13.67192 | 0.0002890392 |  | 18.53708 | 23.58498 | 30.34582 | 22.82407 | 18.7809 | 20.46972
1934.613 | 4.682907 | 11.64405 | 0.0003234198 |  | 18.51953 | 23.57442 | 30.35662 | 22.82842 | 18.80387 | 20.4883
1934.713 | 4.682583 | 9.013294 | 0.0003349906 |  | 18.53845 | 23.57747 | 30.39081 | 22.8425 | 18.82223 | 20.49848
1934.8125 | 4.682345 | 11.87099 | 0.0003113412 |  | 18.55224 | 23.54251 | 30.34467 | 22.76674 | 18.84816 | 20.52146
1934.912 | 4.683123 | 9.222916 | 0.0003143955 |  | 18.51085 | 23.54739 | 30.3828125 | 22.73024 | 18.85962 | 20.51922
1935.012 | 4.682497 | 14.85264 | 0.0003171929 |  | 18.54365 | 23.56076 | 30.37123 | 22.72931 | 18.88958 | 20.55091
1935.111 | 4.682709 | 14.1504 | 0.000301088 |  | 18.52215 | 23.54209 | 30.37424 | 22.69756 | 18.89941 | 20.56717
1935.211 | 4.682644 | 9.105346 | 0.0003402118 |  | 18.49862 | 23.60702 | 30.37958 | 22.68803 | 18.94917 | 20.5676
1935.311 | 4.683101 | 10.24232 | 0.0003071968 |  | 18.51471 | 23.61509 | 30.38586 | 22.67717 | 18.97615 | 20.56151
1935.41 | 4.682305 | 10.2888 | 0.0003456578 |  | 18.50444 | 23.6642 | 30.40088 | 22.67342 | 18.95135 | 20.58681
1935.51 | 4.682631 | 7.598801 | 0.0003638787 |  | 18.509 | 23.6222 | 30.4104 | 22.67288 | 18.99313 | 20.63742
1935.609375 | 4.682236 | 15.72211 | 0.0003420141 |  | 18.50776 | 23.6642 | 30.40571 | 22.70197 | 19.00608 | 20.64293
1935.709 | 4.681886 | 9.981202 | 0.0003313096 |  | 18.5106 | 23.67275 | 30.42579 | 22.70543 | 19.05826 | 20.66449
1935.809 | 4.68266 | 13.09045 | 0.0003405486 |  | 18.47579 | 23.68694 | 30.44299 | 22.67515 | 19.0701 | 20.68484
1935.908 | 4.682528 | 11.35377 | 0.0003023425 |  | 18.47828 | 23.71159 | 30.44773 | 22.65962 | 19.11466 | 20.7128
1936.008 | 4.682021 | 9.571527 | 0.0003037851 |  | 18.4864 | 23.72558 | 30.47169 | 22.67064 | 19.10085 | 20.76459
1936.107 | 4.6824 | 9.155472 | 0.0003070391 |  | 18.48259 | 23.74841 | 30.50892 | 22.64848 | 19.11506 | 20.75685
1936.207 | 4.683016 | 10.59412 | 0.000315852 |  | 18.46744 | 23.764 | 30.48843 | 22.65681 | 19.1792 | 20.84544
1936.307 | 4.682664 | 11.4522 | 0.0003494635 |  | 18.45813 | 23.75924 | 30.51181 | 22.64562 | 19.15274 | 20.82872
1936.40625 | 4.683088 | 11.90836 | 0.0003573673 |  | 18.46214 | 23.77044 | 30.49885 | 22.6379 | 19.18584 | 20.89643
1936.506 | 4.68272 | 14.33861 | 0.0003253235 |  | 18.44588 | 23.78708 | 30.52434 | 22.61089 | 19.1514 | 20.89356
1936.605 | 4.682772 | 13.91754 | 0.0003254169 |  | 18.44698 | 23.79338 | 30.55984 | 22.60177 | 19.18405 | 20.95247
1936.705 | 4.682708 | 8.42134 | 0.0002811416 |  | 18.47277 | 23.79107 | 30.54195 | 22.63325 | 19.17188 | 20.99667
1936.805 | 4.682259 | 10.56632 | 0.0003136322 |  | 18.4487 | 23.79361 | 30.57179 | 22.62066 | 19.19094 | 21.01521
1936.904 | 4.682565 | 12.591 | 0.0003175416 |  | 18.45066 | 23.78587 | 30.57375 | 22.62649 | 19.20428 | 21.03343
1937.004 | 4.68273 | 14.3582 | 0.0002777391 |  | 18.45206 | 23.79893 | 30.61072 | 22.60971 | 19.19222 | 21.06258
1937.104 | 4.682796 | 12.35677 | 0.000292001 |  | 18.4501 | 23.83239 | 30.62131 | 22.63551 | 19.18815 | 21.10923
1937.203125 | 4.682364 | 6.591704 | 0.0002986112 |  | 18.42827 | 23.8213 | 30.60949 | 22.6576 | 19.19816 | 21.12102
1937.303 | 4.682962 | 6.218941 | 0.0003304189 |  | 18.47431 | 23.85678 | 30.6588 | 22.7023 | 19.2045 | 21.12902
1937.402 | 4.683156 | 12.2556 | 0.0003108162 |  | 18.42347 | 23.85675 | 30.658 | 22.66667 | 19.22991 | 21.14608
1937.502 | 4.683197 | 9.228385 | 0.0002956914 |  | 18.45213 | 23.86321 | 30.67482 | 22.69345 | 19.22917 | 21.16893
1937.602 | 4.683215 | 3.079622 | 0.0003062357 |  | 18.45864 | 23.87953 | 30.68399 | 22.70649 | 19.22856 | 21.18603
1937.701 | 4.683101 | 7.550041 | 0.0003280143 |  | 18.44861 | 23.87911 | 30.67346 | 22.75761 | 19.27528 | 21.18917
1937.801 | 4.682711 | 10.05457 | 0.0003125109 |  | 18.39934 | 23.86474 | 30.69702 | 22.74673 | 19.2785 | 21.25315
1937.9 | 4.683394 | 6.167446 | 0.0003496846 |  | 18.42036 | 23.88179 | 30.7143 | 22.73507 | 19.2813 | 21.27203
1938 | 4.682739 | 9.769301 | 0.0003303483 |  | 18.43487 | 23.8803 | 30.71977 | 22.77091 | 19.24485 | 21.30214
1938.1 | 4.683429 | 2.861342 | 0.0003481627 |  | 18.4048 | 23.87493 | 30.74165 | 22.73726 | 19.25301 | 21.31957
1938.199 | 4.683317 | 7.64027 | 0.0002934849 |  | 18.43821 | 23.88147 | 30.74666 | 22.77026 | 19.29614 | 21.37227
1938.299 | 4.682945 | 5.868508 | 0.0003054996 |  | 18.41236 | 23.90036 | 30.7751 | 22.75726 | 19.29128 | 21.3543
1938.398 | 4.683629 | 5.981065 | 0.0003103385 |  | 18.3881 | 23.8768 | 30.76543 | 22.72795 | 19.27554 | 21.38963
1938.498 | 4.682912 | 8.27187 | 0.0003486203 |  | 18.42277 | 23.90103 | 30.78709 | 22.76329 | 19.2672 | 21.40467
1938.598 | 4.683359 | 11.2362 | 0.0003294804 |  | 18.39075 | 23.91625 | 30.80275 | 22.75849 | 19.27717 | 21.38983
1938.697 | 4.683193 | 2.318147 | 0.0003375746 |  | 18.38651 | 23.88132 | 30.81411 | 22.75301 | 19.28428 | 21.40057
1938.796875 | 4.683482 | 7.789739 | 0.0002923228 |  | 18.3648 | 23.84599 | 30.82482 | 22.77252 | 19.30554 | 21.42654
1938.896 | 4.682757 | 6.50831 | 0.0002787045 |  | 18.41684 | 23.87321 | 30.83885 | 22.81748 | 19.33698 | 21.41486
1938.996 | 4.683432 | 8.066805 | 0.000312512 |  | 18.3954 | 23.87223 | 30.83915 | 22.7849 | 19.3063 | 21.43449
1939.096 | 4.682671 | 7.467105 | 0.0003074986 |  | 18.39577 | 23.87918 | 30.86483 | 22.77403 | 19.32688 | 21.47413
1939.195 | 4.683118 | 9.677705 | 0.00029774 |  | 18.40694 | 23.85129 | 30.84096 | 22.82551 | 19.33759 | 21.46487
1939.295 | 4.683468 | 11.15326 | 0.0002966099 |  | 18.4062 | 23.83327 | 30.86807 | 22.80383 | 19.35749 | 21.45034
1939.395 | 4.683355 | 6.335144 | 0.0003221201 |  | 18.40734 | 23.81627 | 30.83861 | 22.78119 | 19.36354 | 21.46579
1939.494 | 4.682663 | 8.598152 | 0.0003338779 |  | 18.38118 | 23.83008 | 30.86255 | 22.8044 | 19.35618 | 21.47604
1939.59375 | 4.683197 | 11.27493 | 0.0003221974 |  | 18.39667 | 23.78112 | 30.81634 | 22.80272 | 19.33828 | 21.49766
1939.693 | 4.682563 | 9.62849 | 0.000323361 |  | 18.39811 | 23.778 | 30.83101 | 22.80631 | 19.3725 | 21.49272
1939.793 | 4.682972 | 7.880424 | 0.0003038054 |  | 18.41841 | 23.76708 | 30.80456 | 22.78773 | 19.37208 | 21.48243
1939.893 | 4.68363 | 10.84475 | 0.0002832763 |  | 18.39291 | 23.77845 | 30.83715 | 22.78698 | 19.3495 | 21.48477
1939.992 | 4.683707 | 7.954703 | 0.000347289 |  | 18.40818 | 23.75533 | 30.81218 | 22.77544 | 19.36518 | 21.47994
1940.092 | 4.683315 | 4.794878 | 0.0003556336 |  | 18.40723 | 23.68831 | 30.7632 | 22.80955 | 19.35142 | 21.45131
1940.191 | 4.68329 | 7.994805 | 0.0003689674 |  | 18.40833 | 23.71724 | 30.74216 | 22.7551 | 19.3666 | 21.47845
1940.291 | 4.683775 | 6.789022 | 0.0002953924 |  | 18.43769 | 23.65999 | 30.70779 | 22.75964 | 19.37056 | 21.46161
1940.390625 | 4.683097 | 6.630438 | 0.0003168411 |  | 18.46195 | 23.69499 | 30.72782 | 22.75023 | 19.36194 | 21.48543
1940.49 | 4.68318 | 4.38019 | 0.0003306474 |  | 18.42558 | 23.64081 | 30.72433 | 22.75629 | 19.36387 | 21.48229
1940.59 | 4.683136 | 11.37382 | 0.0003109427 |  | 18.44943 | 23.64125 | 30.6773 | 22.7463 | 19.38453 | 21.48627
1940.689 | 4.682896 | 12.37499 | 0.0002827777 |  | 18.44224 | 23.61296 | 30.65073 | 22.68559 | 19.36659 | 21.46955
1940.789 | 4.683267 | 7.934652 | 0.0002884548 |  | 18.46696 | 23.61212 | 30.65076 | 22.70696 | 19.36566 | 21.51839
1940.889 | 4.683305 | 12.97561 | 0.000317846 |  | 18.48199 | 23.60204 | 30.67064 | 22.6687 | 19.4035 | 21.51756
1940.988 | 4.683453 | 10.37675 | 0.0003073802 |  | 18.50269 | 23.58091 | 30.64676 | 22.63493 | 19.38333 | 21.50866
1941.088 | 4.683123 | 9.473096 | 0.0002541515 |  | 18.46661 | 23.57907 | 30.64979 | 22.61907 | 19.39367 | 21.52395
1941.1875 | 4.682796 | 10.19447 | 0.0003032617 |  | 18.48385 | 23.59546 | 30.61298 | 22.5942 | 19.41186 | 21.5262
1941.287 | 4.683886 | 6.993631 | 0.0002814964 |  | 18.48216 | 23.60359 | 30.62737 | 22.55423 | 19.42453 | 21.54693
1941.387 | 4.684012 | 10.05776 | 0.0003195117 |  | 18.49593 | 23.60514 | 30.6136 | 22.56292 | 19.39002 | 21.53304
1941.486 | 4.682986 | 3.444182 | 0.0003269131 |  | 18.50183 | 23.55433 | 30.6086 | 22.53338 | 19.44287 | 21.57674
1941.586 | 4.683781 | 3.274662 | 0.0002958058 |  | 18.49534 | 23.59286 | 30.58008 | 22.52107 | 19.44259 | 21.60576
1941.686 | 4.683639 | 7.972475 | 0.0003013794 |  | 18.48162 | 23.57905 | 30.53535 | 22.53793 | 19.40403 | 21.62111
1941.785 | 4.683664 | 9.912391 | 0.000308431 |  | 18.48977 | 23.62415 | 30.56158 | 22.498 | 19.45306 | 21.63018
1941.885 | 4.683293 | 4.983993 | 0.0003128334 |  | 18.49731 | 23.6248 | 30.51954 | 22.55634 | 19.42502 | 21.61374
1941.984375 | 4.683447 | 8.890256 | 0.0003130938 |  | 18.50277 | 23.60044 | 30.52046 | 22.5302 | 19.43451 | 21.63383
1942.084 | 4.683369 | 10.95048 | 0.0003018381 |  | 18.49669 | 23.58259 | 30.48151 | 22.54392 | 19.4313 | 21.64757
1942.184 | 4.683845 | 7.617941 | 0.0002761447 |  | 18.50294 | 23.58201 | 30.5016 | 22.53844 | 19.45756 | 21.66293
1942.283 | 4.683519 | 4.712852 | 0.0003360511 |  | 18.48526 | 23.6065 | 30.49502 | 22.55536 | 19.46564 | 21.68326
1942.383 | 4.683002 | 9.71325 | 0.0003004933 |  | 18.47078 | 23.58715 | 30.48727 | 22.53638 | 19.47795 | 21.68958
1942.482 | 4.683397 | 6.727047 | 0.0003131065 |  | 18.47683 | 23.6167 | 30.50229 | 22.54592 | 19.47781 | 21.66694
1942.582 | 4.6832 | 9.58383 | 0.0003216524 |  | 18.45788 | 23.61136 | 30.4721 | 22.53918 | 19.45597 | 21.73108
1942.682 | 4.683337 | 4.895588 | 0.0002933305 |  | 18.42628 | 23.61796 | 30.4954 | 22.5762 | 19.46787 | 21.70844
1942.78125 | 4.684453 | 3.767274 | 0.0003029134 |  | 18.46323 | 23.60015 | 30.51955 | 22.59106 | 19.41802 | 21.73351
1942.881 | 4.683861 | 7.081126 | 0.0002934647 |  | 18.45263 | 23.62438 | 30.49269 | 22.55408 | 19.49562 | 21.74416
1942.98 | 4.683899 | 10.00809 | 0.0002984506 |  | 18.4521 | 23.60044 | 30.47657 | 22.55809 | 19.4685 | 21.74821
1943.08 | 4.683811 | 12.01681 | 0.0002898729 |  | 18.4258 | 23.58542 | 30.48556 | 22.56728 | 19.44953 | 21.73471
1943.18 | 4.684047 | 6.773528 | 0.0003257512 |  | 18.42343 | 23.57684 | 30.48115 | 22.56075 | 19.46087 | 21.75155
1943.279 | 4.683231 | 6.524716 | 0.000332466 |  | 18.38909 | 23.56854 | 30.4601 | 22.55375 | 19.48412 | 21.78913
1943.379 | 4.684085 | 5.639746 | 0.0002944147 |  | 18.39669 | 23.57503 | 30.43311 | 22.59123 | 19.47799 | 21.75739
1943.479 | 4.683617 | 6.52745 | 0.0003054217 |  | 18.39977 | 23.57604 | 30.42456 | 22.55621 | 19.4895 | 21.79826
1943.578125 | 4.684152 | 8.450504 | 0.0003250209 |  | 18.38325 | 23.60021 | 30.41731 | 22.53705 | 19.48289 | 21.81391
1943.678 | 4.683718 | 8.143363 | 0.0003313068 |  | 18.39191 | 23.60747 | 30.43018 | 22.5468 | 19.49135 | 21.81479
1943.777 | 4.683289 | 14.34955 | 0.0003311409 |  | 18.39158 | 23.6094 | 30.39401 | 22.52559 | 19.50297 | 21.83258
1943.877 | 4.683326 | 13.16199 | 0.0002818696 |  | 18.37932 | 23.61373 | 30.42801 | 22.54554 | 19.49936 | 21.85059
1943.977 | 4.683314 | 13.87197 | 0.0003222985 |  | 18.36428 | 23.59227 | 30.43968 | 22.54029 | 19.53142 | 21.85995
1944.076 | 4.683483 | 14.89092 | 0.0003132533 |  | 18.36884 | 23.6078 | 30.44753 | 22.5635 | 19.49466 | 21.85522
1944.176 | 4.68437 | 14.15587 | 0.0003146754 |  | 18.36394 | 23.577 | 30.42952 | 22.53636 | 19.51797 | 21.88288
1944.275 | 4.683316 | 17.95277 | 0.0003410282 |  | 18.3563 | 23.58863 | 30.42936 | 22.50867 | 19.53822 | 21.89964
1944.375 | 4.68451 | 13.52473 | 0.0003368841 |  | 18.38165 | 23.57621 | 30.42354 | 22.54493 | 19.51884 | 21.89908
1944.475 | 4.683539 | 13.86741 | 0.0003160466 |  | 18.35188 | 23.59711 | 30.41237 | 22.53481 | 19.51423 | 21.90804
1944.574 | 4.683707 | 13.18523 | 0.0003177255 |  | 18.37668 | 23.58837 | 30.42826 | 22.55674 | 19.48935 | 21.9422
1944.674 | 4.684381 | 16.05979 | 0.0003098685 |  | 18.36541 | 23.58385 | 30.43769 | 22.56149 | 19.49246 | 21.93869
1944.773 | 4.68343 | 10.66658 | 0.0002958225 |  | 18.37306 | 23.593 | 30.43524 | 22.58678 | 19.47721 | 21.94961
1944.873 | 4.684135 | 14.61932 | 0.0003184713 |  | 18.37769 | 23.58206 | 30.42411 | 22.60443 | 19.47784 | 21.93315
1944.973 | 4.684454 | 13.57303 | 0.0002893619 |  | 18.37678 | 23.56124 | 30.47291 | 22.62484 | 19.46886 | 21.93885
1945.072 | 4.684608 | 14.58924 | 0.0003184571 |  | 18.36731 | 23.56128 | 30.42329 | 22.58475 | 19.4832 | 21.92974
1945.171875 | 4.683682 | 12.26882 | 0.0002745578 |  | 18.35323 | 23.56077 | 30.44074 | 22.56368 | 19.47074 | 21.94533
1945.271 | 4.683465 | 15.25547 | 0.0002848107 |  | 18.36257 | 23.51757 | 30.45 | 22.58903 | 19.46261 | 21.93447
1945.371 | 4.68391 | 15.81918 | 0.0003039978 |  | 18.35476 | 23.54158 | 30.41974 | 22.6025 | 19.45543 | 21.91759
1945.471 | 4.684404 | 11.04663 | 0.0002457143 |  | 18.36827 | 23.5116 | 30.42962 | 22.61797 | 19.4708 | 21.94036
1945.57 | 4.683793 | 11.98173 | 0.0002401437 |  | 18.34777 | 23.47406 | 30.42233 | 22.59039 | 19.44112 | 21.91971
1945.67 | 4.684246 | 12.74457 | 0.0003083333 |  | 18.37586 | 23.47886 | 30.4243 | 22.64774 | 19.436 | 21.89993
1945.77 | 4.683703 | 7.710448 | 0.0002771339 |  | 18.36208 | 23.44391 | 30.4142 | 22.62141 | 19.43814 | 21.88814
1945.869 | 4.683722 | 17.64836 | 0.000272235 |  | 18.35793 | 23.45425 | 30.395 | 22.62477 | 19.43542 | 21.89309
1945.96875 | 4.683851 | 13.29232 | 0.0002965732 |  | 18.35116 | 23.43675 | 30.3981 | 22.66417 | 19.44521 | 21.85964
1946.068 | 4.683662 | 15.23132 | 0.0002989082 |  | 18.37178 | 23.41815 | 30.38315 | 22.61627 | 19.43866 | 21.84628
1946.168 | 4.683649 | 8.480582 | 0.0002887812 |  | 18.34451 | 23.38603 | 30.36946 | 22.60254 | 19.4428 | 21.83845
1946.268 | 4.682788 | 12.50077 | 0.000289162 |  | 18.33779 | 23.39137 | 30.34232 | 22.58901 | 19.44 | 21.86953
1946.367 | 4.683653 | 19.77876 | 0.0002793836 |  | 18.37604 | 23.36514 | 30.30703 | 22.58963 | 19.42872 | 21.85982
1946.467 | 4.683276 | 13.33789 | 0.0002597775 |  | 18.36793 | 23.32201 | 30.31401 | 22.58822 | 19.42933 | 21.84254
1946.566 | 4.684407 | 13.79769 | 0.0002834533 |  | 18.35431 | 23.31923 | 30.29708 | 22.54764 | 19.4202 | 21.86147
1946.666 | 4.684045 | 10.54126 | 0.0003117363 |  | 18.37037 | 23.3097 | 30.30796 | 22.5376 | 19.45972 | 21.79911
1946.765625 | 4.684577 | 13.23445 | 0.0002852351 |  | 18.35507 | 23.27481 | 30.26176 | 22.54052 | 19.44624 | 21.82704
1946.865 | 4.68417 | 15.07912 | 0.0002936019 |  | 18.33489 | 23.2514 | 30.25725 | 22.52565 | 19.47894 | 21.82957
1946.965 | 4.684624 | 12.53768 | 0.0002806651 |  | 18.35122 | 23.21779 | 30.1856 | 22.50349 | 19.50446 | 21.81136
1947.064 | 4.683643 | 14.47304 | 0.0002535788 |  | 18.35839 | 23.23549 | 30.19317 | 22.49011 | 19.51637 | 21.80772
1947.164 | 4.684429 | 8.996889 | 0.0003028059 |  | 18.3635 | 23.19757 | 30.18826 | 22.45562 | 19.50599 | 21.82677
1947.264 | 4.683472 | 13.30553 | 0.0003302974 |  | 18.34805 | 23.17332 | 30.13594 | 22.47058 | 19.50579 | 21.7804
1947.363 | 4.683889 | 12.97379 | 0.000315684 |  | 18.33584 | 23.15777 | 30.1403 | 22.41284 | 19.54384 | 21.81673
1947.463 | 4.683473 | 9.341398 | 0.000316376 |  | 18.35596 | 23.13254 | 30.0952 | 22.41426 | 19.55472 | 21.83011
1947.5625 | 4.684159 | 9.674515 | 0.0002722231 |  | 18.34337 | 23.11045 | 30.11819 | 22.38721 | 19.52998 | 21.83838
1947.662 | 4.684647 | 13.41445 | 0.0002775281 |  | 18.34075 | 23.10078 | 30.07756 | 22.42255 | 19.56404 | 21.84438
1947.762 | 4.685171 | 20.25906 | 0.0003045248 |  | 18.3504 | 23.11359 | 30.0822 | 22.38831 | 19.57665 | 21.83044
1947.861 | 4.683925 | 17.37722 | 0.0003317324 |  | 18.30268 | 23.06977 | 30.03481 | 22.42371 | 19.59395 | 21.83229
1947.961 | 4.684374 | 12.85849 | 0.0002881172 |  | 18.35941 | 23.03828 | 30.03772 | 22.39667 | 19.57951 | 21.84908
1948.061 | 4.683833 | 9.406563 | 0.0003363722 |  | 18.35825 | 23.02504 | 29.95574 | 22.37401 | 19.56638 | 21.8595
1948.16 | 4.683954 | 8.467822 | 0.0003104984 |  | 18.39095 | 23.02067 | 29.97642 | 22.40866 | 19.63781 | 21.86187
1948.26 | 4.684152 | 8.98413 | 0.0002796566 |  | 18.33894 | 23.0346 | 29.96632 | 22.40981 | 19.6457 | 21.84813
1948.359375 | 4.684117 | 6.123699 | 0.0003142174 |  | 18.3426 | 22.96424 | 29.91901 | 22.38881 | 19.61406 | 21.83583
1948.459 | 4.68402 | 12.73728 | 0.0002874346 |  | 18.34918 | 22.95522 | 29.91757 | 22.41508 | 19.63575 | 21.84394
1948.559 | 4.683469 | 14.10028 | 0.000299321 |  | 18.3537 | 22.93406 | 29.89518 | 22.40437 | 19.61574 | 21.83842
1948.658 | 4.683853 | 12.0756 | 0.0003057743 |  | 18.3414 | 22.93791 | 29.86082 | 22.394 | 19.63658 | 21.85658
1948.758 | 4.683959 | 14.78292 | 0.0002966387 |  | 18.3753 | 22.97794 | 29.85754 | 22.37084 | 19.64559 | 21.88851
1948.857 | 4.683997 | 15.32611 | 0.0003103694 |  | 18.38005 | 22.9611 | 29.83469 | 22.37822 | 19.64596 | 21.86935
1948.957 | 4.683799 | 13.26999 | 0.0002994718 |  | 18.38089 | 22.97989 | 29.82017 | 22.38754 | 19.60692 | 21.88722
1949.057 | 4.684075 | 13.74027 | 0.0003000038 |  | 18.37956 | 22.9736 | 29.79939 | 22.39295 | 19.67794 | 21.89971
1949.15625 | 4.683615 | 14.12625 | 0.0003221178 |  | 18.38556 | 22.96392 | 29.77456 | 22.37911 | 19.63503 | 21.86501
1949.256 | 4.684413 | 12.45292 | 0.0003136416 |  | 18.41576 | 22.98576 | 29.78074 | 22.39432 | 19.6368 | 21.92089
1949.355 | 4.683972 | 14.60884 | 0.0002770472 |  | 18.42057 | 22.98578 | 29.76767 | 22.35762 | 19.66262 | 21.88745
1949.455 | 4.683948 | 10.17123 | 0.000301066 |  | 18.41688 | 22.96953 | 29.77029 | 22.32934 | 19.70624 | 21.93703
1949.555 | 4.684541 | 12.57368 | 0.0002843715 |  | 18.47264 | 22.96335 | 29.76886 | 22.35991 | 19.6817 | 21.9498
1949.654 | 4.683745 | 11.60258 | 0.0002707433 |  | 18.48457 | 22.99282 | 29.73463 | 22.3399 | 19.68568 | 21.95542
1949.754 | 4.684936 | 14.11395 | 0.0002827685 |  | 18.48426 | 22.92581 | 29.76982 | 22.33703 | 19.7387 | 21.96736
1949.854 | 4.683858 | 7.779258 | 0.000276939 |  | 18.53322 | 22.89952 | 29.73759 | 22.32504 | 19.7175 | 22.0013
1949.953125 | 4.68428 | 11.20476 | 0.0003033933 |  | 18.5468 | 22.85893 | 29.75233 | 22.29604 | 19.73636 | 22.01605
1950.053 | 4.683933 | 14.71365 | 0.0002850012 |  | 18.57554 | 22.83162 | 29.75834 | 22.28373 | 19.78451 | 22.00551
1950.152 | 4.6841 | 17.33575 | 0.0002657596 |  | 18.59255 | 22.81217 | 29.7627 | 22.30237 | 19.74747 | 21.99832
1950.252 | 4.683972 | 14.6977 | 0.000266047 |  | 18.63717 | 22.83009 | 29.71168 | 22.27629 | 19.80183 | 22.04223
1950.352 | 4.684016 | 9.406563 | 0.0003155516 |  | 18.66324 | 22.81613 | 29.70939 | 22.24874 | 19.78565 | 22.05472
1950.451 | 4.684537 | 13.55982 | 0.0003061688 |  | 18.71096 | 22.81586 | 29.71637 | 22.21291 | 19.79447 | 22.09869
1950.551 | 4.68348 | 11.3761 | 0.0002938269 |  | 18.71503 | 22.80021 | 29.67805 | 22.25243 | 19.79519 | 22.08405
1950.65 | 4.6835 | 13.71293 | 0.0003160259 |  | 18.72812 | 22.75331 | 29.66208 | 22.19591 | 19.80802 | 22.0948
1950.75 | 4.683851 | 11.97535 | 0.0002885908 |  | 18.81307 | 22.70449 | 29.63766 | 22.17486 | 19.84451 | 22.10411
1950.85 | 4.683966 | 11.74385 | 0.0002926259 |  | 18.84812 | 22.68078 | 29.65973 | 22.15477 | 19.83997 | 22.13203
1950.949 | 4.684177 | 12.01864 | 0.0002901431 |  | 18.8577 | 22.67944 | 29.65356 | 22.18795 | 19.8038 | 22.14579
1951.049 | 4.683956 | 10.6406 | 0.0003247556 |  | 18.86392 | 22.69069 | 29.69134 | 22.14141 | 19.80818 | 22.13768
1951.148 | 4.684832 | 11.54471 | 0.0003009167 |  | 18.91332 | 22.63579 | 29.63889 | 22.17061 | 19.81667 | 22.14838
1951.248 | 4.68406 | 12.18998 | 0.0002741024 |  | 18.93397 | 22.63705 | 29.63824 | 22.14833 | 19.83886 | 22.11686
1951.348 | 4.684439 | 7.01915 | 0.0002919987 |  | 18.91196 | 22.61509 | 29.66005 | 22.13513 | 19.85454 | 22.15304
1951.447 | 4.683701 | 8.396276 | 0.0003023029 |  | 18.94148 | 22.56262 | 29.695 | 22.16247 | 19.83785 | 22.14403
1951.546875 | 4.683372 | 13.35475 | 0.00030581 |  | 18.94544 | 22.5394 | 29.68657 | 22.17049 | 19.82299 | 22.1239
1951.646 | 4.684112 | 13.04214 | 0.0002720171 |  | 18.96502 | 22.50263 | 29.68455 | 22.16174 | 19.82912 | 22.1495
1951.746 | 4.683765 | 13.52609 | 0.0003001662 |  | 18.99958 | 22.50316 | 29.70655 | 22.19973 | 19.83775 | 22.1296
1951.846 | 4.683974 | 8.862458 | 0.0003158019 |  | 19.0328 | 22.43402 | 29.74584 | 22.22953 | 19.79178 | 22.13001
1951.945 | 4.683814 | 14.93329 | 0.0003229393 |  | 18.99673 | 22.43963 | 29.77704 | 22.23813 | 19.80894 | 22.12692
1952.045 | 4.683933 | 11.14369 | 0.0003055653 |  | 19.00819 | 22.3959 | 29.75698 | 22.2552 | 19.78654 | 22.15242
1952.145 | 4.684251 | 17.60507 | 0.0002813604 |  | 18.98653 | 22.38447 | 29.78598 | 22.25214 | 19.78418 | 22.14715
1952.244 | 4.684469 | 13.26088 | 0.0002987914 |  | 19.03243 | 22.35673 | 29.78077 | 22.29106 | 19.79387 | 22.13506
1952.34375 | 4.683862 | 13.60675 | 0.0003133698 |  | 18.99716 | 22.30476 | 29.81435 | 22.30478 | 19.73363 | 22.12846
1952.443 | 4.684867 | 17.21134 | 0.0002779803 |  | 19.02708 | 22.29802 | 29.85134 | 22.31467 | 19.74739 | 22.14763
1952.543 | 4.684258 | 16.79711 | 0.0003048774 |  | 19.03909 | 22.29624 | 29.81 | 22.33092 | 19.72499 | 22.12099
1952.643 | 4.683633 | 17.48795 | 0.0003039195 |  | 19.02194 | 22.2786 | 29.84703 | 22.34686 | 19.75174 | 22.13336
1952.742 | 4.684486 | 18.09722 | 0.0003204536 |  | 19.00181 | 22.26009 | 29.86232 | 22.35334 | 19.7295 | 22.10154
1952.842 | 4.683885 | 19.74002 | 0.0003039892 |  | 19.01309 | 22.26345 | 29.86963 | 22.39997 | 19.72487 | 22.10023
1952.941 | 4.683925 | 23.44578 | 0.0002835434 |  | 18.96731 | 22.25954 | 29.85448 | 22.39218 | 19.72861 | 22.07881
1953.041 | 4.683511 | 14.94332 | 0.0003005736 |  | 18.99436 | 22.27616 | 29.88287 | 22.47309 | 19.71737 | 22.06882
1953.140625 | 4.683927 | 15.67335 | 0.0003004923 |  | 19.00083 | 22.24916 | 29.8815 | 22.46187 | 19.71058 | 22.07124
1953.24 | 4.683691 | 14.66307 | 0.0003092446 |  | 18.97351 | 22.23061 | 29.88152 | 22.47785 | 19.70899 | 22.03128
1953.34 | 4.683921 | 13.86468 | 0.0002960055 |  | 19.00458 | 22.26499 | 29.90961 | 22.54272 | 19.72153 | 22.0369
1953.439 | 4.684054 | 14.06974 | 0.0002805218 |  | 18.98188 | 22.24682 | 29.89025 | 22.53111 | 19.72158 | 22.02644
1953.539 | 4.68378 | 11.59894 | 0.0003119829 |  | 18.98565 | 22.24202 | 29.93146 | 22.59158 | 19.73164 | 22.01732
1953.639 | 4.683677 | 11.49458 | 0.0003133097 |  | 18.96793 | 22.19589 | 29.95292 | 22.59503 | 19.7228 | 22.01856
1953.738 | 4.68401 | 14.45527 | 0.0002811977 |  | 18.94613 | 22.19715 | 29.93569 | 22.62781 | 19.70914 | 21.97245
1953.838 | 4.684451 | 13.66144 | 0.0002780173 |  | 18.94669 | 22.19442 | 29.92631 | 22.64371 | 19.7012 | 21.97812
1953.9375 | 4.683805 | 23.428 | 0.0003181979 |  | 18.93252 | 22.16457 | 29.98844 | 22.62975 | 19.69516 | 21.98127
1954.037 | 4.683906 | 18.57616 | 0.0003203494 |  | 18.91965 | 22.16393 | 29.99444 | 22.635 | 19.68501 | 21.94106
1954.137 | 4.684489 | 16.66678 | 0.0002998562 |  | 18.91599 | 22.15601 | 29.97793 | 22.68526 | 19.67503 | 21.95918
1954.236 | 4.684059 | 13.86286 | 0.0003046244 |  | 18.90599 | 22.14768 | 29.9835 | 22.68929 | 19.67722 | 21.96566
1954.336 | 4.684422 | 17.69849 | 0.0002602617 |  | 18.90859 | 22.15177 | 29.99727 | 22.70902 | 19.69113 | 21.96735
1954.436 | 4.683658 | 18.49277 | 0.0003236016 |  | 18.89695 | 22.13902 | 30.01778 | 22.71417 | 19.63714 | 21.9472
1954.535 | 4.684284 | 17.5955 | 0.0002524299 |  | 18.88693 | 22.15103 | 29.97577 | 22.70083 | 19.62792 | 21.96363
1954.635 | 4.684121 | 18.57434 | 0.000284703 |  | 18.84938 | 22.14494 | 30.02564 | 22.74599 | 19.64371 | 21.95559
1954.734375 | 4.68467 | 15.85655 | 0.0002932574 |  | 18.85875 | 22.18386 | 29.98617 | 22.71216 | 19.60036 | 21.97641
1954.834 | 4.683771 | 17.98694 | 0.0003062829 |  | 18.86506 | 22.17991 | 30.0222 | 22.73828 | 19.59711 | 21.95387
1954.934 | 4.683539 | 18.8587 | 0.000301215 |  | 18.85544 | 22.19661 | 30.0115 | 22.73543 | 19.59564 | 21.95332
1955.033 | 4.683333 | 17.66157 | 0.0003060094 |  | 18.85261 | 22.22494 | 30.04543 | 22.76833 | 19.53768 | 21.9416
1955.133 | 4.68365 | 15.24864 | 0.000303276 |  | 18.82876 | 22.22246 | 30.0269 | 22.76229 | 19.54221 | 21.91154
1955.232 | 4.684331 | 22.7604 | 0.0002981792 |  | 18.82648 | 22.2502 | 30.0401 | 22.78186 | 19.51579 | 21.92351
1955.332 | 4.683751 | 12.08836 | 0.0002850453 |  | 18.79854 | 22.29663 | 30.05585 | 22.82165 | 19.48341 | 21.93933
1955.432 | 4.683518 | 25.04528 | 0.000311281 |  | 18.79358 | 22.3359 | 30.04431 | 22.79571 | 19.4866 | 21.9325
1955.53125 | 4.683959 | 17.71717 | 0.0003005522 |  | 18.79102 | 22.32776 | 30.08116 | 22.83879 | 19.47829 | 21.92674
1955.631 | 4.684081 | 12.30801 | 0.0003049103 |  | 18.78209 | 22.33706 | 30.10439 | 22.84322 | 19.46459 | 21.90252
1955.73 | 4.683404 | 13.6742 | 0.0003022681 |  | 18.79054 | 22.34569 | 30.07903 | 22.84056 | 19.46457 | 21.90895
1955.83 | 4.683834 | 16.88962 | 0.0003386277 |  | 18.74832 | 22.35783 | 30.09649 | 22.84522 | 19.44096 | 21.89257
1955.93 | 4.684096 | 11.0799 | 0.0002984466 |  | 18.75984 | 22.3744 | 30.11639 | 22.85016 | 19.41627 | 21.9056
1956.029 | 4.68383 | 14.55917 | 0.0002759463 |  | 18.75564 | 22.39195 | 30.1032 | 22.83087 | 19.38725 | 21.88567
1956.129 | 4.683708 | 12.84664 | 0.0003102245 |  | 18.75901 | 22.39095 | 30.11297 | 22.86279 | 19.38692 | 21.88448
1956.229 | 4.683776 | 12.36178 | 0.0003186332 |  | 18.771 | 22.40413 | 30.12364 | 22.86158 | 19.38697 | 21.86595
1956.328125 | 4.684293 | 18.03844 | 0.0002683532 |  | 18.72323 | 22.42565 | 30.11932 | 22.88111 | 19.40912 | 21.86358
1956.428 | 4.683473 | 22.44734 | 0.0003088672 |  | 18.73819 | 22.4234 | 30.11493 | 22.89345 | 19.39965 | 21.83649
1956.527 | 4.683716 | 19.8339 | 0.0002932635 |  | 18.71262 | 22.43991 | 30.15615 | 22.88278 | 19.38143 | 21.83103
1956.627 | 4.683873 | 14.2183 | 0.0003217955 |  | 18.72791 | 22.48121 | 30.17076 | 22.9285 | 19.36491 | 21.83274
1956.727 | 4.683445 | 20.87927 | 0.0003182929 |  | 18.72926 | 22.48958 | 30.17143 | 22.90229 | 19.34307 | 21.80089
1956.826 | 4.684169 | 19.36361 | 0.0003273672 |  | 18.70741 | 22.52942 | 30.2192 | 22.92444 | 19.32999 | 21.77818
1956.926 | 4.683584 | 20.81229 | 0.0002769359 |  | 18.71435 | 22.5509 | 30.23314 | 22.91667 | 19.35132 | 21.74877
1957.025 | 4.683802 | 27.38576 | 0.0003014098 |  | 18.70841 | 22.60875 | 30.25186 | 22.94934 | 19.30176 | 21.74439
1957.125 | 4.683859 | 17.14891 | 0.0002998871 |  | 18.6742 | 22.60416 | 30.27219 | 22.91727 | 19.28433 | 21.70774
1957.225 | 4.684031 | 18.99678 | 0.0003076804 |  | 18.68511 | 22.59447 | 30.31297 | 22.90529 | 19.28003 | 21.712
1957.324 | 4.683751 | 17.69484 | 0.0003185057 |  | 18.68132 | 22.637 | 30.33812 | 22.88873 | 19.28351 | 21.68513
1957.424 | 4.683895 | 16.32273 | 0.0002980194 |  | 18.6255 | 22.66237 | 30.3846 | 22.88253 | 19.26312 | 21.66899
1957.523 | 4.684265 | 20.07223 | 0.0003063573 |  | 18.6592 | 22.67545 | 30.37873 | 22.85436 | 19.21538 | 21.63016
1957.623 | 4.683677 | 22.80142 | 0.0002652781 |  | 18.63358 | 22.69791 | 30.39295 | 22.82159 | 19.22428 | 21.60319
1957.723 | 4.683417 | 19.83663 | 0.0003019256 |  | 18.64737 | 22.75084 | 30.42335 | 22.81314 | 19.21156 | 21.58963
1957.822 | 4.683361 | 24.09242 | 0.0002693281 |  | 18.60844 | 22.75917 | 30.47088 | 22.7791 | 19.19454 | 21.55698
1957.921875 | 4.683952 | 21.63482 | 0.000326679 |  | 18.63702 | 22.78427 | 30.49964 | 22.76306 | 19.21719 | 21.548
1958.021 | 4.683752 | 19.37774 | 0.0002805314 |  | 18.61357 | 22.79811 | 30.51394 | 22.72568 | 19.15821 | 21.50032
1958.121 | 4.683539 | 17.86071 | 0.0002905966 |  | 18.63233 | 22.82601 | 30.56103 | 22.72569 | 19.14097 | 21.46388
1958.221 | 4.684127 | 15.88753 | 0.0003302475 |  | 18.61213 | 22.81424 | 30.58335 | 22.72058 | 19.10402 | 21.47607
1958.32 | 4.683316 | 18.94665 | 0.0003163736 |  | 18.59249 | 22.86016 | 30.63398 | 22.71578 | 19.10293 | 21.43244
1958.42 | 4.684462 | 20.47552 | 0.0003107299 |  | 18.60078 | 22.85694 | 30.66341 | 22.70136 | 19.10339 | 21.40768
1958.52 | 4.684452 | 19.87536 | 0.0003350484 |  | 18.61023 | 22.90075 | 30.66994 | 22.71257 | 19.05796 | 21.40456
1958.619 | 4.684107 | 20.32104 | 0.0003198196 |  | 18.62418 | 22.94531 | 30.73492 | 22.71834 | 19.0575 | 21.37209
1958.71875 | 4.68378 | 21.87953 | 0.0003089742 |  | 18.61239 | 22.89538 | 30.72816 | 22.69723 | 19.06876 | 21.34766
1958.818 | 4.684486 | 18.7589 | 0.0003435099 |  | 18.57624 | 22.94939 | 30.74449 | 22.67545 | 19.02673 | 21.33079
1958.918 | 4.683284 | 16.10809 | 0.0003310551 |  | 18.60922 | 22.92925 | 30.77749 | 22.68272 | 19.00546 | 21.26424
1959.018 | 4.683681 | 19.85395 | 0.0002931295 |  | 18.56767 | 22.94852 | 30.81774 | 22.67256 | 18.99503 | 21.24732
1959.117 | 4.683449 | 15.14747 | 0.0003401289 |  | 18.5896 | 22.93989 | 30.85679 | 22.65761 | 18.97514 | 21.23021
1959.217 | 4.683618 | 16.70688 | 0.0003123511 |  | 18.59056 | 22.97437 | 30.88681 | 22.7051 | 18.95851 | 21.20926
1959.316 | 4.683778 | 11.25124 | 0.0003345927 |  | 18.57426 | 22.96922 | 30.88999 | 22.67214 | 18.93356 | 21.16528
1959.416 | 4.683715 | 20.77309 | 0.0003440683 |  | 18.54334 | 22.94674 | 30.89165 | 22.6832 | 18.94787 | 21.12931
1959.515625 | 4.683483 | 19.12072 | 0.0002993328 |  | 18.57935 | 22.962 | 30.95598 | 22.70969 | 18.90862 | 21.12077
1959.615 | 4.683683 | 19.36908 | 0.0003266134 |  | 18.53949 | 22.96964 | 30.93865 | 22.693 | 18.91948 | 21.0831
1959.715 | 4.683709 | 20.03486 | 0.0002985855 |  | 18.52286 | 22.99038 | 30.96521 | 22.68844 | 18.88424 | 21.09212
1959.814 | 4.683682 | 11.63357 | 0.000330021 |  | 18.50783 | 22.99533 | 31.03579 | 22.7247 | 18.84779 | 21.02459
1959.914 | 4.683966 | 13.70154 | 0.0003220357 |  | 18.52715 | 23.03941 | 31.00033 | 22.67132 | 18.8802 | 21.01065
1960.014 | 4.684407 | 15.61001 | 0.0003234253 |  | 18.51571 | 23.03159 | 30.98556 | 22.68013 | 18.85604 | 21.01966
1960.113 | 4.683539 | 15.49198 | 0.0002913159 |  | 18.50777 | 23.02121 | 31.01722 | 22.69245 | 18.83796 | 20.96656
1960.213 | 4.684466 | 13.3429 | 0.000310752 |  | 18.49504 | 23.0273 | 31.03832 | 22.72962 | 18.79537 | 20.95006
1960.3125 | 4.683489 | 15.10464 | 0.0003299889 |  | 18.49949 | 23.08661 | 31.04916 | 22.72052 | 18.75179 | 20.92763
1960.412 | 4.683785 | 14.37415 | 0.0002952475 |  | 18.48221 | 23.06972 | 31.0514 | 22.67725 | 18.75453 | 20.90088
1960.512 | 4.683664 | 12.4356 | 0.0003266164 |  | 18.50787 | 23.08047 | 31.05792 | 22.68694 | 18.7357 | 20.85048
1960.611 | 4.6831 | 19.89086 | 0.0002697318 |  | 18.45441 | 23.06987 | 31.06019 | 22.69957 | 18.75393 | 20.83497
1960.711 | 4.683511 | 21.63801 | 0.0003304381 |  | 18.44823 | 23.12096 | 31.06515 | 22.67962 | 18.73665 | 20.84583
1960.811 | 4.683799 | 17.86937 | 0.0002835798 |  | 18.49011 | 23.11687 | 31.07849 | 22.69682 | 18.7203 | 20.81038
1960.91 | 4.68379 | 19.13303 | 0.0003162908 |  | 18.47166 | 23.12505 | 31.0876 | 22.67573 | 18.65854 | 20.80005
1961.01 | 4.683325 | 17.05686 | 0.0003162862 |  | 18.45138 | 23.14905 | 31.07765 | 22.67002 | 18.67141 | 20.80528
1961.109375 | 4.684069 | 16.13042 | 0.0003222967 |  | 18.47099 | 23.13792 | 31.10308 | 22.67228 | 18.68233 | 20.8115
1961.209 | 4.683485 | 14.28073 | 0.0002863594 |  | 18.45436 | 23.16891 | 31.10739 | 22.65964 | 18.68987 | 20.76288
1961.309 | 4.683735 | 15.82556 | 0.0003035533 |  | 18.45568 | 23.16234 | 31.10538 | 22.64364 | 18.64541 | 20.78626
1961.408 | 4.683918 | 9.411121 | 0.0002833073 |  | 18.46089 | 23.17721 | 31.12768 | 22.66768 | 18.66492 | 20.76975
1961.508 | 4.683802 | 19.64524 | 0.0003055145 |  | 18.4178 | 23.16956 | 31.11378 | 22.63745 | 18.65114 | 20.74871
1961.607 | 4.683664 | 17.93317 | 0.0003211342 |  | 18.4129 | 23.20744 | 31.14617 | 22.61543 | 18.61638 | 20.73283
1961.707 | 4.684356 | 19.21323 | 0.0002802225 |  | 18.40083 | 23.21898 | 31.16943 | 22.62835 | 18.63786 | 20.77559
1961.807 | 4.683708 | 18.17013 | 0.0003206026 |  | 18.40619 | 23.22871 | 31.16183 | 22.62726 | 18.61066 | 20.75484
1961.90625 | 4.684148 | 18.62356 | 0.0003033811 |  | 18.42602 | 23.2217 | 31.15194 | 22.57784 | 18.59485 | 20.7263
1962.006 | 4.684081 | 22.96501 | 0.0002776183 |  | 18.39631 | 23.2445 | 31.17314 | 22.59593 | 18.5765 | 20.72
1962.105 | 4.684481 | 11.32096 | 0.0002880201 |  | 18.36333 | 23.25312 | 31.19187 | 22.59757 | 18.58976 | 20.70784
1962.205 | 4.683892 | 18.57799 | 0.000296894 |  | 18.38245 | 23.2618 | 31.19258 | 22.52281 | 18.52094 | 20.7024
1962.305 | 4.683599 | 19.86397 | 0.000325611 |  | 18.36544 | 23.25316 | 31.18899 | 22.51656 | 18.55316 | 20.69674
1962.404 | 4.683452 | 21.27664 | 0.0002867602 |  | 18.35855 | 23.24913 | 31.14169 | 22.5136 | 18.5492 | 20.70766
1962.504 | 4.683366 | 19.31896 | 0.0002919946 |  | 18.33544 | 23.21664 | 31.166 | 22.49385 | 18.55458 | 20.67203
1962.604 | 4.683664 | 20.62226 | 0.0002795269 |  | 18.31951 | 23.23927 | 31.15286 | 22.47796 | 18.53116 | 20.67175
1962.703125 | 4.683378 | 21.309 | 0.0002940878 |  | 18.33959 | 23.25224 | 31.20581 | 22.51575 | 18.50868 | 20.69315
1962.803 | 4.683729 | 16.53371 | 0.0002886464 |  | 18.33792 | 23.2239 | 31.19799 | 22.50947 | 18.5263 | 20.68019
1962.902 | 4.682989 | 16.84906 | 0.0002697734 |  | 18.30021 | 23.24064 | 31.18649 | 22.53086 | 18.50005 | 20.67409
1963.002 | 4.683716 | 15.57857 | 0.0002968443 |  | 18.29811 | 23.25434 | 31.20345 | 22.55875 | 18.50581 | 20.66753
1963.102 | 4.68432 | 14.64712 | 0.0003117772 |  | 18.29125 | 23.23504 | 31.20211 | 22.5902 | 18.48372 | 20.64715
1963.201 | 4.68328 | 16.87367 | 0.0003130088 |  | 18.2902 | 23.24654 | 31.22115 | 22.55853 | 18.45993 | 20.65008
1963.301 | 4.68349 | 13.56301 | 0.000294334 |  | 18.29673 | 23.23001 | 31.23532 | 22.61766 | 18.45971 | 20.64119
1963.4 | 4.683771 | 13.95947 | 0.0003132874 |  | 18.29633 | 23.26191 | 31.24227 | 22.63173 | 18.4618 | 20.64155
1963.5 | 4.682825 | 14.32858 | 0.0002947362 |  | 18.26804 | 23.23278 | 31.24052 | 22.63867 | 18.44667 | 20.63709
1963.6 | 4.684061 | 13.01571 | 0.0003243267 |  | 18.26915 | 23.25771 | 31.2408 | 22.65574 | 18.43539 | 20.63632
1963.699 | 4.684366 | 11.04754 | 0.0003282543 |  | 18.31788 | 23.27687 | 31.23022 | 22.68649 | 18.44786 | 20.6842
1963.799 | 4.6839 | 13.54615 | 0.0002984852 |  | 18.27362 | 23.25817 | 31.24612 | 22.68657 | 18.44596 | 20.63529
1963.898 | 4.683405 | 18.38477 | 0.0003058703 |  | 18.28259 | 23.25487 | 31.27109 | 22.72618 | 18.45211 | 20.66626
1963.998 | 4.683551 | 12.71312 | 0.0003081071 |  | 18.26922 | 23.31128 | 31.2458 | 22.72957 | 18.44942 | 20.66927
1964.098 | 4.683797 | 14.01506 | 0.0003113175 |  | 18.28734 | 23.32658 | 31.29109 | 22.72124 | 18.42684 | 20.65371
1964.197 | 4.683068 | 16.70278 | 0.0003211798 |  | 18.29466 | 23.34899 | 31.30632 | 22.7497 | 18.46002 | 20.65979
1964.296875 | 4.683671 | 11.97808 | 0.000322979 |  | 18.31139 | 23.38634 | 31.29675 | 22.74716 | 18.4767 | 20.69885
1964.396 | 4.683698 | 14.74145 | 0.000306019 |  | 18.30536 | 23.40376 | 31.30868 | 22.76935 | 18.46781 | 20.68781
1964.496 | 4.684001 | 11.61306 | 0.0003096567 |  | 18.33461 | 23.42837 | 31.28386 | 22.77028 | 18.49989 | 20.69611
1964.596 | 4.684312 | 15.08641 | 0.0003039383 |  | 18.33693 | 23.47418 | 31.28581 | 22.77385 | 18.48323 | 20.70445
1964.695 | 4.683565 | 12.41327 | 0.0002841476 |  | 18.31955 | 23.50744 | 31.26315 | 22.78739 | 18.52308 | 20.6721
1964.795 | 4.683445 | 11.60851 | 0.0003130679 |  | 18.39514 | 23.49223 | 31.27474 | 22.77049 | 18.52008 | 20.71991
1964.895 | 4.683389 | 12.71723 | 0.0003155407 |  | 18.32243 | 23.54502 | 31.28193 | 22.72588 | 18.54956 | 20.71886
1964.994 | 4.683289 | 9.078915 | 0.0003077282 |  | 18.34844 | 23.56683 | 31.24342 | 22.72348 | 18.54907 | 20.72256
1965.09375 | 4.68464 | 11.68506 | 0.0003161648 |  | 18.34226 | 23.59067 | 31.23324 | 22.69192 | 18.59409 | 20.73953
1965.193 | 4.683268 | 16.55331 | 0.0002899386 |  | 18.35529 | 23.60389 | 31.23581 | 22.67367 | 18.64346 | 20.74965
1965.293 | 4.683661 | 15.59953 | 0.0002637206 |  | 18.33152 | 23.61355 | 31.22316 | 22.6525 | 18.64209 | 20.755
1965.393 | 4.684126 | 18.763 | 0.0002831549 |  | 18.36969 | 23.6341 | 31.2324 | 22.62735 | 18.67624 | 20.78205
1965.492 | 4.684078 | 19.12665 | 0.0003341626 |  | 18.31701 | 23.64878 | 31.20721 | 22.61295 | 18.71288 | 20.78534
1965.592 | 4.68357 | 19.97061 | 0.000314077 |  | 18.35064 | 23.64894 | 31.18586 | 22.62234 | 18.74499 | 20.8046875
1965.691 | 4.683454 | 12.58507 | 0.0002945815 |  | 18.32187 | 23.66719 | 31.21341 | 22.61683 | 18.73429 | 20.7863
1965.791 | 4.683867 | 16.43346 | 0.0003086225 |  | 18.32182 | 23.65683 | 31.20981 | 22.60841 | 18.79601 | 20.78193
1965.890625 | 4.683576 | 11.23893 | 0.0003059442 |  | 18.31975 | 23.68017 | 31.20628 | 22.62232 | 18.83546 | 20.83997
1965.99 | 4.683757 | 17.74314 | 0.0002951318 |  | 18.32114 | 23.71621 | 31.22518 | 22.63088 | 18.82233 | 20.80812
1966.09 | 4.683189 | 15.58312 | 0.0002759115 |  | 18.31273 | 23.61619 | 31.21139 | 22.62243 | 18.86662 | 20.814
1966.189 | 4.683278 | 14.78474 | 0.0002749703 |  | 18.31605 | 23.62381 | 31.24289 | 22.64362 | 18.88212 | 20.8391
1966.289 | 4.682971 | 17.42598 | 0.0002998222 |  | 18.31762 | 23.64183 | 31.21238 | 22.6549 | 18.85365 | 20.8513
1966.389 | 4.683337 | 17.81514 | 0.0003125665 |  | 18.28266 | 23.63953 | 31.2305 | 22.66337 | 18.88821 | 20.85779
1966.488 | 4.682773 | 15.0732 | 0.0002837931 |  | 18.30128 | 23.64928 | 31.23959 | 22.6831 | 18.89744 | 20.86958
1966.588 | 4.683064 | 9.545553 | 0.0003350475 |  | 18.32629 | 23.61432 | 31.27937 | 22.68052 | 18.90999 | 20.84865
1966.6875 | 4.683532 | 15.8971 | 0.000296181 |  | 18.28338 | 23.60231 | 31.26148 | 22.6755 | 18.92062 | 20.8681
1966.787 | 4.682883 | 16.46992 | 0.0002876384 |  | 18.29928 | 23.55561 | 31.28283 | 22.71368 | 18.92272 | 20.88145
1966.887 | 4.683105 | 16.53645 | 0.0002811141 |  | 18.2835 | 23.55208 | 31.29749 | 22.76209 | 18.94125 | 20.85884
1966.986 | 4.683693 | 14.49992 | 0.0002956632 |  | 18.28173 | 23.493 | 31.27468 | 22.754 | 18.92025 | 20.85895
1967.086 | 4.683841 | 16.98759 | 0.0003267525 |  | 18.29128 | 23.47919 | 31.28936 | 22.73654 | 18.92233 | 20.83718
1967.186 | 4.683315 | 18.29864 | 0.0002956411 |  | 18.30975 | 23.462 | 31.30561 | 22.76486 | 18.92766 | 20.79945
1967.285 | 4.683664 | 13.38164 | 0.0002501443 |  | 18.2801 | 23.47385 | 31.27734 | 22.78827 | 18.90705 | 20.86451
1967.385 | 4.683902 | 12.86806 | 0.0002601977 |  | 18.30002 | 23.40816 | 31.28115 | 22.77517 | 18.90142 | 20.85132
1967.484375 | 4.683892 | 13.918 | 0.0003465906 |  | 18.28508 | 23.41777 | 31.30408 | 22.79355 | 18.93835 | 20.85276
1967.584 | 4.683541 | 11.09949 | 0.0003087599 |  | 18.28458 | 23.34832 | 31.31148 | 22.79245 | 18.91539 | 20.8392
1967.684 | 4.683217 | 16.92106 | 0.0003034632 |  | 18.29839 | 23.33912 | 31.26028 | 22.79376 | 18.93644 | 20.83488
1967.783 | 4.68363 | 13.74027 | 0.0003155734 |  | 18.30856 | 23.32822 | 31.2732 | 22.85018 | 18.9023 | 20.87557
1967.883 | 4.683712 | 15.50429 | 0.0003045475 |  | 18.2828 | 23.31772 | 31.23886 | 22.8247 | 18.89685 | 20.86315
1967.982 | 4.683813 | 12.2196 | 0.0003054005 |  | 18.27757 | 23.32847 | 31.23481 | 22.86328 | 18.85838 | 20.84443
1968.082 | 4.683325 | 19.35268 | 0.0002969338 |  | 18.27023 | 23.25351 | 31.21532 | 22.84845 | 18.84223 | 20.85959
1968.182 | 4.683125 | 14.71456 | 0.0002930822 |  | 18.30543 | 23.28093 | 31.19684 | 22.85559 | 18.85274 | 20.87242
1968.28125 | 4.683627 | 9.483122 | 0.0002997002 |  | 18.31981 | 23.23847 | 31.18425 | 22.88709 | 18.84545 | 20.85533
1968.381 | 4.683818 | 14.13582 | 0.0003044625 |  | 18.29743 | 23.24539 | 31.17196 | 22.89609 | 18.85566 | 20.8668
1968.48 | 4.682732 | 14.82302 | 0.0003119382 |  | 18.28531 | 23.23675 | 31.13519 | 22.9316 | 18.86056 | 20.87024
1968.58 | 4.683436 | 16.24617 | 0.0003032695 |  | 18.27471 | 23.25281 | 31.08378 | 22.91129 | 18.84972 | 20.84463
1968.68 | 4.683348 | 16.52961 | 0.0003070201 |  | 18.30474 | 23.24058 | 31.05757 | 22.95984 | 18.85115 | 20.86994
1968.779 | 4.683556 | 12.8512 | 0.000311354 |  | 18.27294 | 23.22064 | 31.05121 | 22.91483 | 18.83252 | 20.93747
1968.879 | 4.683674 | 13.81774 | 0.0003008772 |  | 18.27909 | 23.252 | 31.02349 | 22.9281 | 18.83302 | 20.87894
1968.979 | 4.682929 | 16.36784 | 0.0003075439 |  | 18.25646 | 23.23414 | 30.9739 | 22.92439 | 18.82233 | 20.89006
1969.078125 | 4.684093 | 19.65162 | 0.0003488922 |  | 18.25479 | 23.25223 | 30.96834 | 22.90683 | 18.82141 | 20.89352
1969.178 | 4.683539 | 19.31987 | 0.0002985084 |  | 18.26509 | 23.26485 | 30.93659 | 22.93049 | 18.82835 | 20.89077
1969.277 | 4.683489 | 11.46086 | 0.0003230857 |  | 18.25546 | 23.3017 | 30.86005 | 22.88845 | 18.82724 | 20.90717
1969.377 | 4.683496 | 15.30105 | 0.0003229304 |  | 18.23855 | 23.30131 | 30.84573 | 22.86375 | 18.81498 | 20.92679
1969.477 | 4.684245 | 15.18758 | 0.0003405799 |  | 18.26736 | 23.28952 | 30.8297 | 22.90137 | 18.81042 | 20.91499
1969.576 | 4.683801 | 14.45344 | 0.0003029829 |  | 18.27232 | 23.3187 | 30.82474 | 22.87239 | 18.82145 | 20.89195
1969.676 | 4.683941 | 15.11375 | 0.0003254825 |  | 18.25568 | 23.32011 | 30.75824 | 22.84022 | 18.7918 | 20.91258
1969.775 | 4.683503 | 20.95218 | 0.0003487308 |  | 18.27074 | 23.33318 | 30.75729 | 22.8525 | 18.79271 | 20.92447
1969.875 | 4.683495 | 20.12646 | 0.0003182537 |  | 18.25849 | 23.34566 | 30.70959 | 22.82939 | 18.77116 | 20.88931
1969.975 | 4.683132 | 12.72452 | 0.0003147302 |  | 18.24847 | 23.37393 | 30.67604 | 22.80884 | 18.77653 | 20.9275
1970.074 | 4.683134 | 11.03205 | 0.0002935646 |  | 18.25944 | 23.37062 | 30.64447 | 22.81312 | 18.76425 | 20.92315
1970.174 | 4.683259 | 13.15242 | 0.0003216923 |  | 18.25162 | 23.39085 | 30.63025 | 22.82231 | 18.74629 | 20.91177
1970.273 | 4.683485 | 18.18335 | 0.0003076019 |  | 18.27397 | 23.41726 | 30.58345 | 22.80527 | 18.73547 | 20.90229
1970.373 | 4.683184 | 22.82785 | 0.000336653 |  | 18.28299 | 23.43178 | 30.55913 | 22.75895 | 18.74888 | 20.88181
1970.473 | 4.683545 | 19.54179 | 0.000312909 |  | 18.25288 | 23.39717 | 30.52167 | 22.80338 | 18.69563 | 20.89087
1970.572 | 4.683203 | 10.13113 | 0.0002822875 |  | 18.26099 | 23.42095 | 30.48174 | 22.76784 | 18.72636 | 20.87874
1970.671875 | 4.683331 | 18.62903 | 0.0003360835 |  | 18.25586 | 23.42721 | 30.4602 | 22.77579 | 18.68352 | 20.87291
1970.771 | 4.683656 | 18.94072 | 0.0003400014 |  | 18.25157 | 23.42929 | 30.45387 | 22.76112 | 18.66731 | 20.89262
1970.871 | 4.683496 | 16.69594 | 0.0002883524 |  | 18.27182 | 23.44489 | 30.42991 | 22.73852 | 18.65136 | 20.88561
1970.971 | 4.682983 | 21.26935 | 0.0003280046 |  | 18.24757 | 23.42545 | 30.40038 | 22.71839 | 18.61914 | 20.86897
1971.07 | 4.683806 | 26.2816 | 0.0003249296 |  | 18.25012 | 23.4229 | 30.39625 | 22.69571 | 18.63432 | 20.90181
1971.17 | 4.683819 | 21.06155 | 0.0003273205 |  | 18.26628 | 23.42624 | 30.3469 | 22.68793 | 18.62222 | 20.88371
1971.27 | 4.68343 | 25.12503 | 0.0002828216 |  | 18.25868 | 23.40273 | 30.32926 | 22.65592 | 18.6346 | 20.88736
1971.369 | 4.683432 | 26.22555 | 0.0003199044 |  | 18.27158 | 23.3998 | 30.30322 | 22.6362 | 18.65406 | 20.89375
1971.46875 | 4.683529 | 25.91841 | 0.000317745 |  | 18.24144 | 23.38308 | 30.27913 | 22.64368 | 18.65882 | 20.87987
1971.568 | 4.683581 | 26.16676 | 0.0003277708 |  | 18.24096 | 23.36192 | 30.22784 | 22.61816 | 18.67972 | 20.86316
1971.668 | 4.68271 | 22.90076 | 0.0002982994 |  | 18.25817 | 23.38285 | 30.21274 | 22.59925 | 18.66141 | 20.91032
1971.768 | 4.683647 | 23.98988 | 0.0002825108 |  | 18.26292 | 23.34114 | 30.19524 | 22.60041 | 18.67565 | 20.89033
1971.867 | 4.683037 | 23.44076 | 0.0003290737 |  | 18.24952 | 23.34336 | 30.17909 | 22.56763 | 18.68021 | 20.87167
1971.967 | 4.683549 | 24.43191 | 0.0002846183 |  | 18.21972 | 23.33241 | 30.19318 | 22.54197 | 18.6743 | 20.93634
1972.066 | 4.683165 | 21.00186 | 0.0003256968 |  | 18.23119 | 23.35136 | 30.1448 | 22.56008 | 18.70248 | 20.89526
1972.166 | 4.683159 | 20.84965 | 0.0003238311 |  | 18.26861 | 23.32316 | 30.14213 | 22.52251 | 18.70564 | 20.89492
1972.265625 | 4.682795 | 15.58267 | 0.0003030798 |  | 18.23998 | 23.30499 | 30.11736 | 22.50828 | 18.68108 | 20.94168
1972.365 | 4.683271 | 21.61614 | 0.0003070662 |  | 18.27295 | 23.34435 | 30.16448 | 22.50651 | 18.72014 | 20.97166
1972.465 | 4.683274 | 17.81013 | 0.0003163331 |  | 18.26806 | 23.35838 | 30.13566 | 22.47077 | 18.72021 | 20.94793
1972.564 | 4.683775 | 22.04541 | 0.0002969888 |  | 18.2788 | 23.35841 | 30.11924 | 22.44855 | 18.7634 | 20.97778
1972.664 | 4.683382 | 22.47696 | 0.0002962425 |  | 18.23601 | 23.34504 | 30.1195 | 22.44476 | 18.76718 | 21.016
1972.764 | 4.683316 | 18.42897 | 0.0003146263 |  | 18.27832 | 23.35816 | 30.13178 | 22.40398 | 18.73635 | 21.03592
1972.863 | 4.682905 | 18.00973 | 0.0003112159 |  | 18.2587 | 23.3952 | 30.11229 | 22.42181 | 18.7555 | 21.05393
1972.963 | 4.683648 | 18.49687 | 0.0003053953 |  | 18.23734 | 23.39201 | 30.10279 | 22.42807 | 18.76049 | 21.0853
1973.0625 | 4.683706 | 24.66022 | 0.0002964739 |  | 18.26082 | 23.414 | 30.08491 | 22.41273 | 18.77956 | 21.08605
1973.162 | 4.68261 | 23.80851 | 0.0003059259 |  | 18.23538 | 23.37313 | 30.07057 | 22.37878 | 18.79579 | 21.10275
1973.262 | 4.683377 | 23.4836 | 0.0002881861 |  | 18.24094 | 23.37826 | 30.05487 | 22.38225 | 18.82132 | 21.12841
1973.361 | 4.683197 | 17.32071 | 0.0003674597 |  | 18.21868 | 23.39133 | 30.07474 | 22.38452 | 18.79411 | 21.16514
1973.461 | 4.683651 | 19.85258 | 0.0002975992 |  | 18.25282 | 23.38046 | 30.05832 | 22.39227 | 18.80062 | 21.16947
1973.561 | 4.683463 | 23.55195 | 0.0002781484 |  | 18.20163 | 23.39135 | 30.03853 | 22.37477 | 18.79476 | 21.19805
1973.66 | 4.683519 | 22.05954 | 0.0003080911 |  | 18.25356 | 23.37857 | 30.05164 | 22.38483 | 18.81707 | 21.2255
1973.76 | 4.683369 | 19.02594 | 0.0003247117 |  | 18.2145 | 23.37869 | 30.02281 | 22.32283 | 18.791 | 21.24556
1973.859375 | 4.682694 | 23.44578 | 0.0002962962 |  | 18.22447 | 23.37786 | 30.02437 | 22.33153 | 18.82287 | 21.25311
1973.959 | 4.683551 | 15.5494 | 0.0003176049 |  | 18.22432 | 23.36592 | 29.97999 | 22.3229 | 18.82653 | 21.27454
1974.059 | 4.683706 | 21.16955 | 0.0002883323 |  | 18.23197 | 23.36581 | 29.99134 | 22.31857 | 18.85512 | 21.26087
1974.158 | 4.6839 | 14.36413 | 0.0003220255 |  | 18.19817 | 23.38603 | 29.99279 | 22.30419 | 18.80918 | 21.32231
1974.258 | 4.68365 | 24.69257 | 0.0002945179 |  | 18.20435 | 23.3363 | 29.96445 | 22.29913 | 18.79362 | 21.36058
1974.357 | 4.683498 | 17.76821 | 0.0003092564 |  | 18.20168 | 23.37234 | 30.00953 | 22.30244 | 18.80127 | 21.34559
1974.457 | 4.683269 | 21.87726 | 0.0003152238 |  | 18.21413 | 23.33614 | 29.95717 | 22.25001 | 18.80717 | 21.36086
1974.557 | 4.683389 | 20.1497 | 0.0003077682 |  | 18.17704 | 23.32877 | 30.0006 | 22.2655 | 18.79102 | 21.38029
1974.65625 | 4.683613 | 23.59707 | 0.0003266858 |  | 18.17819 | 23.30966 | 29.99295 | 22.2423 | 18.76129 | 21.41578
1974.756 | 4.683962 | 18.26036 | 0.0003089789 |  | 18.18439 | 23.29526 | 29.96568 | 22.21474 | 18.79188 | 21.42331
1974.855 | 4.683357 | 19.00224 | 0.0003044722 |  | 18.20133 | 23.30617 | 29.97362 | 22.256 | 18.78465 | 21.44938
1974.955 | 4.683147 | 20.18706 | 0.0002646752 |  | 18.20347 | 23.29931 | 29.97629 | 22.2155 | 18.75654 | 21.47849
1975.055 | 4.683357 | 18.6869 | 0.0002934574 |  | 18.22225 | 23.29277 | 29.97636 | 22.19059 | 18.74638 | 21.46385
1975.154 | 4.683138 | 17.90856 | 0.0002795789 |  | 18.18867 | 23.2924 | 29.97244 | 22.21781 | 18.76802 | 21.49431
1975.254 | 4.684069 | 20.03577 | 0.0003431841 |  | 18.21503 | 23.30169 | 29.9633 | 22.19734 | 18.71863 | 21.50722
1975.354 | 4.682701 | 22.6884 | 0.0002987378 |  | 18.18081 | 23.28878 | 29.98864 | 22.16772 | 18.73739 | 21.55052
1975.453125 | 4.683608 | 15.17163 | 0.0002885718 |  | 18.18398 | 23.29105 | 29.99178 | 22.19755 | 18.71595 | 21.54827
1975.553 | 4.683413 | 25.29865 | 0.0002834684 |  | 18.21785 | 23.27567 | 30.00043 | 22.17544 | 18.72452 | 21.56181
1975.652 | 4.683541 | 18.54518 | 0.0003259554 |  | 18.21419 | 23.30445 | 30.00242 | 22.1676 | 18.75208 | 21.56063
1975.752 | 4.6833 | 21.85994 | 0.0003036674 |  | 18.23237 | 23.25117 | 29.9916 | 22.18052 | 18.74006 | 21.59363
1975.852 | 4.68305 | 22.22997 | 0.0003366347 |  | 18.23482 | 23.27287 | 30.04757 | 22.22472 | 18.77253 | 21.58517
1975.951 | 4.683552 | 15.72166 | 0.0002878699 |  | 18.23258 | 23.27416 | 30.05278 | 22.21984 | 18.75977 | 21.59622
1976.051 | 4.683401 | 18.44675 | 0.0003002918 |  | 18.24545 | 23.32464 | 30.08162 | 22.16597 | 18.7738 | 21.60319
1976.15 | 4.683445 | 19.56822 | 0.0003114565 |  | 18.26556 | 23.33659 | 30.07244 | 22.1966 | 18.80661 | 21.64927
1976.25 | 4.682655 | 17.39636 | 0.0002852661 |  | 18.26154 | 23.38635 | 30.09945 | 22.23265 | 18.79986 | 21.6181
1976.35 | 4.683823 | 21.7091 | 0.0003375082 |  | 18.27277 | 23.45609 | 30.07629 | 22.20129 | 18.85641 | 21.63425
1976.449 | 4.68362 | 23.7994 | 0.000323342 |  | 18.24019 | 23.52229 | 30.09545 | 22.19839 | 18.81479 | 21.6306
1976.549 | 4.683181 | 20.31056 | 0.0003157486 |  | 18.30041 | 23.59632 | 30.08664 | 22.22146 | 18.83228 | 21.67143
1976.648 | 4.683351 | 20.67558 | 0.000287394 |  | 18.27905 | 23.60761 | 30.10279 | 22.21347 | 18.86239 | 21.68043
1976.748 | 4.683982 | 15.26505 | 0.0003285254 |  | 18.27188 | 23.7177 | 30.09776 | 22.23411 | 18.91188 | 21.70081
1976.848 | 4.683713 | 15.61457 | 0.0003091978 |  | 18.25479 | 23.7271 | 30.10158 | 22.22888 | 18.90973 | 21.73288
1976.947 | 4.683426 | 21.22561 | 0.0003265575 |  | 18.32722 | 23.78958 | 30.11393 | 22.22546 | 18.91684 | 21.70929
1977.046875 | 4.683064 | 19.35587 | 0.0003197851 |  | 18.31478 | 23.76264 | 30.105 | 22.21823 | 18.93513 | 21.75004
1977.146 | 4.683417 | 21.43568 | 0.0003388563 |  | 18.32367 | 23.78133 | 30.09102 | 22.24597 | 18.94157 | 21.7664
1977.246 | 4.683104 | 21.02099 | 0.0003028032 |  | 18.34264 | 23.80473 | 30.12011 | 22.22416 | 18.96294 | 21.78844
1977.346 | 4.682634 | 27.54617 | 0.0002750289 |  | 18.33536 | 23.83014 | 30.11591 | 22.21543 | 18.97296 | 21.81787
1977.445 | 4.683446 | 21.10895 | 0.0003167131 |  | 18.36149 | 23.8616 | 30.09204 | 22.23384 | 18.95509 | 21.82141
1977.545 | 4.68343 | 18.81495 | 0.0003329638 |  | 18.39986 | 23.876 | 30.07499 | 22.22265 | 18.94588 | 21.85441
1977.645 | 4.683057 | 21.96247 | 0.0003114541 |  | 18.39486 | 23.8639 | 30.07851 | 22.21688 | 18.98512 | 21.91359
1977.744 | 4.683265 | 21.87817 | 0.0002821436 |  | 18.40408 | 23.90287 | 30.049 | 22.27531 | 18.95926 | 21.92743
1977.84375 | 4.683802 | 21.33042 | 0.0003195593 |  | 18.40101 | 23.92628 | 30.04816 | 22.27122 | 18.97467 | 21.94635
1977.943 | 4.683832 | 19.0551 | 0.0002788684 |  | 18.4349 | 23.87379 | 30.03651 | 22.25561 | 18.96999 | 21.93701
1978.043 | 4.683195 | 18.76756 | 0.0002831614 |  | 18.46238 | 23.88382 | 30.031 | 22.26969 | 19.01221 | 22.00127
1978.143 | 4.683428 | 27.19482 | 0.0003076696 |  | 18.46468 | 23.88958 | 30.0017 | 22.28855 | 18.97398 | 22.00034
1978.242 | 4.682702 | 18.48366 | 0.0003358664 |  | 18.45559 | 23.88033 | 30.05946 | 22.27765 | 18.97081 | 22.05498
1978.342 | 4.683084 | 17.38861 | 0.0003288015 |  | 18.48229 | 23.85065 | 29.99989 | 22.28062 | 18.96813 | 22.03887
1978.441 | 4.683552 | 18.03798 | 0.0002845674 |  | 18.47648 | 23.83437 | 30.00569 | 22.29808 | 18.95847 | 22.07962
1978.541 | 4.683102 | 21.67265 | 0.0003055842 |  | 18.48712 | 23.84613 | 29.97801 | 22.31906 | 18.98806 | 22.10713
1978.640625 | 4.683247 | 19.2187 | 0.0003230065 |  | 18.4715 | 23.8402 | 30.0131 | 22.27351 | 18.99813 | 22.11032
1978.74 | 4.68351 | 15.76723 | 0.0002831055 |  | 18.51793 | 23.81545 | 30.00568 | 22.27045 | 19.00012 | 22.17827
1978.84 | 4.683381 | 20.49967 | 0.0003185397 |  | 18.48715 | 23.83031 | 29.98295 | 22.25754 | 18.97155 | 22.16436
1978.939 | 4.683011 | 15.58586 | 0.0003087864 |  | 18.5125 | 23.75833 | 30.01499 | 22.2614 | 18.9726 | 22.20473
1979.039 | 4.683162 | 14.73643 | 0.0003012693 |  | 18.48767 | 23.76674 | 29.99335 | 22.26502 | 18.97848 | 22.23988
1979.139 | 4.682742 | 19.73045 | 0.0003015272 |  | 18.5111 | 23.74842 | 30.00214 | 22.28797 | 18.98758 | 22.21882
1979.238 | 4.682828 | 18.17059 | 0.000263823 |  | 18.5021 | 23.72885 | 29.99822 | 22.2645 | 18.95689 | 22.23654
1979.338 | 4.683061 | 16.85225 | 0.0003186387 |  | 18.50262 | 23.72339 | 30.0033 | 22.29488 | 18.98251 | 22.25598
1979.4375 | 4.683403 | 15.36484 | 0.0002851734 |  | 18.51852 | 23.73836 | 30.04179 | 22.28002 | 18.9516 | 22.24029
1979.537 | 4.682915 | 20.28231 | 0.0003157013 |  | 18.50351 | 23.70012 | 30.06116 | 22.26109 | 18.92571 | 22.27122
1979.637 | 4.682778 | 18.9512 | 0.0003276559 |  | 18.48382 | 23.70209 | 30.07653 | 22.2801 | 18.96039 | 22.2676
1979.736 | 4.682779 | 16.6007 | 0.0003181474 |  | 18.46039 | 23.6977 | 30.0942 | 22.25014 | 18.9315 | 22.26704
1979.836 | 4.683517 | 19.33718 | 0.0002617855 |  | 18.5123 | 23.7052 | 30.09567 | 22.2574 | 18.92764 | 22.2609
1979.936 | 4.683064 | 21.3933 | 0.0003321807 |  | 18.46085 | 23.72384 | 30.12359 | 22.21551 | 18.91256 | 22.27629
1980.035 | 4.683736 | 19.16994 | 0.0002922215 |  | 18.49619 | 23.72602 | 30.1573 | 22.24417 | 18.89657 | 22.30214
1980.135 | 4.68308 | 19.02959 | 0.0003211069 |  | 18.47809 | 23.75901 | 30.15518 | 22.27658 | 18.8672 | 22.30579
1980.234375 | 4.683284 | 17.65018 | 0.0003203302 |  | 18.46025 | 23.7827 | 30.1515 | 22.23677 | 18.8683 | 22.30528
1980.334 | 4.683787 | 22.75357 | 0.0003001822 |  | 18.46848 | 23.76296 | 30.17369 | 22.27256 | 18.84704 | 22.31518
1980.434 | 4.683547 | 18.7434 | 0.0002929157 |  | 18.45906 | 23.77951 | 30.19804 | 22.29639 | 18.82288 | 22.30038
1980.533 | 4.682708 | 15.11831 | 0.0002988212 |  | 18.45646 | 23.78618 | 30.19371 | 22.26634 | 18.83848 | 22.30809
1980.633 | 4.68355 | 13.38938 | 0.0002903479 |  | 18.45925 | 23.78669 | 30.21406 | 22.24966 | 18.81257 | 22.31231
1980.732 | 4.683214 | 16.83995 | 0.0003188213 |  | 18.43391 | 23.80211 | 30.22301 | 22.27434 | 18.80566 | 22.27596
1980.832 | 4.683415 | 14.77198 | 0.0002957758 |  | 18.42794 | 23.80899 | 30.21219 | 22.2508 | 18.80924 | 22.27862
1980.932 | 4.682527 | 27.11006 | 0.0002394337 |  | 18.43505 | 23.8231 | 30.23237 | 22.25541 | 18.79085 | 22.27138
1981.03125 | 4.68327 | 20.87882 | 0.0002883618 |  | 18.42546 | 23.79563 | 30.23526 | 22.27804 | 18.7605 | 22.27023
1981.131 | 4.683468 | 21.28485 | 0.0003337977 |  | 18.43733 | 23.79874 | 30.22269 | 22.22372 | 18.75656 | 22.20936
1981.23 | 4.683597 | 13.86286 | 0.000319236 |  | 18.44117 | 23.79605 | 30.24641 | 22.21427 | 18.74903 | 22.20945
1981.33 | 4.683987 | 17.37539 | 0.000314434 |  | 18.40792 | 23.85213 | 30.24968 | 22.25212 | 18.7356 | 22.23797
1981.43 | 4.683657 | 16.56379 | 0.0003329756 |  | 18.40314 | 23.83047 | 30.25047 | 22.22946 | 18.7191 | 22.20091
1981.529 | 4.683058 | 21.64622 | 0.0002926852 |  | 18.41344 | 23.82985 | 30.25822 | 22.2153 | 18.7199 | 22.18538
1981.629 | 4.68373 | 12.43059 | 0.0002991624 |  | 18.41993 | 23.82751 | 30.2559 | 22.24745 | 18.6379 | 22.20593
1981.729 | 4.683089 | 13.06903 | 0.0002999809 |  | 18.40803 | 23.82161 | 30.30116 | 22.22952 | 18.67925 | 22.17222
1981.828125 | 4.683249 | 18.25626 | 0.0003105329 |  | 18.42125 | 23.80525 | 30.28631 | 22.2358 | 18.63925 | 22.14955
1981.928 | 4.682959 | 20.92894 | 0.0002643349 |  | 18.42207 | 23.78699 | 30.28035 | 22.24576 | 18.6378 | 22.14644
1982.027 | 4.683539 | 16.68911 | 0.0002857874 |  | 18.40838 | 23.78484 | 30.30812 | 22.26132 | 18.58815 | 22.14671
1982.127 | 4.683288 | 14.67355 | 0.0003266881 |  | 18.40373 | 23.75314 | 30.29403 | 22.21824 | 18.58578 | 22.13096
1982.227 | 4.682557 | 12.74867 | 0.0003171052 |  | 18.37786 | 23.74715 | 30.27941 | 22.24413 | 18.56291 | 22.1286
1982.326 | 4.682848 | 11.68552 | 0.0003189602 |  | 18.36987 | 23.71461 | 30.28632 | 22.22725 | 18.59117 | 22.11674
1982.426 | 4.682943 | 16.41569 | 0.0002663157 |  | 18.35261 | 23.71135 | 30.29134 | 22.22249 | 18.57483 | 22.08398
1982.525 | 4.683445 | 18.16877 | 0.0002886567 |  | 18.37632 | 23.71762 | 30.26817 | 22.21905 | 18.55336 | 22.08404
1982.625 | 4.683622 | 19.6703 | 0.0002975956 |  | 18.37366 | 23.65996 | 30.24553 | 22.20162 | 18.54215 | 22.06681
1982.725 | 4.683182 | 20.94444 | 0.0002933191 |  | 18.38058 | 23.68593 | 30.25507 | 22.23396 | 18.50016 | 22.05968
1982.824 | 4.683728 | 16.37559 | 0.0003383512 |  | 18.35858 | 23.6743 | 30.25992 | 22.18267 | 18.49822 | 22.06915
1982.924 | 4.683116 | 16.88962 | 0.0003568983 |  | 18.36267 | 23.64479 | 30.2363 | 22.1877 | 18.49357 | 22.06485
1983.023 | 4.683347 | 17.87256 | 0.0002581572 |  | 18.3769 | 23.62367 | 30.25361 | 22.19175 | 18.49085 | 22.0576
1983.123 | 4.683366 | 20.56119 | 0.000327708 |  | 18.37683 | 23.60681 | 30.21708 | 22.19945 | 18.48775 | 22.00708
1983.223 | 4.682849 | 24.43465 | 0.0003084144 |  | 18.35512 | 23.55819 | 30.23128 | 22.17657 | 18.46004 | 22.03972
1983.322 | 4.68398 | 20.33562 | 0.0002790395 |  | 18.37639 | 23.54811 | 30.21188 | 22.19293 | 18.46171 | 21.98604
1983.421875 | 4.683689 | 20.59264 | 0.0003022393 |  | 18.36724 | 23.51961 | 30.21592 | 22.15889 | 18.44809 | 21.95617
1983.521 | 4.682159 | 18.72837 | 0.0003111867 |  | 18.39749 | 23.46833 | 30.16712 | 22.15054 | 18.46909 | 21.95988
1983.621 | 4.682954 | 19.81886 | 0.0002755179 |  | 18.41571 | 23.43779 | 30.15555 | 22.14559 | 18.40738 | 21.95079
1983.721 | 4.683509 | 20.43269 | 0.0003085751 |  | 18.45601 | 23.44751 | 30.16122 | 22.18581 | 18.41026 | 21.96767
1983.82 | 4.683423 | 18.38659 | 0.0003260861 |  | 18.43596 | 23.42329 | 30.18968 | 22.14538 | 18.41021 | 21.94294
1983.92 | 4.68329 | 17.8712 | 0.000285707 |  | 18.43634 | 23.40568 | 30.14564 | 22.18984 | 18.4144 | 21.92678
1984.02 | 4.683531 | 14.09025 | 0.0003245807 |  | 18.48416 | 23.38515 | 30.14912 | 22.22526 | 18.40731 | 21.93433
1984.119 | 4.68258 | 19.51399 | 0.0003195537 |  | 18.48972 | 23.33867 | 30.11946 | 22.20125 | 18.39122 | 21.96207
1984.21875 | 4.683388 | 11.92112 | 0.0003488747 |  | 18.50705 | 23.33564 | 30.13537 | 22.22458 | 18.38866 | 21.95189
1984.318 | 4.682049 | 14.26934 | 0.0002865744 |  | 18.52083 | 23.3214 | 30.15084 | 22.21814 | 18.41302 | 21.98322
1984.418 | 4.683417 | 17.25372 | 0.0003088734 |  | 18.54382 | 23.3193 | 30.13828 | 22.23798 | 18.45145 | 21.94708
1984.518 | 4.683828 | 17.57317 | 0.0003177751 |  | 18.49672 | 23.24683 | 30.14635 | 22.26623 | 18.44538 | 21.96907
1984.617 | 4.683247 | 20.37891 | 0.0003096063 |  | 18.57674 | 23.25191 | 30.15015 | 22.25381 | 18.46131 | 21.94775
1984.717 | 4.683259 | 20.51699 | 0.0002910857 |  | 18.53279 | 23.23462 | 30.14415 | 22.26137 | 18.49537 | 21.9524
1984.816 | 4.683114 | 14.57466 | 0.0002818865 |  | 18.55519 | 23.24534 | 30.12756 | 22.21357 | 18.48834 | 21.96327
1984.916 | 4.683295 | 16.15184 | 0.0002735783 |  | 18.56123 | 23.24316 | 30.14264 | 22.24975 | 18.49494 | 21.93833
1985.015625 | 4.682863 | 15.67928 | 0.0003378035 |  | 18.56905 | 23.26157 | 30.13843 | 22.2591 | 18.51304 | 21.93373
1985.115 | 4.682524 | 17.65747 | 0.0002928511 |  | 18.57301 | 23.22259 | 30.15968 | 22.24769 | 18.54161 | 21.94953
1985.215 | 4.682891 | 18.26765 | 0.0003066887 |  | 18.5902 | 23.22927 | 30.18253 | 22.25068 | 18.56524 | 21.93187
1985.314 | 4.682921 | 20.64869 | 0.0003035496 |  | 18.60344 | 23.24715 | 30.16141 | 22.23452 | 18.51576 | 21.91302
1985.414 | 4.68351 | 20.1702 | 0.0002924193 |  | 18.62198 | 23.23452 | 30.15347 | 22.26466 | 18.5336 | 21.90388
1985.514 | 4.682915 | 20.86013 | 0.0003131406 |  | 18.622 | 23.25926 | 30.17032 | 22.27219 | 18.54009 | 21.86929
1985.613 | 4.682706 | 17.74178 | 0.0002815443 |  | 18.65482 | 23.27532 | 30.2084 | 22.27637 | 18.51932 | 21.89102
1985.713 | 4.683214 | 15.35072 | 0.0002889098 |  | 18.68633 | 23.25777 | 30.1679 | 22.27653 | 18.56663 | 21.85734
1985.8125 | 4.683341 | 15.64054 | 0.0003230681 |  | 18.68714 | 23.28196 | 30.15478 | 22.2971 | 18.5467 | 21.87769
1985.912 | 4.683004 | 13.25951 | 0.0003425957 |  | 18.68273 | 23.27832 | 30.16177 | 22.2915 | 18.53806 | 21.87966
1986.012 | 4.683451 | 14.48398 | 0.0002847431 |  | 18.70652 | 23.28318 | 30.15736 | 22.32263 | 18.54999 | 21.85299
1986.111 | 4.683495 | 7.677637 | 0.0003076909 |  | 18.71449 | 23.26992 | 30.16126 | 22.31594 | 18.54352 | 21.84114
1986.211 | 4.6835 | 13.45956 | 0.0003314394 |  | 18.76056 | 23.27305 | 30.14009 | 22.31481 | 18.55449 | 21.83345
1986.311 | 4.683402 | 18.08947 | 0.0002877976 |  | 18.79492 | 23.27923 | 30.12711 | 22.30651 | 18.55824 | 21.83916
1986.41 | 4.68345 | 13.18842 | 0.0003131796 |  | 18.77901 | 23.32082 | 30.12978 | 22.31686 | 18.53719 | 21.83573
1986.51 | 4.682991 | 18.6272 | 0.0003355606 |  | 18.79622 | 23.28948 | 30.10029 | 22.31443 | 18.51192 | 21.83323
1986.609375 | 4.683485 | 20.31238 | 0.0003034153 |  | 18.79096 | 23.27103 | 30.10554 | 22.33232 | 18.53364 | 21.80797
1986.709 | 4.683634 | 19.94144 | 0.0002862836 |  | 18.77545 | 23.27366 | 30.12489 | 22.33175 | 18.52171 | 21.82547
1986.809 | 4.683168 | 16.28354 | 0.0003105551 |  | 18.78645 | 23.30757 | 30.08965 | 22.34735 | 18.52262 | 21.77156
1986.908 | 4.683681 | 20.62317 | 0.0003099079 |  | 18.77666 | 23.31514 | 30.06267 | 22.34816 | 18.49137 | 21.74024
1987.008 | 4.683036 | 14.21557 | 0.0002967649 |  | 18.74619 | 23.303 | 30.04078 | 22.32086 | 18.47475 | 21.74471
1987.107 | 4.683297 | 19.45567 | 0.0003182493 |  | 18.78487 | 23.33893 | 30.02124 | 22.34505 | 18.47932 | 21.72473
1987.207 | 4.683386 | 16.85863 | 0.0003161555 |  | 18.7875 | 23.37437 | 30.0008 | 22.337 | 18.48515 | 21.7048
1987.307 | 4.683051 | 15.6615 | 0.0003173643 |  | 18.80713 | 23.39863 | 30.01905 | 22.34771 | 18.47082 | 21.65748
1987.40625 | 4.682767 | 20.67011 | 0.0003173224 |  | 18.77893 | 23.36336 | 29.94428 | 22.3412 | 18.45236 | 21.63109
1987.506 | 4.683555 | 17.89717 | 0.0003128186 |  | 18.78215 | 23.39382 | 29.96887 | 22.37396 | 18.43637 | 21.65349
1987.605 | 4.682978 | 19.76144 | 0.0003066702 |  | 18.7756 | 23.35939 | 29.92756 | 22.39253 | 18.42226 | 21.60669
1987.705 | 4.68318 | 17.77094 | 0.0003301345 |  | 18.76739 | 23.40468 | 29.91429 | 22.38881 | 18.42496 | 21.59826
1987.805 | 4.682733 | 23.73743 | 0.0002985189 |  | 18.78015 | 23.37196 | 29.9139 | 22.39837 | 18.41869 | 21.57966
1987.904 | 4.683381 | 19.58645 | 0.0002634767 |  | 18.78219 | 23.37496 | 29.9261 | 22.38382 | 18.41762 | 21.57926
1988.004 | 4.68276 | 19.85167 | 0.0003003371 |  | 18.78891 | 23.42651 | 29.91813 | 22.40795 | 18.4138 | 21.56956
1988.104 | 4.683223 | 21.80207 | 0.0003167207 |  | 18.75762 | 23.37623 | 29.89794 | 22.38987 | 18.38923 | 21.53162
1988.203125 | 4.682969 | 25.88605 | 0.0002992605 |  | 18.7607 | 23.43452 | 29.91253 | 22.42441 | 18.38753 | 21.54507
1988.303 | 4.683318 | 27.62181 | 0.0003167983 |  | 18.73787 | 23.43151 | 29.89039 | 22.44672 | 18.35558 | 21.52674
1988.402 | 4.683263 | 24.26011 | 0.000337029 |  | 18.72903 | 23.41866 | 29.88121 | 22.40532 | 18.36215 | 21.5123
1988.502 | 4.683461 | 21.70454 | 0.0003124084 |  | 18.71072 | 23.42359 | 29.89227 | 22.39769 | 18.37244 | 21.52362
1988.602 | 4.683084 | 24.01449 | 0.0002982952 |  | 18.73769 | 23.45124 | 29.90528 | 22.41843 | 18.34001 | 21.49511
1988.701 | 4.68219 | 25.88924 | 0.0002889611 |  | 18.67577 | 23.42535 | 29.91644 | 22.42552 | 18.33058 | 21.49463
1988.801 | 4.68231 | 28.86268 | 0.0003155984 |  | 18.68608 | 23.46157 | 29.92154 | 22.44596 | 18.33247 | 21.47791
1988.9 | 4.683056 | 25.13187 | 0.0003029881 |  | 18.69939 | 23.4437 | 29.92973 | 22.43414 | 18.31885 | 21.45741
1989 | 4.682676 | 24.43009 | 0.0003017511 |  | 18.66196 | 23.43158 | 29.90162 | 22.41075 | 18.31474 | 21.49612
1989.1 | 4.682368 | 19.78468 | 0.0003047728 |  | 18.63782 | 23.42587 | 29.93858 | 22.37938 | 18.32308 | 21.47776
1989.199 | 4.682562 | 19.99749 | 0.0002840539 |  | 18.64369 | 23.46235 | 29.94923 | 22.41488 | 18.31518 | 21.45772
1989.299 | 4.683144 | 23.54011 | 0.000280762 |  | 18.66142 | 23.44805 | 29.9418 | 22.41878 | 18.32662 | 21.43868
1989.398 | 4.682604 | 24.67571 | 0.000314598 |  | 18.65172 | 23.45747 | 29.93654 | 22.4643 | 18.272 | 21.44061
1989.498 | 4.683249 | 26.02458 | 0.0003056483 |  | 18.63849 | 23.46625 | 29.98136 | 22.46614 | 18.27575 | 21.47839
1989.598 | 4.682415 | 25.79035 | 0.0003066924 |  | 18.62683 | 23.43547 | 29.98096 | 22.46064 | 18.28449 | 21.40595
1989.697 | 4.683058 | 25.45541 | 0.0003171869 |  | 18.63528 | 23.45645 | 30.01811 | 22.42647 | 18.28434 | 21.446
1989.796875 | 4.683388 | 27.36115 | 0.0002773328 |  | 18.62243 | 23.42572 | 30.00076 | 22.46676 | 18.26395 | 21.43188
1989.896 | 4.683233 | 24.19358 | 0.0003019196 |  | 18.61887 | 23.40899 | 30.00414 | 22.45186 | 18.27295 | 21.42898
1989.996 | 4.682623 | 24.71445 | 0.0002918078 |  | 18.59716 | 23.42514 | 30.04606 | 22.45744 | 18.28347 | 21.42237
1990.096 | 4.683471 | 25.80175 | 0.0003229223 |  | 18.57034 | 23.44925 | 30.04345 | 22.4449 | 18.27413 | 21.39808
1990.195 | 4.682669 | 24.24097 | 0.0003067162 |  | 18.59515 | 23.45219 | 30.05069 | 22.46919 | 18.22879 | 21.41307
1990.295 | 4.683003 | 27.67923 | 0.0003164008 |  | 18.55754 | 23.42889 | 30.06704 | 22.4401 | 18.23009 | 21.3853
1990.395 | 4.682353 | 22.11012 | 0.0003136643 |  | 18.5605 | 23.43723 | 30.08385 | 22.47309 | 18.24243 | 21.36756
1990.494 | 4.682419 | 25.19065 | 0.0003333886 |  | 18.52 | 23.40783 | 30.11645 | 22.4791 | 18.22182 | 21.32918
1990.59375 | 4.682168 | 27.84875 | 0.0003009369 |  | 18.51835 | 23.42537 | 30.111 | 22.43627 | 18.22405 | 21.3465
1990.693 | 4.682692 | 27.03852 | 0.0003275505 |  | 18.53603 | 23.42067 | 30.10754 | 22.4424 | 18.23715 | 21.32268
1990.793 | 4.683221 | 26.15901 | 0.0003297577 |  | 18.51404 | 23.46361 | 30.12208 | 22.44816 | 18.21419 | 21.33361
1990.893 | 4.682646 | 26.25836 | 0.0003167773 |  | 18.52173 | 23.46895 | 30.14196 | 22.43955 | 18.23814 | 21.31293
1990.992 | 4.682657 | 25.27587 | 0.0003190535 |  | 18.48877 | 23.46033 | 30.18462 | 22.43051 | 18.23949 | 21.32481
1991.092 | 4.683033 | 29.98508 | 0.0003179394 |  | 18.50467 | 23.46198 | 30.18728 | 22.46835 | 18.245 | 21.35092
1991.191 | 4.682516 | 17.68983 | 0.0002719717 |  | 18.50173 | 23.45586 | 30.1714 | 22.44511 | 18.22 | 21.32308
1991.291 | 4.683362 | 29.8748 | 0.000321268 |  | 18.49507 | 23.45832 | 30.16468 | 22.43529 | 18.23158 | 21.32812
1991.390625 | 4.683048 | 23.62122 | 0.0003179779 |  | 18.50474 | 23.46797 | 30.20725 | 22.42845 | 18.23244 | 21.30126
1991.49 | 4.682375 | 30.89055 | 0.0003186446 |  | 18.48047 | 23.47901 | 30.18537 | 22.4199 | 18.20739 | 21.26937
1991.59 | 4.68336 | 27.86334 | 0.0003312519 |  | 18.50052 | 23.47267 | 30.2108 | 22.42962 | 18.22424 | 21.30804
1991.689 | 4.68356 | 25.45405 | 0.0003255932 |  | 18.47238 | 23.44004 | 30.2247 | 22.39379 | 18.23376 | 21.27893
1991.789 | 4.68268 | 23.49909 | 0.0002900276 |  | 18.50645 | 23.45443 | 30.2231 | 22.42844 | 18.23831 | 21.28643
1991.889 | 4.683477 | 21.94288 | 0.0002965081 |  | 18.46476 | 23.45162 | 30.2432 | 22.39863 | 18.25017 | 21.27032
1991.988 | 4.68314 | 21.52728 | 0.0003271323 |  | 18.44943 | 23.46682 | 30.27732 | 22.4214 | 18.24364 | 21.23755
1992.088 | 4.683196 | 26.09932 | 0.0003299132 |  | 18.43922 | 23.44077 | 30.26465 | 22.43552 | 18.22628 | 21.23723
1992.1875 | 4.683003 | 31.47111 | 0.0003413175 |  | 18.47023 | 23.46955 | 30.29547 | 22.3814 | 18.24245 | 21.1879
1992.287 | 4.682439 | 21.61614 | 0.0003338356 |  | 18.41775 | 23.43464 | 30.29006 | 22.37187 | 18.22228 | 21.17832
1992.387 | 4.683126 | 27.74941 | 0.0002774967 |  | 18.39102 | 23.48138 | 30.30722 | 22.36991 | 18.24541 | 21.15503
1992.486 | 4.682603 | 26.95148 | 0.0003063535 |  | 18.44622 | 23.47472 | 30.29941 | 22.33643 | 18.21931 | 21.12528
1992.586 | 4.682921 | 25.25992 | 0.0003007035 |  | 18.40597 | 23.47 | 30.30987 | 22.3103 | 18.20039 | 21.10664
1992.686 | 4.682684 | 24.25829 | 0.0003370664 |  | 18.39515 | 23.43853 | 30.30146 | 22.3054 | 18.19031 | 21.09681
1992.785 | 4.683197 | 25.33511 | 0.0003262264 |  | 18.38091 | 23.46448 | 30.30803 | 22.29332 | 18.1771 | 21.08986
1992.885 | 4.682748 | 26.45385 | 0.0002958253 |  | 18.36175 | 23.41886 | 30.31231 | 22.29852 | 18.18425 | 21.07502
1992.984375 | 4.683346 | 24.73131 | 0.0003133963 |  | 18.38568 | 23.42257 | 30.3454 | 22.27898 | 18.17936 | 21.02395
1993.084 | 4.682901 | 24.44421 | 0.0003364254 |  | 18.36917 | 23.39674 | 30.3436 | 22.29402 | 18.16359 | 21.04945
1993.184 | 4.683208 | 25.23896 | 0.0003254228 |  | 18.37284 | 23.40526 | 30.35879 | 22.29702 | 18.1434 | 20.99826
1993.283 | 4.682829 | 25.87557 | 0.0003234848 |  | 18.35138 | 23.3764 | 30.37987 | 22.25454 | 18.14586 | 20.98979
1993.383 | 4.683004 | 31.91314 | 0.0003117655 |  | 18.35747 | 23.41203 | 30.40239 | 22.21832 | 18.13872 | 20.97869
1993.482 | 4.682643 | 30.43758 | 0.0003041694 |  | 18.34165 | 23.38753 | 30.42132 | 22.23559 | 18.12953 | 20.9477
1993.582 | 4.683523 | 29.80644 | 0.0003336603 |  | 18.32665 | 23.36572 | 30.39795 | 22.23197 | 18.1211 | 20.92098
1993.682 | 4.68299 | 28.28531 | 0.0003154219 |  | 18.33489 | 23.38779 | 30.4302 | 22.24559 | 18.11354 | 20.90521
1993.78125 | 4.683133 | 28.55919 | 0.0002670454 |  | 18.32422 | 23.37602 | 30.42562 | 22.22078 | 18.11001 | 20.8763
1993.881 | 4.682585 | 30.39885 | 0.0003537876 |  | 18.30424 | 23.37507 | 30.48217 | 22.19822 | 18.09202 | 20.8644
1993.98 | 4.683406 | 29.66563 | 0.0003172297 |  | 18.3197 | 23.33135 | 30.48905 | 22.22137 | 18.08075 | 20.83764
1994.08 | 4.682448 | 27.53341 | 0.0002989337 |  | 18.32817 | 23.37121 | 30.52072 | 22.21348 | 18.11308 | 20.8442
1994.18 | 4.682827 | 28.81119 | 0.0003053442 |  | 18.26727 | 23.36105 | 30.54458 | 22.22815 | 18.09501 | 20.85101
1994.279 | 4.682971 | 28.06248 | 0.0003274932 |  | 18.2823 | 23.41377 | 30.55547 | 22.26122 | 18.07018 | 20.80527
1994.379 | 4.682459 | 22.0527 | 0.0003193144 |  | 18.30526 | 23.37472 | 30.56302 | 22.29117 | 18.0821 | 20.80486
1994.479 | 4.683356 | 17.59595 | 0.0003041204 |  | 18.25205 | 23.34561 | 30.59429 | 22.29586 | 18.1098 | 20.78839
1994.578125 | 4.682419 | 24.50437 | 0.0003190714 |  | 18.26762 | 23.35062 | 30.61919 | 22.31689 | 18.07841 | 20.76937
1994.678 | 4.682741 | 22.22268 | 0.0003312511 |  | 18.24179 | 23.33078 | 30.61004 | 22.31771 | 18.09289 | 20.75269
1994.777 | 4.683018 | 16.18374 | 0.0003423094 |  | 18.25327 | 23.31734 | 30.62346 | 22.31034 | 18.02569 | 20.73155
1994.877 | 4.683363 | 27.10596 | 0.0003391208 |  | 18.23198 | 23.28361 | 30.60735 | 22.35066 | 18.07624 | 20.74375
1994.977 | 4.683216 | 15.39447 | 0.0003338698 |  | 18.21339 | 23.29894 | 30.60854 | 22.34776 | 18.05125 | 20.74423
1995.076 | 4.683209 | 23.34051 | 0.0003074761 |  | 18.21281 | 23.29052 | 30.56683 | 22.34169 | 18.07871 | 20.71121
1995.176 | 4.682846 | 23.59114 | 0.0002957234 |  | 18.18311 | 23.28348 | 30.58759 | 22.31966 | 18.07872 | 20.70321
1995.275 | 4.682861 | 21.8171 | 0.000328168 |  | 18.189 | 23.29226 | 30.60484 | 22.3601 | 18.12495 | 20.67457
1995.375 | 4.683585 | 21.57148 | 0.0002799272 |  | 18.21521 | 23.26518 | 30.63113 | 22.33838 | 18.13018 | 20.68992
1995.475 | 4.682346 | 21.81391 | 0.0003026215 |  | 18.17441 | 23.27071 | 30.64014 | 22.3467 | 18.12988 | 20.68905
1995.574 | 4.682535 | 23.79393 | 0.0003412062 |  | 18.16235 | 23.23064 | 30.64381 | 22.36057 | 18.14921 | 20.6613
1995.674 | 4.682271 | 23.28765 | 0.0003258522 |  | 18.15452 | 23.21516 | 30.68496 | 22.37495 | 18.14994 | 20.642
1995.773 | 4.683418 | 24.58958 | 0.0003399803 |  | 18.12999 | 23.21272 | 30.67205 | 22.34513 | 18.1515 | 20.65729
1995.873 | 4.681746 | 23.572 | 0.000335076 |  | 18.12057 | 23.19849 | 30.67684 | 22.36733 | 18.17831 | 20.66006
1995.973 | 4.68272 | 28.35412 | 0.0003267701 |  | 18.1342 | 23.16181 | 30.67958 | 22.35279 | 18.21244 | 20.63375
1996.072 | 4.683007 | 26.11527 | 0.0003297621 |  | 18.12834 | 23.1642 | 30.68554 | 22.30487 | 18.21488 | 20.62518
1996.171875 | 4.682969 | 25.66002 | 0.0003288355 |  | 18.14847 | 23.08455 | 30.69687 | 22.31716 | 18.22221 | 20.63869
1996.271 | 4.682248 | 25.68372 | 0.0003155826 |  | 18.12457 | 23.07562 | 30.71122 | 22.29279 | 18.1993 | 20.61777
1996.371 | 4.683075 | 29.44963 | 0.0002962751 |  | 18.10994 | 23.02777 | 30.64548 | 22.30038 | 18.22322 | 20.61751
1996.471 | 4.683593 | 25.57253 | 0.0003308486 |  | 18.12761 | 22.96861 | 30.65654 | 22.28196 | 18.20385 | 20.62227
1996.57 | 4.682975 | 27.79498 | 0.0003057602 |  | 18.11924 | 22.96038 | 30.68184 | 22.28781 | 18.25559 | 20.61525
1996.67 | 4.682763 | 28.55235 | 0.0003062233 |  | 18.1427 | 22.90352 | 30.63116 | 22.28174 | 18.23864 | 20.62032
1996.77 | 4.682759 | 25.17789 | 0.0003089264 |  | 18.12111 | 22.89258 | 30.64776 | 22.30119 | 18.24194 | 20.58867
1996.869 | 4.682994 | 27.65098 | 0.0003313279 |  | 18.11456 | 22.84715 | 30.60502 | 22.29199 | 18.25567 | 20.64308
1996.96875 | 4.683122 | 28.13584 | 0.0003129811 |  | 18.13073 | 22.84867 | 30.64722 | 22.28448 | 18.25489 | 20.61617
1997.068 | 4.683161 | 23.36056 | 0.0003133701 |  | 18.20934 | 22.83486 | 30.61145 | 22.26844 | 18.24912 | 20.60711
1997.168 | 4.682555 | 26.08018 | 0.0003007901 |  | 18.18475 | 22.84339 | 30.57594 | 22.25812 | 18.24588 | 20.61863
1997.268 | 4.683634 | 26.56504 | 0.0003551894 |  | 18.21728 | 22.83266 | 30.59314 | 22.29705 | 18.24375 | 20.61213
1997.367 | 4.682548 | 22.04359 | 0.0002803534 |  | 18.19061 | 22.84952 | 30.58207 | 22.29028 | 18.24543 | 20.63628
1997.467 | 4.683136 | 24.18401 | 0.0003369062 |  | 18.25448 | 22.86252 | 30.58879 | 22.3071 | 18.26158 | 20.59852
1997.566 | 4.682536 | 30.92792 | 0.0002991482 |  | 18.28993 | 22.87914 | 30.54742 | 22.31679 | 18.24405 | 20.64169
1997.666 | 4.682818 | 27.79726 | 0.0002944642 |  | 18.31495 | 22.88051 | 30.55397 | 22.31103 | 18.23525 | 20.58437
1997.765625 | 4.68273 | 32.36884 | 0.0003176929 |  | 18.29304 | 22.87255 | 30.49733 | 22.32988 | 18.24747 | 20.59982
1997.865 | 4.68283 | 30.40295 | 0.0003355696 |  | 18.32821 | 22.90422 | 30.51122 | 22.3614 | 18.25365 | 20.58218
1997.965 | 4.682949 | 27.28141 | 0.0002743323 |  | 18.35327 | 22.8876 | 30.51241 | 22.3476 | 18.24833 | 20.56951
1998.064 | 4.682637 | 25.53744 | 0.0003060591 |  | 18.34471 | 22.90829 | 30.49599 | 22.35465 | 18.27159 | 20.60357
1998.164 | 4.682909 | 22.84106 | 0.000320431 |  | 18.35197 | 22.89425 | 30.51018 | 22.34008 | 18.21665 | 20.59804
1998.264 | 4.682452 | 25.88104 | 0.0003233798 |  | 18.37181 | 22.92392 | 30.51518 | 22.34541 | 18.23235 | 20.58216
1998.363 | 4.675383 | 23.0083 | 0.0003195917 |  | 18.41471 | 22.8375 | 30.49685 | 22.36142 | 18.30138 | 20.58782
1998.463 | 4.624414 | 21.92191 | 0.0002899372 |  | 18.39627 | 22.84825 | 30.51455 | 22.36262 | 18.27118 | 20.58826
1998.5625 | 4.549953 | 19.02093 | 0.0003268318 |  | 18.4054 | 22.8832 | 30.50895 | 22.36463 | 18.25217 | 20.54083
1998.662 | 4.462322 | 20.12964 | 0.0003050075 |  | 18.44611 | 22.86585 | 30.54217 | 22.37816 | 18.28158 | 20.5782
1998.762 | 4.36689 | 20.53659 | 0.0003095068 |  | 18.41997 | 22.86948 | 30.53717 | 22.3817 | 18.2559 | 20.56823
1998.861 | 4.27117 | 18.35014 | 0.000331616 |  | 18.41724 | 22.85728 | 30.52431 | 22.35821 | 18.25719 | 20.54097
1998.961 | 4.172453 | 25.39162 | 0.0002881236 |  | 18.40841 | 22.87457 | 30.56542 | 22.37606 | 18.27669 | 20.54365
1999.061 | 4.073326 | 24.59186 | 0.0003022932 |  | 18.4181 | 22.9091 | 30.53093 | 22.39518 | 18.29013 | 20.52182
1999.16 | 3.973229 | 20.24038 | 0.0003115429 |  | 18.40948 | 22.88806 | 30.5538 | 22.37753 | 18.30189 | 20.51688
1999.26 | 3.871381 | 11.95985 | 0.0003503522 |  | 18.4155 | 22.88467 | 30.55849 | 22.46376 | 18.2569 | 20.50723
1999.359375 | 3.770613 | 24.91313 | 0.0003014272 |  | 18.37864 | 22.87433 | 30.5983 | 22.42516 | 18.26451 | 20.49949
1999.459 | 3.669653 | 17.41732 | 0.0003404784 |  | 18.34534 | 22.86159 | 30.56939 | 22.39326 | 18.26746 | 20.49817
1999.559 | 3.568431 | 23.40978 | 0.0003275505 |  | 18.40191 | 22.82729 | 30.57341 | 22.45597 | 18.26277 | 20.48219
1999.658 | 3.467306 | 26.10524 | 0.0003023055 |  | 18.37905 | 22.79505 | 30.56486 | 22.43647 | 18.28468 | 20.49175
1999.758 | 3.366192 | 20.11005 | 0.000373966 |  | 18.36106 | 22.79081 | 30.58343 | 22.43951 | 18.2479 | 20.45597
1999.857 | 3.26564 | 22.71392 | 0.0003374811 |  | 18.37641 | 22.7543 | 30.58435 | 22.40449 | 18.25484 | 20.44459
1999.957 | 3.164105 | 22.47286 | 0.000312895 |  | 18.33412 | 22.7157 | 30.61279 | 22.44114 | 18.27236 | 20.46488
2000.057 | 3.062743 | 18.34649 | 0.0003113577 |  | 18.39714 | 22.73321 | 30.63667 | 22.43847 | 18.25786 | 20.41715
2000.15625 | 2.961311 | 23.38289 | 0.000318178 |  | 18.39634 | 22.68973 | 30.61853 | 22.44117 | 18.28981 | 20.43597
2000.256 | 2.859614 | 22.65331 | 0.0003245076 |  | 18.41562 | 22.7178 | 30.6315 | 22.45443 | 18.28272 | 20.44188
2000.355 | 2.758774 | 21.06338 | 0.0003189123 |  | 18.41092 | 22.66561 | 30.65478 | 22.47438 | 18.25026 | 20.40919
2000.455 | 2.658275 | 24.58366 | 0.0003093931 |  | 18.45688 | 22.64309 | 30.65925 | 22.45216 | 18.27329 | 20.45478
2000.555 | 2.557363 | 17.60279 | 0.0003316501 |  | 18.43933 | 22.62524 | 30.65826 | 22.51586 | 18.25868 | 20.41405
2000.654 | 2.45687 | 17.51119 | 0.000321061 |  | 18.41984 | 22.63511 | 30.6785 | 22.50272 | 18.32244 | 20.39388
2000.754 | 2.355276 | 26.21324 | 0.0003171499 |  | 18.47604 | 22.63201 | 30.68315 | 22.53086 | 18.28064 | 20.37994
2000.854 | 2.254728 | 22.25002 | 0.0003404588 |  | 18.46441 | 22.60907 | 30.67405 | 22.52394 | 18.30212 | 20.38449
2000.953125 | 2.153238 | 19.54681 | 0.0002953808 |  | 18.4732 | 22.59895 | 30.68495 | 22.50709 | 18.34109 | 20.38818
2001.053 | 2.051995 | 20.91391 | 0.0002837067 |  | 18.48795 | 22.57664 | 30.71334 | 22.48776 | 18.34368 | 20.37454
2001.152 | 1.95102 | 19.015 | 0.0003190144 |  | 18.48153 | 22.55615 | 30.72106 | 22.46852 | 18.35956 | 20.37922
2001.252 | 1.850126 | 20.37937 | 0.000303448 |  | 18.47001 | 22.57086 | 30.7137 | 22.50326 | 18.40889 | 20.37806
2001.352 | 1.749436 | 22.30561 | 0.0003265983 |  | 18.48096 | 22.55789 | 30.72464 | 22.51931 | 18.3875 | 20.39519
2001.451 | 1.647717 | 25.10453 | 0.0003285746 |  | 18.43621 | 22.58448 | 30.76046 | 22.5111 | 18.41676 | 20.37535
2001.551 | 1.546107 | 21.37599 | 0.0003355474 |  | 18.46774 | 22.6077 | 30.72979 | 22.53115 | 18.4175 | 20.37625
2001.65 | 1.4461 | 21.75695 | 0.0003285706 |  | 18.48052 | 22.62509 | 30.74162 | 22.48809 | 18.44745 | 20.36085
2001.75 | 1.344499 | 26.51993 | 0.000340495 |  | 18.47472 | 22.65257 | 30.73591 | 22.53773 | 18.44007 | 20.3915
2001.85 | 1.24406 | 25.48367 | 0.0003416075 |  | 18.51897 | 22.67564 | 30.67343 | 22.51237 | 18.46284 | 20.39596
2001.949 | 1.14183 | 25.24032 | 0.0003372018 |  | 18.48945 | 22.70909 | 30.67334 | 22.50646 | 18.46465 | 20.4343
2002.049 | 1.041911 | 29.34664 | 0.0003135275 |  | 18.50765 | 22.70491 | 30.67145 | 22.52274 | 18.48327 | 20.449
2002.148 | 0.9408079 | 25.14098 | 0.0002959499 |  | 18.49849 | 22.73235 | 30.65984 | 22.50645 | 18.46909 | 20.42893
2002.248 | 0.8392115 | 24.31799 | 0.0002993636 |  | 18.48874 | 22.70667 | 30.6502 | 22.49378 | 18.53659 | 20.42507
2002.348 | 0.7381563 | 25.56341 | 0.0002902218 |  | 18.50819 | 22.75283 | 30.64021 | 22.45144 | 18.54403 | 20.4459
2002.447 | 0.6498614 | 23.97895 | 0.0002969761 |  | 18.52265 | 22.75016 | 30.65401 | 22.45811 | 18.53194 | 20.44656
2002.546875 | 0.6000827 | 22.40405 | 0.0003244331 |  | 18.49006 | 22.75039 | 30.61526 | 22.43898 | 18.53667 | 20.46793
2002.646 | 0.5744229 | 24.21591 | 0.0003294873 |  | 18.50324 | 22.78695 | 30.60605 | 22.44798 | 18.54512 | 20.44896
2002.746 | 0.5603896 | 25.20341 | 0.0003194062 |  | 18.50789 | 22.77538 | 30.61754 | 22.41918 | 18.56071 | 20.46119
2002.846 | 0.5519579 | 20.0262 | 0.0003174969 |  | 18.49908 | 22.7578 | 30.59569 | 22.4464 | 18.57098 | 20.46962
2002.945 | 0.5469658 | 20.9098 | 0.0003327079 |  | 18.52897 | 22.72379 | 30.59558 | 22.44343 | 18.57447 | 20.49488
2003.045 | 0.54434 | 22.32475 | 0.0003019747 |  | 18.54142 | 22.73161 | 30.59808 | 22.41993 | 18.55947 | 20.48363
2003.145 | 0.5432611 | 29.99237 | 0.0003437909 |  | 18.53144 | 22.69857 | 30.59605 | 22.44246 | 18.55408 | 20.48459
2003.244 | 0.5425662 | 22.88435 | 0.0003386221 |  | 18.55364 | 22.6975 | 30.58086 | 22.44354 | 18.60251 | 20.50177
2003.34375 | 0.5434149 | 17.58912 | 0.0003201243 |  | 18.54556 | 22.67375 | 30.58959 | 22.41865 | 18.57878 | 20.50587
2003.443 | 0.5429914 | 19.71177 | 0.0003012395 |  | 18.56726 | 22.63959 | 30.52977 | 22.37275 | 18.58245 | 20.51574
2003.543 | 0.5430879 | 23.78983 | 0.000312942 |  | 18.54477 | 22.64227 | 30.57051 | 22.3887 | 18.53441 | 20.52787
2003.643 | 0.5443497 | 16.4125 | 0.0003253532 |  | 18.56102 | 22.64811 | 30.55519 | 22.38135 | 18.57945 | 20.52842
2003.742 | 0.5450472 | 17.27332 | 0.0003275552 |  | 18.54184 | 22.60418 | 30.53314 | 22.36523 | 18.55598 | 20.54088
2003.842 | 0.5466621 | 12.78877 | 0.0003204813 |  | 18.57387 | 22.60839 | 30.49979 | 22.39656 | 18.58756 | 20.54453
2003.941 | 0.5474663 | 23.45444 | 0.0003208017 |  | 18.59982 | 22.61171 | 30.5291 | 22.39047 | 18.52094 | 20.53241
2004.041 | 0.5478342 | 15.81052 | 0.0003376877 |  | 18.58477 | 22.57172 | 30.51507 | 22.35735 | 18.55472 | 20.57903
2004.140625 | 0.5498979 | 14.65851 | 0.0003074273 |  | 18.60415 | 22.57553 | 30.4832 | 22.36535 | 18.54725 | 20.51856
2004.24 | 0.5499294 | 22.27918 | 0.0003259903 |  | 18.59968 | 22.60391 | 30.51997 | 22.38448 | 18.5524 | 20.54198
2004.34 | 0.5508741 | 25.1984 | 0.0003117612 |  | 18.60685 | 22.64857 | 30.50773 | 22.38128 | 18.52493 | 20.55367
2004.439 | 0.5515205 | 22.42592 | 0.0003201262 |  | 18.60995 | 22.64862 | 30.53449 | 22.42671 | 18.50729 | 20.57121
2004.539 | 0.5525049 | 20.66965 | 0.0003165932 |  | 18.65035 | 22.67204 | 30.55117 | 22.39126 | 18.50471 | 20.56545
2004.639 | 0.5533312 | 23.86137 | 0.0003348811 |  | 18.6561 | 22.70983 | 30.51997 | 22.38833 | 18.52296 | 20.57499
2004.738 | 0.5541019 | 27.78723 | 0.0003347049 |  | 18.6291 | 22.74253 | 30.52779 | 22.40081 | 18.51036 | 20.57112
2004.838 | 0.5548661 | 16.88278 | 0.0003297779 |  | 18.66752 | 22.75613 | 30.52338 | 22.43114 | 18.47192 | 20.62408
2004.9375 | 0.554725 | 24.27059 | 0.0003259 |  | 18.64231 | 22.76984 | 30.52288 | 22.4285 | 18.50718 | 20.58107
2005.037 | 0.5555207 | 23.11403 | 0.0003430139 |  | 18.63967 | 22.78826 | 30.49533 | 22.43869 | 18.52463 | 20.58549
2005.137 | 0.556592 | 23.92244 | 0.0003038631 |  | 18.68293 | 22.80878 | 30.53802 | 22.42179 | 18.5332 | 20.6118
2005.236 | 0.5573525 | 19.52675 | 0.0003417946 |  | 18.68918 | 22.84847 | 30.5052 | 22.43515 | 18.50487 | 20.61035
2005.336 | 0.5581178 | 18.84138 | 0.0003116035 |  | 18.68033 | 22.8283 | 30.50006 | 22.4374 | 18.51022 | 20.61602
2005.436 | 0.5582492 | 22.84744 | 0.0003168816 |  | 18.69027 | 22.86444 | 30.51191 | 22.41397 | 18.52495 | 20.62051
2005.535 | 0.5585073 | 18.47728 | 0.0003345248 |  | 18.67084 | 22.87026 | 30.50531 | 22.42743 | 18.54503 | 20.62654
2005.635 | 0.5591823 | 21.79796 | 0.0003190037 |  | 18.67184 | 22.86352 | 30.47224 | 22.38583 | 18.53135 | 20.64263
2005.734375 | 0.5587542 | 23.0721 | 0.0003342872 |  | 18.65987 | 22.89913 | 30.49208 | 22.38327 | 18.53723 | 20.66199
2005.834 | 0.5600563 | 17.75909 | 0.0003850081 |  | 18.66555 | 22.88314 | 30.48138 | 22.41332 | 18.54262 | 20.67315
2005.934 | 0.5608214 | 20.29233 | 0.0003184664 |  | 18.67297 | 22.91412 | 30.45951 | 22.41399 | 18.50738 | 20.66235
2006.033 | 0.56094 | 24.05505 | 0.0003403494 |  | 18.668 | 22.94641 | 30.48471 | 22.39093 | 18.51395 | 20.68564
2006.133 | 0.5614005 | 24.8466 | 0.0002997266 |  | 18.6702 | 22.96593 | 30.50865 | 22.39044 | 18.52255 | 20.72588
2006.232 | 0.5628601 | 18.40026 | 0.0003176105 |  | 18.66111 | 22.95334 | 30.52354 | 22.37534 | 18.51446 | 20.73046
2006.332 | 0.5632022 | 19.96013 | 0.0002968058 |  | 18.65166 | 22.95424 | 30.48589 | 22.34104 | 18.53117 | 20.74459
2006.432 | 0.5632115 | 18.67642 | 0.0003336912 |  | 18.67709 | 22.96895 | 30.54488 | 22.34031 | 18.54495 | 20.77775
2006.53125 | 0.5634003 | 18.23029 | 0.0002953286 |  | 18.64334 | 22.98185 | 30.53708 | 22.32047 | 18.52703 | 20.77491
2006.631 | 0.5645091 | 22.19214 | 0.0002806282 |  | 18.6546 | 22.94436 | 30.52501 | 22.32223 | 18.52684 | 20.81335
2006.73 | 0.5646763 | 19.45567 | 0.0003300497 |  | 18.70838 | 22.93974 | 30.51602 | 22.30003 | 18.53159 | 20.81365
2006.83 | 0.565315 | 22.58222 | 0.0003388927 |  | 18.68057 | 22.97933 | 30.5661 | 22.31666 | 18.54133 | 20.81068
2006.93 | 0.5652821 | 19.29298 | 0.0003088196 |  | 18.66112 | 22.96872 | 30.57046 | 22.32834 | 18.56553 | 20.81249
2007.029 | 0.5656789 | 17.87256 | 0.0003742381 |  | 18.66934 | 22.95286 | 30.54789 | 22.30665 | 18.55943 | 20.86115
2007.129 | 0.5661493 | 15.74171 | 0.0003105092 |  | 18.66637 | 22.96595 | 30.54541 | 22.29637 | 18.55224 | 20.8692
2007.229 | 0.566359 | 14.75603 | 0.0003284486 |  | 18.68056 | 22.96913 | 30.54352 | 22.28423 | 18.57333 | 20.88262
2007.328125 | 0.5665314 | 19.31941 | 0.0003432823 |  | 18.69898 | 22.9688 | 30.5484 | 22.28607 | 18.53803 | 20.88396
2007.428 | 0.5672884 | 19.87764 | 0.0003220712 |  | 18.71376 | 22.96995 | 30.53182 | 22.31301 | 18.6042 | 20.89937
2007.527 | 0.5676654 | 19.54407 | 0.000309949 |  | 18.71119 | 22.98172 | 30.49025 | 22.28679 | 18.62055 | 20.89968
2007.627 | 0.5682391 | 16.75883 | 0.0003000383 |  | 18.70539 | 23.02216 | 30.48245 | 22.29275 | 18.62897 | 20.9519
2007.727 | 0.5681582 | 16.0566 | 0.0003039445 |  | 18.67553 | 23.07699 | 30.5226 | 22.27107 | 18.67205 | 20.9503
2007.826 | 0.5687884 | 21.44434 | 0.0003395917 |  | 18.71722 | 23.05415 | 30.4295 | 22.28532 | 18.66521 | 20.95214
2007.926 | 0.5687498 | 13.58032 | 0.0003361617 |  | 18.73834 | 23.11189 | 30.429 | 22.28126 | 18.6627 | 20.96607
2008.025 | 0.5699358 | 11.13823 | 0.0003091616 |  | 18.68837 | 23.12525 | 30.41672 | 22.25073 | 18.68432 | 20.99834
2008.125 | 0.5697586 | 15.03856 | 0.0003594281 |  | 18.71771 | 23.15199 | 30.41485 | 22.26652 | 18.72196 | 21.00747
2008.225 | 0.5696454 | 8.719823 | 0.0003615644 |  | 18.70038 | 23.18759 | 30.4253 | 22.23615 | 18.74886 | 21.00184
2008.324 | 0.5699559 | 16.21883 | 0.0003333908 |  | 18.6751 | 23.20858 | 30.38982 | 22.24966 | 18.76314 | 20.98221
2008.424 | 0.5702866 | 9.245246 | 0.0003150993 |  | 18.68062 | 23.22625 | 30.35744 | 22.23951 | 18.75938 | 21.015
2008.523 | 0.5708175 | 13.52108 | 0.0003203768 |  | 18.70579 | 23.24656 | 30.31671 | 22.24163 | 18.77126 | 21.0064
2008.623 | 0.5713051 | 13.06538 | 0.0003830767 |  | 18.70713 | 23.27493 | 30.31741 | 22.20889 | 18.76209 | 21.04998
2008.723 | 0.571878 | 9.162308 | 0.0003347586 |  | 18.69797 | 23.25344 | 30.33192 | 22.24303 | 18.76637 | 21.03092
2008.822 | 0.572293 | 15.9486 | 0.0003224057 |  | 18.69319 | 23.29904 | 30.28646 | 22.26443 | 18.77014 | 21.02307
2008.921875 | 0.5719004 | 10.09422 | 0.0003602605 |  | 18.72517 | 23.28337 | 30.28215 | 22.26124 | 18.75973 | 21.01302
2009.021 | 0.5729678 | 13.85693 | 0.0003269416 |  | 18.68411 | 23.26671 | 30.2545 | 22.26837 | 18.7605 | 21.03785
2009.121 | 0.5737228 | 15.06317 | 0.0003788089 |  | 18.66495 | 23.25446 | 30.26064 | 22.24664 | 18.7654 | 21.05057
2009.221 | 0.573955 | 11.49686 | 0.0003061674 |  | 18.65373 | 23.20568 | 30.20762 | 22.25095 | 18.7647 | 21.0434
2009.32 | 0.5737072 | 18.22938 | 0.0003466578 |  | 18.68654 | 23.2138 | 30.18711 | 22.25836 | 18.72583 | 21.05312
2009.42 | 0.5740882 | 18.88695 | 0.0003354148 |  | 18.68197 | 23.1926 | 30.16806 | 22.23522 | 18.77293 | 21.04566
2009.52 | 0.5742119 | 15.18484 | 0.0003213637 |  | 18.70179 | 23.13945 | 30.15966 | 22.27734 | 18.73912 | 21.04304
2009.619 | 0.5750763 | 9.991228 | 0.0003184275 |  | 18.68934 | 23.14972 | 30.12829 | 22.25811 | 18.70155 | 21.05588
2009.71875 | 0.575099 | 10.83245 | 0.0003483327 |  | 18.7151 | 23.148 | 30.11108 | 22.23869 | 18.69633 | 21.06919
2009.818 | 0.5752319 | 14.57922 | 0.0003270402 |  | 18.74162 | 23.15354 | 30.10441 | 22.24386 | 18.7107 | 21.09589
2009.918 | 0.576272 | 12.9911 | 0.0002959191 |  | 18.72983 | 23.12249 | 30.07261 | 22.26035 | 18.7239 | 21.04691
2010.018 | 0.5766719 | 12.16947 | 0.0002957568 |  | 18.72565 | 23.14885 | 30.08741 | 22.24322 | 18.72618 | 21.08128
2010.117 | 0.5773515 | 11.99676 | 0.0003147547 |  | 18.79339 | 23.16116 | 30.0712 | 22.2224 | 18.73531 | 21.07587
2010.217 | 0.5778139 | 16.25027 | 0.00033428 |  | 18.78847 | 23.15875 | 30.06745 | 22.22506 | 18.73222 | 21.09652
2010.316 | 0.5779644 | 12.25423 | 0.0003075203 |  | 18.8134 | 23.14198 | 30.0464 | 22.22481 | 18.76092 | 21.09867
2010.416 | 0.5776496 | 11.97899 | 0.000328639 |  | 18.83961 | 23.13684 | 30.06349 | 22.20096 | 18.77894 | 21.07843
2010.515625 | 0.5782641 | 13.84964 | 0.0003194617 |  | 18.90131 | 23.15582 | 30.02077 | 22.23969 | 18.79592 | 21.08608
2010.615 | 0.5781109 | 15.38763 | 0.0003484456 |  | 18.90055 | 23.15485 | 30.03869 | 22.23591 | 18.80179 | 21.11002
2010.715 | 0.5787706 | 14.6216 | 0.0003264743 |  | 18.94525 | 23.18338 | 30.04464 | 22.23119 | 18.80622 | 21.11059
2010.814 | 0.5789602 | 15.70024 | 0.0002898855 |  | 18.96618 | 23.23506 | 30.02325 | 22.20226 | 18.82226 | 21.1088
2010.914 | 0.579082 | 13.32467 | 0.0003448531 |  | 18.96976 | 23.21857 | 30.03731 | 22.21452 | 18.83444 | 21.11347
2011.014 | 0.5797207 | 12.96877 | 0.0003464915 |  | 18.97853 | 23.25284 | 30.03948 | 22.20812 | 18.84581 | 21.14611
2011.113 | 0.5797133 | 12.60102 | 0.0003577631 |  | 19.00084 | 23.2646 | 30.03954 | 22.21381 | 18.83204 | 21.13104
2011.213 | 0.5803846 | 13.8861 | 0.0003250158 |  | 18.99288 | 23.30482 | 30.03146 | 22.17797 | 18.88078 | 21.17161
2011.3125 | 0.5808451 | 19.24513 | 0.0003631011 |  | 19.02475 | 23.32811 | 30.07562 | 22.17547 | 18.86754 | 21.16801
2011.412 | 0.5809416 | 12.87262 | 0.0003278417 |  | 19.02946 | 23.3524 | 30.05374 | 22.153 | 18.87142 | 21.15175
2011.512 | 0.5812993 | 14.84535 | 0.0003340344 |  | 19.04266 | 23.38203 | 30.0534 | 22.13473 | 18.88657 | 21.15529
2011.611 | 0.5812121 | 10.95139 | 0.0002963182 |  | 19.00513 | 23.40844 | 30.06485 | 22.15231 | 18.90652 | 21.17819
2011.711 | 0.5820535 | 15.66561 | 0.0003663059 |  | 19.01991 | 23.39308 | 30.06138 | 22.14177 | 18.87654 | 21.16807
2011.811 | 0.5822712 | 16.20151 | 0.0003398785 |  | 19.01832 | 23.41209 | 30.04354 | 22.16182 | 18.8878 | 21.22112
2011.91 | 0.5822278 | 15.29421 | 0.0003476263 |  | 19.04964 | 23.40541 | 30.06405 | 22.13749 | 18.88796 | 21.20045
2012.01 | 0.582104 | 8.702508 | 0.0003502085 |  | 19.04027 | 23.42251 | 30.06872 | 22.1283 | 18.8908 | 21.21512
2012.109375 | 0.5828676 | 14.31901 | 0.0003001673 |  | 19.08005 | 23.4354 | 30.05206 | 22.16938 | 18.89195 | 21.21014
2012.209 | 0.5833706 | 13.71521 | 0.0003456825 |  | 19.09893 | 23.43013 | 30.04169 | 22.18349 | 18.86305 | 21.23554
2012.309 | 0.5841243 | 18.92842 | 0.0003419158 |  | 19.11922 | 23.43748 | 30.04642 | 22.19997 | 18.87471 | 21.28112
2012.408 | 0.5827932 | 14.21238 | 0.0003460914 |  | 19.16123 | 23.40201 | 30.05081 | 22.22411 | 18.88519 | 21.27829
2012.508 | 0.5832142 | 18.1838 | 0.0003345718 |  | 19.17088 | 23.4141 | 30.06549 | 22.21542 | 18.87199 | 21.2724
2012.607 | 0.5838992 | 15.30424 | 0.0003318991 |  | 19.22148 | 23.39348 | 30.08122 | 22.21709 | 18.86469 | 21.33711
2012.707 | 0.5844942 | 16.44394 | 0.000327411 |  | 19.2408 | 23.40351 | 30.08164 | 22.27417 | 18.8311 | 21.31777
2012.807 | 0.5838038 | 16.85043 | 0.0003512218 |  | 19.24985 | 23.40318 | 30.04879 | 22.25582 | 18.84371 | 21.34629
2012.90625 | 0.5837641 | 16.91969 | 0.000357865 |  | 19.22847 | 23.39282 | 30.08602 | 22.28482 | 18.83589 | 21.37298
2013.006 | 0.5844885 | 17.04182 | 0.0003498181 |  | 19.26595 | 23.4141 | 30.10519 | 22.30079 | 18.8109 | 21.37672
2013.105 | 0.5853869 | 15.9208 | 0.0002834156 |  | 19.23764 | 23.38995 | 30.10456 | 22.31715 | 18.82414 | 21.37848
2013.205 | 0.5854755 | 15.44824 | 0.0003545266 |  | 19.26228 | 23.39116 | 30.10607 | 22.30789 | 18.79726 | 21.40696
2013.305 | 0.5849751 | 16.44349 | 0.0003396603 |  | 19.23923 | 23.42155 | 30.10359 | 22.36676 | 18.77787 | 21.42932
2013.404 | 0.5852019 | 12.13849 | 0.0003279413 |  | 19.20773 | 23.37278 | 30.09637 | 22.3541 | 18.76152 | 21.41631
2013.504 | 0.5857111 | 13.60584 | 0.0003056512 |  | 19.22129 | 23.36629 | 30.11094 | 22.35748 | 18.77603 | 21.45228
2013.604 | 0.5861369 | 12.54679 | 0.0003335034 |  | 19.24235 | 23.37032 | 30.12156 | 22.35349 | 18.76927 | 21.45965
2013.703125 | 0.5863714 | 11.00881 | 0.0003388138 |  | 19.20956 | 23.35154 | 30.13543 | 22.3889 | 18.78842 | 21.48575
2013.803 | 0.5853302 | 12.92867 | 0.000325982 |  | 19.21865 | 23.33228 | 30.14176 | 22.36792 | 18.76636 | 21.48672
2013.902 | 0.5864881 | 14.18094 | 0.0003516332 |  | 19.19788 | 23.33762 | 30.14968 | 22.37204 | 18.7395 | 21.48594
2014.002 | 0.5866331 | 11.04936 | 0.0003309797 |  | 19.17929 | 23.37539 | 30.14961 | 22.38526 | 18.7836 | 21.49799
2014.102 | 0.5867521 | 14.98069 | 0.0003144472 |  | 19.23212 | 23.3439 | 30.14882 | 22.40042 | 18.75734 | 21.51671
2014.201 | 0.5866521 | 18.04436 | 0.0002917924 |  | 19.15731 | 23.38388 | 30.17749 | 22.37663 | 18.77511 | 21.55827
2014.301 | 0.5864506 | 16.07893 | 0.000318568 |  | 19.17454 | 23.34109 | 30.16418 | 22.38829 | 18.78257 | 21.56223
2014.4 | 0.5869508 | 16.93747 | 0.0003516724 |  | 19.13342 | 23.29731 | 30.16506 | 22.39754 | 18.78857 | 21.56897
2014.5 | 0.5870007 | 13.37207 | 0.0003066563 |  | 19.17523 | 23.3293 | 30.18796 | 22.39956 | 18.78125 | 21.58319
2014.6 | 0.5874041 | 14.11668 | 0.0003385998 |  | 19.09829 | 23.31614 | 30.18333 | 22.39313 | 18.79358 | 21.60338
2014.699 | 0.5878282 | 20.5735 | 0.0003251931 |  | 19.13218 | 23.32535 | 30.18505 | 22.38547 | 18.80632 | 21.57087
2014.799 | 0.587242 | 16.81989 | 0.0003346936 |  | 19.06115 | 23.28459 | 30.21607 | 22.38815 | 18.80497 | 21.61844
2014.898 | 0.5878032 | 15.46829 | 0.0003064733 |  | 19.08588 | 23.30439 | 30.19293 | 22.41454 | 18.79298 | 21.59071
2014.998 | 0.5881331 | 14.76195 | 0.0003195559 |  | 19.07386 | 23.30736 | 30.22188 | 22.41181 | 18.80213 | 21.61044
2015.098 | 0.5881033 | 16.80941 | 0.0003351521 |  | 19.04232 | 23.29935 | 30.21629 | 22.40905 | 18.83348 | 21.61755
2015.197 | 0.5880607 | 15.64692 | 0.0003356978 |  | 19.02735 | 23.28948 | 30.23166 | 22.38881 | 18.83629 | 21.63188
2015.296875 | 0.5886676 | 15.353 | 0.0003475703 |  | 19.07855 | 23.31429 | 30.21764 | 22.43871 | 18.79598 | 21.60179
2015.396 | 0.5888178 | 10.7322 | 0.0003685575 |  | 19.00019 | 23.30178 | 30.24644 | 22.40686 | 18.80854 | 21.63785
2015.496 | 0.5887249 | 13.84554 | 0.0002887502 |  | 19.01286 | 23.29271 | 30.21139 | 22.40902 | 18.82695 | 21.65381
2015.596 | 0.5891184 | 10.73402 | 0.0003145991 |  | 19.01945 | 23.288 | 30.21429 | 22.35973 | 18.8234 | 21.6712
2015.695 | 0.5890704 | 16.71372 | 0.0003471501 |  | 18.97087 | 23.3062 | 30.21462 | 22.38224 | 18.83934 | 21.64111
2015.795 | 0.5892992 | 17.63469 | 0.0003442277 |  | 18.98124 | 23.31582 | 30.2226 | 22.36699 | 18.84425 | 21.66903
2015.895 | 0.5890818 | 17.26284 | 0.000311383 |  | 18.96899 | 23.32859 | 30.24125 | 22.39217 | 18.87854 | 21.68574
2015.994 | 0.5897233 | 12.4634 | 0.0002830904 |  | 18.98031 | 23.31206 | 30.23466 | 22.40509 | 18.87575 | 21.68698
2016.09375 | 0.5899018 | 15.98232 | 0.0003149636 |  | 18.94931 | 23.33571 | 30.20815 | 22.37427 | 18.86063 | 21.73023
2016.193 | 0.5892819 | 12.17358 | 0.0003325814 |  | 18.9069 | 23.33397 | 30.22838 | 22.39457 | 18.89857 | 21.7142
2016.293 | 0.5899493 | 15.83513 | 0.0003535875 |  | 18.90061 | 23.30975 | 30.19053 | 22.39254 | 18.88893 | 21.73134
2016.393 | 0.5900602 | 21.52409 | 0.0003397456 |  | 18.92115 | 23.36254 | 30.2054 | 22.38199 | 18.91133 | 21.69999
2016.492 | 0.5906314 | 14.69496 | 0.0003466426 |  | 18.90672 | 23.35285 | 30.19547 | 22.41402 | 18.89227 | 21.7578
2016.592 | 0.5905113 | 18.6828 | 0.0003213523 |  | 18.90624 | 23.37324 | 30.19214 | 22.39384 | 18.91888 | 21.74907
2016.691 | 0.5914041 | 16.1491 | 0.0003172865 |  | 18.86935 | 23.34748 | 30.18547 | 22.42943 | 18.87759 | 21.73927
2016.791 | 0.5912539 | 21.62252 | 0.0003464571 |  | 18.85177 | 23.39883 | 30.19322 | 22.43512 | 18.87012 | 21.7422
2016.890625 | 0.5908616 | 14.01278 | 0.0003372077 |  | 18.85592 | 23.38019 | 30.19926 | 22.4731 | 18.86645 | 21.73312
2016.99 | 0.5910756 | 18.16786 | 0.0003261981 |  | 18.83924 | 23.39939 | 30.16069 | 22.47309 | 18.84287 | 21.74109
2017.09 | 0.591311 | 15.98961 | 0.0003300192 |  | 18.81914 | 23.35019 | 30.1928 | 22.4982 | 18.87189 | 21.7436
2017.189 | 0.5919457 | 13.31738 | 0.000352026 |  | 18.8242 | 23.37684 | 30.17234 | 22.48313 | 18.88059 | 21.74047
2017.289 | 0.5915945 | 13.89795 | 0.0003207035 |  | 18.83883 | 23.32097 | 30.1699 | 22.54217 | 18.83735 | 21.73242
2017.389 | 0.5924206 | 21.83533 | 0.0003266218 |  | 18.80469 | 23.31057 | 30.19517 | 22.48204 | 18.85002 | 21.72421
2017.488 | 0.5919806 | 14.94469 | 0.000373472 |  | 18.79093 | 23.29909 | 30.16227 | 22.54773 | 18.82226 | 21.70019
2017.588 | 0.5921364 | 18.46543 | 0.0003217743 |  | 18.80491 | 23.21103 | 30.18229 | 22.54091 | 18.84216 | 21.70861
2017.6875 | 0.5923624 | 13.71794 | 0.0003117055 |  | 18.82429 | 23.20099 | 30.17583 | 22.5212 | 18.81079 | 21.66362
2017.787 | 0.5922551 | 20.30509 | 0.0003376124 |  | 18.79772 | 23.16391 | 30.20169 | 22.55824 | 18.82198 | 21.69687
2017.887 | 0.5924601 | 12.0715 | 0.0003114712 |  | 18.79157 | 23.16203 | 30.22397 | 22.57305 | 18.81704 | 21.65953
2017.986 | 0.5925688 | 8.190301 | 0.0002862739 |  | 18.78328 | 23.15208 | 30.21532 | 22.59496 | 18.81526 | 21.64907
2018.086 | 0.5935214 | 17.34714 | 0.0003247109 |  | 18.76996 | 23.10355 | 30.25139 | 22.60069 | 18.79156 | 21.60529
2018.186 | 0.5932149 | 15.18165 | 0.0003000607 |  | 18.75537 | 23.12591 | 30.25894 | 22.61263 | 18.82131 | 21.59061
2018.285 | 0.5933136 | 15.50064 | 0.0003284658 |  | 18.74283 | 23.12653 | 30.26892 | 22.61888 | 18.82426 | 21.57815
2018.385 | 0.5932211 | 18.10634 | 0.0003288849 |  | 18.75708 | 23.1033 | 30.26034 | 22.61109 | 18.80906 | 21.53117
2018.484375 | 0.5931848 | 18.37976 | 0.0003331131 |  | 18.72722 | 23.07682 | 30.26682 | 22.64008 | 18.79529 | 21.52116
2018.584 | 0.5942904 | 20.31694 | 0.0003634676 |  | 18.71851 | 23.10634 | 30.28951 | 22.62532 | 18.79207 | 21.47947
2018.684 | 0.5937409 | 16.55741 | 0.0003442797 |  | 18.73338 | 23.08203125 | 30.27986 | 22.60377 | 18.79992 | 21.45852
2018.783 | 0.5946808 | 13.92939 | 0.0003423101 |  | 18.72373 | 23.08886 | 30.28149 | 22.60169 | 18.77729 | 21.42399
2018.883 | 0.5938493 | 17.97191 | 0.0003197308 |  | 18.70516 | 23.07645 | 30.29119 | 22.63715 | 18.79841 | 21.4052
2018.982 | 0.5943418 | 21.92237 | 0.0003321085 |  | 18.70016 | 23.06137 | 30.23989 | 22.57452 | 18.75664 | 21.38718
2019.082 | 0.5941678 | 19.8658 | 0.0003209611 |  | 18.68744 | 23.09193 | 30.25872 | 22.59475 | 18.77327 | 21.35058
2019.182 | 0.5941337 | 19.61607 | 0.0003357136 |  | 18.70124 | 23.01702 | 30.26577 | 22.59684 | 18.75785 | 21.28061
2019.28125 | 0.5941454 | 19.20685 | 0.0003461599 |  | 18.67591 | 23.02678 | 30.26686 | 22.61454 | 18.7364 | 21.27083
2019.381 | 0.5945956 | 18.80812 | 0.000325001 |  | 18.66392 | 23.02952 | 30.24524 | 22.5667 | 18.71895 | 21.27247
2019.48 | 0.5943495 | 16.08394 | 0.0003381484 |  | 18.68962 | 23.0155 | 30.27271 | 22.60088 | 18.72983 | 21.25562
2019.58 | 0.5946024 | 20.29552 | 0.0003132374 |  | 18.6443 | 22.95648 | 30.26932 | 22.62365 | 18.74174 | 21.20696
2019.68 | 0.5952491 | 17.66659 | 0.0003256937 |  | 18.663 | 22.97477 | 30.25879 | 22.57797 | 18.72875 | 21.19082
2019.779 | 0.5949834 | 21.72915 | 0.0002859144 |  | 18.67181 | 22.97758 | 30.29453 | 22.61602 | 18.70702 | 21.17177
2019.879 | 0.5954591 | 20.06357 | 0.0003386666 |  | 18.64287 | 22.95848 | 30.28647 | 22.62124 | 18.71959 | 21.14958
2019.979 | 0.5955341 | 20.68833 | 0.0003567555 |  | 18.63198 | 22.97657 | 30.30126 | 22.60962 | 18.73168 | 21.11515
2020.078125 | 0.5947733 | 22.82876 | 0.0003205485 |  | 18.62181 | 22.94842 | 30.32535 | 22.62402 | 18.66401 | 21.10288
2020.178 | 0.5950134 | 14.99618 | 0.0003408121 |  | 18.63928 | 22.99487 | 30.35744 | 22.63182 | 18.67763 | 21.08119
2020.277 | 0.5951971 | 22.15478 | 0.0003132607 |  | 18.61794 | 22.95992 | 30.33154 | 22.64078 | 18.67669 | 21.03016
2020.377 | 0.5954023 | 16.50318 | 0.0003223692 |  | 18.60624 | 22.9615 | 30.32161 | 22.66423 | 18.66016 | 21.02814
2020.477 | 0.5954529 | 21.67173 | 0.000346789 |  | 18.60604 | 22.95376 | 30.34971 | 22.64031 | 18.64869 | 21.02821
2020.576 | 0.5960916 | 20.36296 | 0.0003647708 |  | 18.57046 | 22.9695 | 30.32927 | 22.63982 | 18.63564 | 20.9683
2020.676 | 0.5964864 | 17.58046 | 0.0003447994 |  | 18.58075 | 22.96927 | 30.32957 | 22.65314 | 18.63463 | 20.93214
2020.775 | 0.5962727 | 17.24051 | 0.0003496592 |  | 18.56372 | 22.98162 | 30.3518 | 22.66216 | 18.62707 | 20.93862
2020.875 | 0.5959198 | 13.93167 | 0.0003305904 |  | 18.58409 | 22.98889 | 30.37445 | 22.64576 | 18.62766 | 20.88749
2020.975 | 0.5964657 | 16.54192 | 0.0003298584 |  | 18.57204 | 23.00205 | 30.41707 | 22.62621 | 18.65111 | 20.91346
2021.074 | 0.5964013 | 18.12137 | 0.0003435211 |  | 18.60047 | 23.01502 | 30.37483 | 22.62196 | 18.62196 | 20.86763
2021.174 | 0.5966363 | 22.09918 | 0.0003617544 |  | 18.58509 | 23.03528 | 30.39409 | 22.58776 | 18.63287 | 20.82553
2021.273 | 0.5974005 | 24.91268 | 0.0003154866 |  | 18.53556 | 23.06189 | 30.34203 | 22.6258 | 18.63227 | 20.81433
2021.373 | 0.5965035 | 18.18654 | 0.0002940281 |  | 18.53177 | 23.0562 | 30.35706 | 22.61835 | 18.63586 | 20.77841
2021.473 | 0.5970133 | 20.08909 | 0.0003292263 |  | 18.51087 | 23.10251 | 30.30353 | 22.56181 | 18.59827 | 20.8114
2021.572 | 0.5967771 | 13.53977 | 0.0003450292 |  | 18.52887 | 23.09555 | 30.29932 | 22.5663 | 18.61941 | 20.7781
2021.671875 | 0.5964345 | 14.15997 | 0.0003494069 |  | 18.49783 | 23.08979 | 30.27557 | 22.57964 | 18.63703 | 20.7907
2021.771 | 0.5975992 | 20.3976 | 0.0003431181 |  | 18.51476 | 23.1355 | 30.27765 | 22.5628 | 18.63852 | 20.80759
2021.871 | 0.5973602 | 13.98316 | 0.000371652 |  | 18.49266 | 23.13135 | 30.24567 | 22.55589 | 18.62375 | 20.77213
2021.971 | 0.5971212 | 17.39134 | 0.0003641233 |  | 18.4761 | 23.19633 | 30.23364 | 22.60867 | 18.61274 | 20.78591
2022.07 | 0.5982399 | 16.63306 | 0.000335851 |  | 18.49968 | 23.20282 | 30.20516 | 22.59508 | 18.6269 | 20.81596
2022.17 | 0.5976483 | 18.77075 | 0.000354378 |  | 18.48479 | 23.20005 | 30.1802 | 22.5694 | 18.62102 | 20.76058
2022.27 | 0.5978356 | 18.95485 | 0.0003441528 |  | 18.45181 | 23.21244 | 30.18514 | 22.5447 | 18.64591 | 20.78309
2022.369 | 0.5981655 | 17.67525 | 0.0003402192 |  | 18.46418 | 23.24346 | 30.15094 | 22.56153 | 18.63734 | 20.79673
2022.46875 | 0.5975853 | 23.00648 | 0.0003375419 |  | 18.46098 | 23.24487 | 30.14741 | 22.54307 | 18.62845 | 20.77178
2022.568 | 0.5979395 | 18.66138 | 0.0003557173 |  | 18.41999 | 23.26007 | 30.1498 | 22.57529 | 18.63552 | 20.77597
2022.668 | 0.597962 | 21.06383 | 0.000340839 |  | 18.44334 | 23.28104 | 30.13644 | 22.55985 | 18.64062 | 20.77267
2022.768 | 0.5982379 | 19.92549 | 0.0003544116 |  | 18.44324 | 23.32378 | 30.13174 | 22.51725 | 18.63885 | 20.79625
2022.867 | 0.5987366 | 24.87485 | 0.0003307959 |  | 18.41738 | 23.36049 | 30.11828 | 22.53133 | 18.61765 | 20.7864
2022.967 | 0.5989847 | 20.42266 | 0.0003350881 |  | 18.44108 | 23.36672 | 30.09835 | 22.52007 | 18.61188 | 20.79698
2023.066 | 0.5983582 | 14.73051 | 0.0003319035 |  | 18.45583 | 23.39513 | 30.1042 | 22.56942 | 18.65845 | 20.78489
2023.166 | 0.5981351 | 18.93571 | 0.0003479559 |  | 18.44055 | 23.40646 | 30.08386 | 22.5158 | 18.60877 | 20.81281
2023.265625 | 0.5987968 | 21.08343 | 0.0003559629 |  | 18.43518 | 23.37709 | 30.09886 | 22.54359 | 18.61836 | 20.81225
2023.365 | 0.5987977 | 22.82739 | 0.0003264359 |  | 18.45217 | 23.38897 | 30.07844 | 22.53897 | 18.62719 | 20.83567
2023.465 | 0.5990489 | 22.0969 | 0.0003378374 |  | 18.47738 | 23.3877 | 30.0757 | 22.53502 | 18.6408 | 20.82021
2023.564 | 0.5986486 | 19.04781 | 0.0003631911 |  | 18.48432 | 23.3756 | 30.04699 | 22.51028 | 18.64517 | 20.86599
2023.664 | 0.5990001 | 21.76379 | 0.0003285754 |  | 18.46755 | 23.39624 | 30.01259 | 22.51967 | 18.6278 | 20.87277
2023.764 | 0.5991224 | 22.92445 | 0.0003114571 |  | 18.49263 | 23.40846 | 30.00429 | 22.53922 | 18.64755 | 20.87033
2023.863 | 0.5991426 | 25.19475 | 0.0003230518 |  | 18.48201 | 23.39825 | 29.9179 | 22.51858 | 18.64628 | 20.89537
2023.963 | 0.5989135 | 26.95512 | 0.0003579882 |  | 18.47268 | 23.37805 | 29.91725 | 22.54019 | 18.63921 | 20.93018
2024.0625 | 0.5990512 | 20.65416 | 0.0003242915 |  | 18.49257 | 23.36381 | 29.94387 | 22.54872 | 18.66447 | 20.9869
2024.162 | 0.5989246 | 22.19853 | 0.0003235283 |  | 18.50026 | 23.40303 | 29.90709 | 22.53627 | 18.64066 | 20.95429
2024.262 | 0.5995613 | 16.75974 | 0.0003203149 |  | 18.46641 | 23.35516 | 29.84103 | 22.55663 | 18.65763 | 20.99446
2024.361 | 0.5994239 | 16.94567 | 0.0003382462 |  | 18.47458 | 23.39469 | 29.85193 | 22.5513 | 18.66144 | 21.0163
2024.461 | 0.5988791 | 22.79458 | 0.0003110918 |  | 18.47673 | 23.3787 | 29.8402 | 22.55326 | 18.64807 | 21.02972
2024.561 | 0.5989053 | 18.96169 | 0.000366898 |  | 18.49444 | 23.38462 | 29.77854 | 22.5453 | 18.65462 | 21.01111
2024.66 | 0.5993373 | 20.17932 | 0.0003437417 |  | 18.45908 | 23.38683 | 29.79 | 22.55324 | 18.69632 | 21.07918
2024.76 | 0.5995448 | 16.02652 | 0.0003139767 |  | 18.44694 | 23.3771 | 29.78661 | 22.53925 | 18.66059 | 21.07198
2024.859375 | 0.5994625 | 19.08381 | 0.0003091264 |  | 18.46053 | 23.37809 | 29.76446 | 22.59074 | 18.71024 | 21.07931
2024.959 | 0.599867 | 17.72127 | 0.0003412555 |  | 18.4631 | 23.40266 | 29.78264 | 22.517 | 18.70126 | 21.13061
2025.059 | 0.5991272 | 23.53783 | 0.0003601601 |  | 18.42907 | 23.38552 | 29.81617 | 22.57323 | 18.70471 | 21.10008
2025.158 | 0.6000515 | 21.86039 | 0.0003151104 |  | 18.41772 | 23.42917 | 29.79765 | 22.56871 | 18.68172 | 21.10835
2025.258 | 0.6001458 | 19.3349 | 0.000363613 |  | 18.42069 | 23.39676 | 29.80478 | 22.57858 | 18.70547 | 21.12519
2025.357 | 0.6001787 | 17.95915 | 0.0003213772 |  | 18.39906 | 23.41219 | 29.81079 | 22.54801 | 18.69657 | 21.14634
2025.457 | 0.6000226 | 17.91312 | 0.0003385387 |  | 18.38469 | 23.42331 | 29.84565 | 22.57024 | 18.68909 | 21.17845
2025.557 | 0.5992005 | 18.40847 | 0.0003143432 |  | 18.3778 | 23.39672 | 29.8404 | 22.54265 | 18.70469 | 21.15051
2025.65625 | 0.5996351 | 16.20561 | 0.000372574 |  | 18.36385 | 23.41069 | 29.83534 | 22.5502 | 18.7042 | 21.17786
2025.756 | 0.6001568 | 16.39427 | 0.0003380217 |  | 18.36424 | 23.40601 | 29.88745 | 22.58493 | 18.6895 | 21.16381
2025.855 | 0.5997588 | 14.40651 | 0.0003209535 |  | 18.36324 | 23.4196 | 29.89854 | 22.57396 | 18.68173 | 21.18698
2025.955 | 0.5999647 | 19.22554 | 0.0003505953 |  | 18.34541 | 23.42774 | 29.94374 | 22.54134 | 18.67778 | 21.18983
2026.055 | 0.6002133 | 25.94301 | 0.0003545369 |  | 18.36261 | 23.44103 | 29.95033 | 22.58137 | 18.66405 | 21.20432
2026.154 | 0.5996056 | 17.12521 | 0.0003388668 |  | 18.34636 | 23.42679 | 29.93666 | 22.54859 | 18.66239 | 21.1761
2026.254 | 0.6001097 | 19.69308 | 0.0003372054 |  | 18.29643 | 23.42654 | 29.99019 | 22.57836 | 18.67322 | 21.21344
2026.354 | 0.6001986 | 23.62532 | 0.0003273829 |  | 18.3111 | 23.40648 | 30.0097 | 22.52249 | 18.66484 | 21.19289
2026.453125 | 0.6004836 | 16.47174 | 0.000364178 |  | 18.31866 | 23.47163 | 30.0492 | 22.51769 | 18.64317 | 21.21614
2026.553 | 0.6002068 | 13.99273 | 0.0003214121 |  | 18.31799 | 23.41109 | 30.06533 | 22.50108 | 18.65736 | 21.2212
2026.652 | 0.6005559 | 19.6261 | 0.0003332051 |  | 18.31853 | 23.43976 | 30.1082 | 22.48188 | 18.6848 | 21.20251
2026.752 | 0.6014578 | 17.868 | 0.0003585934 |  | 18.33589 | 23.42898 | 30.11649 | 22.4834 | 18.64078 | 21.21805
2026.852 | 0.6003941 | 16.80987 | 0.0003410487 |  | 18.27388 | 23.43167 | 30.15232 | 22.46519 | 18.63234 | 21.20734
2026.951 | 0.6003118 | 14.67446 | 0.0003382607 |  | 18.29766 | 23.40367 | 30.1896 | 22.46991 | 18.65786 | 21.23883
2027.051 | 0.6003712 | 20.414 | 0.0003710164 |  | 18.29929 | 23.4386 | 30.17371 | 22.46859 | 18.6548 | 21.21507
2027.15 | 0.6015353 | 16.87276 | 0.0003586673 |  | 18.27604 | 23.42949 | 30.21291 | 22.44627 | 18.62944 | 21.23757
2027.25 | 0.6012137 | 15.06545 | 0.0003093236 |  | 18.28337 | 23.36753 | 30.2228 | 22.41128 | 18.6621 | 21.22649
2027.35 | 0.6008716 | 21.23335 | 0.0003163214 |  | 18.28893 | 23.41272 | 30.23049 | 22.44477 | 18.68785 | 21.2998
2027.449 | 0.6013925 | 15.03947 | 0.0003301592 |  | 18.28537 | 23.43031 | 30.241 | 22.41491 | 18.65927 | 21.26935
2027.549 | 0.6011475 | 14.8221 | 0.0003595627 |  | 18.27277 | 23.43712 | 30.26911 | 22.41953 | 18.68459 | 21.28262
2027.648 | 0.60099 | 25.80357 | 0.0003857538 |  | 18.27562 | 23.40783 | 30.26095 | 22.40586 | 18.70518 | 21.29664
2027.748 | 0.6011336 | 16.98212 | 0.0003237731 |  | 18.24188 | 23.41851 | 30.2179 | 22.40842 | 18.68638 | 21.29247
2027.848 | 0.6027207 | 17.62557 | 0.0003556593 |  | 18.24824 | 23.45028 | 30.25546 | 22.42897 | 18.71518 | 21.31947
2027.947 | 0.6011191 | 18.69692 | 0.0003672887 |  | 18.23343 | 23.44964 | 30.22344 | 22.38585 | 18.73128 | 21.30886
2028.046875 | 0.6020252 | 22.29787 | 0.0003214235 |  | 18.24588 | 23.4826 | 30.23268 | 22.37201 | 18.74335 | 21.34769
2028.146 | 0.602281 | 17.32572 | 0.0003908757 |  | 18.2395 | 23.48785 | 30.2153 | 22.36975 | 18.76238 | 21.3488
2028.246 | 0.6020829 | 13.5867 | 0.0003450346 |  | 18.23463 | 23.51127 | 30.23142 | 22.35875 | 18.77773 | 21.35629
2028.346 | 0.6019324 | 18.92341 | 0.0003556298 |  | 18.22094 | 23.52265 | 30.19978 | 22.35145 | 18.79078 | 21.37274
2028.445 | 0.6019435 | 17.89216 | 0.0003125383 |  | 18.23955 | 23.55247 | 30.22926 | 22.32465 | 18.804 | 21.43057
2028.545 | 0.601839 | 16.30131 | 0.0003229009 |  | 18.21209 | 23.55382 | 30.21932 | 22.31372 | 18.83164 | 21.4011
2028.645 | 0.6014328 | 17.30066 | 0.0003176804 |  | 18.20022 | 23.53746 | 30.21823 | 22.30359 | 18.84882 | 21.40872
2028.744 | 0.6021524 | 18.73247 | 0.0002898278 |  | 18.22717 | 23.56915 | 30.2015 | 22.30193 | 18.85771 | 21.43744
2028.84375 | 0.6018365 | 16.21974 | 0.0003480682 |  | 18.1703 | 23.55242 | 30.20528 | 22.27954 | 18.89971 | 21.45471
2028.943 | 0.6021765 | 17.36856 | 0.0003374809 |  | 18.20182 | 23.57576 | 30.19682 | 22.30266 | 18.92287 | 21.48408
2029.043 | 0.6020786 | 13.83597 | 0.000321302 |  | 18.2266 | 23.56369 | 30.21341 | 22.30605 | 18.89058 | 21.51159
2029.143 | 0.60191 | 11.33418 | 0.0003359864 |  | 18.18946 | 23.5983 | 30.19965 | 22.3082 | 18.88928 | 21.52442
2029.242 | 0.6024976 | 15.15522 | 0.0003277423 |  | 18.11854 | 23.56119 | 30.19201 | 22.27975 | 18.90251 | 21.55458
2029.342 | 0.603012 | 12.76097 | 0.000323559 |  | 18.18945 | 23.54044 | 30.18248 | 22.32316 | 18.90498 | 21.57356
2029.441 | 0.6024476 | 13.91162 | 0.0003345855 |  | 18.16889 | 23.56791 | 30.21112 | 22.29917 | 18.90394 | 21.59962
2029.541 | 0.6020096 | 16.36328 | 0.0003075629 |  | 18.12615 | 23.55701 | 30.21324 | 22.29852 | 18.94442 | 21.61763
2029.640625 | 0.602306 | 15.88799 | 0.0003420128 |  | 18.15045 | 23.55577 | 30.19433 | 22.28862 | 18.93117 | 21.64099
2029.74 | 0.6020451 | 22.27235 | 0.0003186885 |  | 18.12454 | 23.55889 | 30.19156 | 22.29511 | 18.93446 | 21.64852
2029.84 | 0.6022149 | 12.10568 | 0.0003493192 |  | 18.13493 | 23.56618 | 30.18814 | 22.30275 | 18.92885 | 21.61813
2029.939 | 0.6024127 | 12.31211 | 0.0003478001 |  | 18.09795 | 23.54049 | 30.20345 | 22.32107 | 18.93584 | 21.67528
2030.039 | 0.6017354 | 17.79418 | 0.0003162157 |  | 18.11895 | 23.53723 | 30.18241 | 22.33205 | 18.9265 | 21.65616
2030.139 | 0.6024334 | 11.74248 | 0.0003327762 |  | 18.10493 | 23.53581 | 30.17081 | 22.32082 | 18.93174 | 21.66435
2030.238 | 0.6026895 | 12.16947 | 0.0003596531 |  | 18.10133 | 23.49509 | 30.20163 | 22.33521 | 18.93076 | 21.71178
2030.338 | 0.6022617 | 11.97079 | 0.000342776 |  | 18.12797 | 23.55035 | 30.15264 | 22.33715 | 18.93585 | 21.70739
2030.4375 | 0.6028294 | 14.42063 | 0.000354531 |  | 18.10347 | 23.51032 | 30.15397 | 22.34974 | 18.94711 | 21.73423
2030.537 | 0.6027928 | 7.680372 | 0.0003244174 |  | 18.05879 | 23.48072 | 30.15914 | 22.33339 | 18.97413 | 21.74028
2030.637 | 0.6032442 | 15.40221 | 0.0003605635 |  | 18.06859 | 23.4638 | 30.14449 | 22.34204 | 18.96224 | 21.7722
2030.736 | 0.6029552 | 16.05842 | 0.0003431529 |  | 18.04 | 23.44686 | 30.16279 | 22.3128 | 18.95527 | 21.72545
2030.836 | 0.6028394 | 10.27194 | 0.0003504497 |  | 18.03128 | 23.42023 | 30.11018 | 22.31464 | 18.9589 | 21.76225
2030.936 | 0.6028896 | 17.64152 | 0.0003348741 |  | 18.02542 | 23.40928 | 30.11723 | 22.34743 | 18.96193 | 21.80609
2031.035 | 0.6028099 | 8.329288 | 0.0003684083 |  | 18.05146 | 23.40719 | 30.10717 | 22.31353 | 18.98408 | 21.79374
2031.135 | 0.6024258 | 14.80661 | 0.0003349093 |  | 18.0423 | 23.40308 | 30.08647 | 22.32237 | 19.00509 | 21.79574
2031.234375 | 0.6031042 | 14.87952 | 0.0003290661 |  | 18.01923 | 23.39877 | 30.08694 | 22.31452 | 19.01141 | 21.82409
2031.334 | 0.6029424 | 12.47662 | 0.0003212102 |  | 17.99985 | 23.37409 | 30.06632 | 22.33666 | 18.98998 | 21.80798
2031.434 | 0.6031065 | 12.41965 | 0.000331467 |  | 18.03967 | 23.3821 | 30.06666 | 22.31848 | 18.99903 | 21.8527
2031.533 | 0.6035073 | 14.87907 | 0.0003442416 |  | 18.0165 | 23.38064 | 30.05831 | 22.34345 | 18.99858 | 21.86634
2031.633 | 0.6029759 | 18.64908 | 0.0003402848 |  | 18.04915 | 23.37539 | 30.06832 | 22.36697 | 18.99501 | 21.83888
2031.732 | 0.6021033 | 17.95413 | 0.0003265268 |  | 18.0358 | 23.39034 | 30.05513 | 22.37029 | 18.99861 | 21.87788
2031.832 | 0.6037719 | 15.94267 | 0.0003315854 |  | 18.04228 | 23.38705 | 30.0766 | 22.38945 | 19.04014 | 21.88143
2031.932 | 0.603075 | 13.25176 | 0.000315228 |  | 18.04688 | 23.42281 | 30.06295 | 22.39748 | 19.00628 | 21.8975
2032.03125 | 0.6033762 | 17.93545 | 0.0003349208 |  | 18.03202 | 23.43158 | 30.06856 | 22.38651 | 18.99838 | 21.93724
2032.131 | 0.6024928 | 13.76488 | 0.000338395 |  | 18.0255 | 23.39338 | 30.06119 | 22.39007 | 19.03429 | 21.94176
2032.23 | 0.60318 | 11.48365 | 0.0003052887 |  | 18.06819 | 23.38438 | 30.08961 | 22.41364 | 19.0415 | 21.9545
2032.33 | 0.6026625 | 11.84684 | 0.0003290205 |  | 18.07875 | 23.41215 | 30.05875 | 22.41705 | 19.03012 | 21.97052
2032.43 | 0.6026418 | 14.27663 | 0.0003015362 |  | 18.05362 | 23.42075 | 30.08965 | 22.43495 | 19.03098 | 21.95904
2032.529 | 0.6030168 | 14.31172 | 0.0003164023 |  | 18.06828 | 23.36121 | 30.09819 | 22.42423 | 19.03689 | 21.96315
2032.629 | 0.603693 | 17.00719 | 0.0003229234 |  | 18.08292 | 23.42322 | 30.06829 | 22.46416 | 18.99383 | 21.98895
2032.729 | 0.6029691 | 15.31745 | 0.0003173231 |  | 18.08689 | 23.44203 | 30.09189 | 22.45794 | 19.016 | 21.98042
2032.828125 | 0.6035022 | 12.41965 | 0.0002869642 |  | 18.06803 | 23.42365 | 30.1052 | 22.42919 | 19.05066 | 22.00913
2032.928 | 0.6030773 | 16.44257 | 0.0003128435 |  | 18.10128 | 23.45632 | 30.10845 | 22.44969 | 19.02845 | 22.00458
2033.027 | 0.602736 | 15.38626 | 0.0003272085 |  | 18.09355 | 23.47564 | 30.11563 | 22.41571 | 19.01343 | 22.00558
2033.127 | 0.6036805 | 12.88766 | 0.0003372399 |  | 18.07372 | 23.44318 | 30.12478 | 22.44648 | 18.99364 | 21.96715
2033.227 | 0.6038871 | 13.58123 | 0.0002934829 |  | 18.07482 | 23.47922 | 30.14356 | 22.43869 | 18.99511 | 21.99308
2033.326 | 0.6031298 | 15.02398 | 0.0003146254 |  | 18.08422 | 23.46293 | 30.12352 | 22.46786 | 18.97833 | 21.98005
2033.426 | 0.6029109 | 13.49283 | 0.0003032098 |  | 18.07724 | 23.44173 | 30.12799 | 22.45795 | 18.97744 | 21.99137
2033.525 | 0.6038894 | 12.3914 | 0.0003326027 |  | 18.07818 | 23.4795 | 30.1577 | 22.45065 | 18.96467 | 21.98901
2033.625 | 0.6038116 | 17.22547 | 0.0003202378 |  | 18.09284 | 23.42907 | 30.13645 | 22.49388 | 18.97062 | 21.98082
2033.725 | 0.603955 | 15.87113 | 0.0003506283 |  | 18.05321 | 23.43633 | 30.14215 | 22.50412 | 18.96945 | 22.00216
2033.824 | 0.6034381 | 11.76937 | 0.0003434119 |  | 18.03476 | 23.43375 | 30.16889 | 22.53754 | 18.92607 | 22.00344
2033.924 | 0.6038485 | 14.93694 | 0.0003498715 |  | 18.06505 | 23.40002 | 30.13181 | 22.52142 | 18.9147 | 21.99932
2034.023 | 0.6025493 | 15.68201 | 0.0003129581 |  | 18.06294 | 23.38579 | 30.18113 | 22.50782 | 18.88455 | 21.98618
2034.123 | 0.6029387 | 13.95627 | 0.0003602498 |  | 18.04953 | 23.39063 | 30.14881 | 22.51059 | 18.92126 | 21.99024
2034.223 | 0.603159 | 13.26361 | 0.0003517524 |  | 18.04433 | 23.3752 | 30.18815 | 22.49969 | 18.86754 | 22.00078
2034.322 | 0.6029748 | 7.220114 | 0.0003306279 |  | 18.05387 | 23.38657 | 30.16542 | 22.50693 | 18.89565 | 21.96982
2034.421875 | 0.6040276 | 14.64165 | 0.0003387514 |  | 18.04461 | 23.34418 | 30.16611 | 22.44829 | 18.87757 | 21.99558
2034.521 | 0.6026713 | 9.7292 | 0.0003194817 |  | 18.02247 | 23.35411 | 30.16888 | 22.46399 | 18.88626 | 22.00304
2034.621 | 0.6036668 | 16.74242 | 0.0002859933 |  | 18.03022 | 23.32788 | 30.21478 | 22.42504 | 18.88352 | 21.98776
2034.721 | 0.6032504 | 17.51119 | 0.0003058026 |  | 18.06139 | 23.35957 | 30.18966 | 22.40609 | 18.85933 | 22.00775
2034.82 | 0.6038724 | 15.51021 | 0.0003045314 |  | 18.00425 | 23.35061 | 30.20253 | 22.3772 | 18.86257 | 21.98988
2034.92 | 0.6035635 | 14.18276 | 0.0003242185 |  | 18.02341 | 23.35333 | 30.25233 | 22.39755 | 18.8398 | 21.9975
2035.02 | 0.6038372 | 15.58723 | 0.0002988628 |  | 18.02714 | 23.33753 | 30.25677 | 22.38457 | 18.84812 | 21.98265
2035.119 | 0.6042028 | 14.86084 | 0.000353645 |  | 18.04364 | 23.34645 | 30.29721 | 22.39948 | 18.85564 | 21.97606
2035.21875 | 0.6041239 | 20.20301 | 0.0003436632 |  | 18.04451 | 23.30505 | 30.30462 | 22.41155 | 18.81411 | 21.97271
2035.318 | 0.6034576 | 14.06701 | 0.0003017287 |  | 18.03396 | 23.31192 | 30.34092 | 22.40899 | 18.84414 | 21.94261
2035.418 | 0.6043592 | 18.11955 | 0.0003419588 |  | 18.0697 | 23.32532 | 30.35634 | 22.41849 | 18.82158 | 21.95955
2035.518 | 0.6036328 | 11.85322 | 0.0003087292 |  | 18.04407 | 23.30379 | 30.37762 | 22.422 | 18.80345 | 21.96627
2035.617 | 0.6040225 | 15.91989 | 0.0003061729 |  | 18.03897 | 23.29664 | 30.4065 | 22.40896 | 18.80761 | 21.95078
2035.717 | 0.6042672 | 17.71444 | 0.0003124849 |  | 18.0049 | 23.3142 | 30.42381 | 22.3961 | 18.77898 | 21.93811
2035.816 | 0.6040759 | 18.691 | 0.0003180299 |  | 18.05106 | 23.33443 | 30.44074 | 22.38694 | 18.80275 | 21.95127
2035.916 | 0.6035329 | 14.22651 | 0.0003477209 |  | 18.03836 | 23.3233 | 30.49597 | 22.37454 | 18.79765 | 21.9286
2036.015625 | 0.6038832 | 14.16134 | 0.0003071873 |  | 18.02794 | 23.32616 | 30.46625 | 22.36887 | 18.79434 | 21.9039
2036.115 | 0.6038627 | 16.65539 | 0.0003552918 |  | 18.02416 | 23.33658 | 30.4905 | 22.33968 | 18.78767 | 21.91427
2036.215 | 0.6035964 | 18.51419 | 0.0003185011 |  | 18.04128 | 23.33549 | 30.53465 | 22.31191 | 18.80993 | 21.92361
2036.314 | 0.6037228 | 14.92236 | 0.000338642 |  | 18.01443 | 23.33764 | 30.51645 | 22.30307 | 18.8027 | 21.9259
2036.414 | 0.6034145 | 18.66229 | 0.000320227 |  | 18.03461 | 23.33351 | 30.54231 | 22.27612 | 18.78112 | 21.91169
2036.514 | 0.6037336 | 13.37435 | 0.0003182748 |  | 18.02851 | 23.34032 | 30.52397 | 22.2671 | 18.73347 | 21.91891
2036.613 | 0.6042871 | 13.97268 | 0.000316924 |  | 17.99741 | 23.34749 | 30.5374 | 22.23187 | 18.73804 | 21.90561
2036.713 | 0.6041727 | 14.22924 | 0.000317534 |  | 17.9953 | 23.32574 | 30.56652 | 22.21801 | 18.7588 | 21.9192
2036.8125 | 0.6045888 | 15.42044 | 0.000304276 |  | 18.02572 | 23.32894 | 30.54582 | 22.22941 | 18.75063 | 21.93681
2036.912 | 0.6042533 | 10.98602 | 0.0003203448 |  | 18.02337 | 23.28534 | 30.53447 | 22.21067 | 18.74503 | 21.9013
2037.012 | 0.604219 | 20.04534 | 0.000315387 |  | 18.02732 | 23.24105 | 30.53028 | 22.19328 | 18.71812 | 21.93318
2037.111 | 0.6040398 | 18.47363 | 0.0003176978 |  | 18.00756 | 23.26213 | 30.57279 | 22.27964 | 18.7127 | 21.90053
2037.211 | 0.6037389 | 16.3569 | 0.0003274877 |  | 17.9967 | 23.27272 | 30.57178 | 22.243 | 18.72013 | 21.90168
2037.311 | 0.6041923 | 20.17613 | 0.0003122255 |  | 18.00414 | 23.24632 | 30.51642 | 22.23741 | 18.72587 | 21.91915
2037.41 | 0.6042397 | 17.87439 | 0.0003544636 |  | 18.00431 | 23.23578 | 30.57595 | 22.24127 | 18.72702 | 21.92085
2037.51 | 0.6036927 | 8.793647 | 0.0003429769 |  | 17.98836 | 23.24277 | 30.58756 | 22.24445 | 18.7454 | 21.91383
2037.609375 | 0.6037526 | 16.33138 | 0.0003342831 |  | 17.99277 | 23.2303 | 30.58702 | 22.19981 | 18.71527 | 21.92162
2037.709 | 0.6039578 | 9.114005 | 0.0003266624 |  | 17.99168 | 23.22932 | 30.58372 | 22.2033 | 18.71187 | 21.9322
2037.809 | 0.6037548 | 16.7725 | 0.0003413906 |  | 17.99118 | 23.22466 | 30.56444 | 22.18312 | 18.69408 | 21.93125
2037.908 | 0.6033296 | 15.44413 | 0.00033131 |  | 18.00159 | 23.23062 | 30.60295 | 22.16381 | 18.69367 | 21.95422
2038.008 | 0.6042658 | 18.68827 | 0.0003255019 |  | 17.99481 | 23.23495 | 30.63744 | 22.13878 | 18.68357 | 21.95296
2038.107 | 0.6039831 | 16.83721 | 0.0003390219 |  | 17.99013 | 23.21192 | 30.64912 | 22.19061 | 18.71111 | 21.95085
2038.207 | 0.6046612 | 16.05432 | 0.0003474403 |  | 17.98835 | 23.24517 | 30.63607 | 22.15651 | 18.67594 | 21.93859
2038.307 | 0.6040407 | 12.16993 | 0.0003377691 |  | 17.95608 | 23.24891 | 30.64846 | 22.12872 | 18.68208 | 21.94961
2038.40625 | 0.6038139 | 11.25352 | 0.0002742852 |  | 17.98716 | 23.29673 | 30.64206 | 22.12434 | 18.66329 | 21.95136
2038.506 | 0.6036859 | 13.42128 | 0.0003231621 |  | 17.9866 | 23.26421 | 30.66596 | 22.12259 | 18.65637 | 21.95341
2038.605 | 0.6038372 | 13.29369 | 0.0003489107 |  | 17.99986 | 23.29676 | 30.63418 | 22.15014 | 18.67064 | 21.93657
2038.705 | 0.6038091 | 10.65427 | 0.0003255335 |  | 17.95986 | 23.30333 | 30.66835 | 22.14779 | 18.66333 | 21.9273
2038.805 | 0.6034928 | 15.39993 | 0.000360896 |  | 17.9676 | 23.33218 | 30.65693 | 22.13111 | 18.67521 | 21.95836
2038.904 | 0.6037225 | 15.02307 | 0.0003161606 |  | 17.97084 | 23.32546 | 30.66519 | 22.11997 | 18.6667 | 21.95234
2039.004 | 0.6047044 | 20.17977 | 0.0003337642 |  | 17.95947 | 23.32822 | 30.63223 | 22.12544 | 18.67757 | 21.96889
2039.104 | 0.604569 | 15.16479 | 0.0003230251 |  | 17.96574 | 23.31944 | 30.64072 | 22.11189 | 18.68119 | 21.96128
2039.203125 | 0.6041372 | 15.13472 | 0.0003507396 |  | 17.99203 | 23.31193 | 30.60807 | 22.12201 | 18.65749 | 21.97285
2039.303 | 0.6041957 | 19.51901 | 0.0003177528 |  | 18.00329 | 23.32639 | 30.56463 | 22.13934 | 18.68502 | 21.94865
2039.402 | 0.6045397 | 15.27097 | 0.0003341456 |  | 18.00223 | 23.33273 | 30.54574 | 22.14763 | 18.67142 | 21.94384
2039.502 | 0.6035272 | 11.77575 | 0.0002988105 |  | 17.99948 | 23.32184 | 30.55589 | 22.14125 | 18.64658 | 21.96443
2039.602 | 0.6042334 | 13.78994 | 0.000309265 |  | 18.02677 | 23.30577 | 30.54005 | 22.12311 | 18.67511 | 21.95832
2039.701 | 0.6041006 | 12.63976 | 0.000316971 |  | 18.02239 | 23.29002 | 30.49816 | 22.13571 | 18.64068 | 21.97967
2039.801 | 0.6040935 | 12.21596 | 0.0003394911 |  | 18.01215 | 23.28968 | 30.47877 | 22.11851 | 18.6566 | 21.94889
2039.9 | 0.6038011 | 19.14169 | 0.0003451181 |  | 18.01389 | 23.24981 | 30.47639 | 22.15505 | 18.64077 | 21.97618
2040 | 0.6039149 | 17.36993 | 0.0003563961 |  | 18.02973 | 23.21872 | 30.45698 | 22.13054 | 18.6414 | 21.93733
2040.1 | 0.6036561 | 7.705435 | 0.0003173579 |  | 18.03138 | 23.2036 | 30.44958 | 22.14192 | 18.63159 | 21.9585
2040.199 | 0.6040645 | 8.918509 | 0.0003421198 |  | 18.06702 | 23.21745 | 30.44925 | 22.13725 | 18.61572 | 21.96449
2040.299 | 0.6045193 | 15.68201 | 0.0003338573 |  | 18.05946 | 23.18613 | 30.43208 | 22.16578 | 18.60446 | 21.94954
2040.398 | 0.6040807 | 13.88701 | 0.0003492307 |  | 18.02246 | 23.17413 | 30.41663 | 22.16539 | 18.60048 | 21.91673
2040.498 | 0.6036563 | 12.8234 | 0.0003159902 |  | 17.9997 | 23.17613 | 30.42568 | 22.16891 | 18.63645 | 21.92719
2040.598 | 0.6035229 | 15.18256 | 0.0003258292 |  | 18.00746 | 23.19582 | 30.43864 | 22.17219 | 18.60733 | 21.90352
2040.697 | 0.6038088 | 13.455 | 0.0003216679 |  | 18.03831 | 23.17901 | 30.40639 | 22.14571 | 18.60191 | 21.8759
2040.796875 | 0.6049667 | 16.89508 | 0.0003019912 |  | 18.01028 | 23.17656 | 30.41009 | 22.2015 | 18.63243 | 21.87977
2040.896 | 0.6041 | 11.20111 | 0.0003159578 |  | 18.03375 | 23.16214 | 30.38857 | 22.18229 | 18.59579 | 21.83958
2040.996 | 0.6041892 | 16.48268 | 0.0003217534 |  | 18.02519 | 23.13064 | 30.36956 | 22.20104 | 18.59897 | 21.84632
2041.096 | 0.6041085 | 8.395365 | 0.0003023739 |  | 18.00222 | 23.07267 | 30.37873 | 22.15933 | 18.62817 | 21.83204
2041.195 | 0.6039822 | 12.31758 | 0.0003540805 |  | 18.03333 | 23.09328 | 30.35777 | 22.16623 | 18.62374 | 21.81531
2041.295 | 0.6040276 | 14.59334 | 0.0003266035 |  | 18.01586 | 23.07022 | 30.35136 | 22.15247 | 18.6381 | 21.80821
2041.395 | 0.6037043 | 16.27305 | 0.0003254118 |  | 18.00865 | 23.06222 | 30.31446 | 22.14399 | 18.65375 | 21.80251
2041.494 | 0.6050371 | 13.1711 | 0.0003255423 |  | 18.03986 | 23.04185 | 30.32041 | 22.15512 | 18.67109 | 21.82082
2041.59375 | 0.6036969 | 14.3017 | 0.0003509303 |  | 18.0422 | 22.98543 | 30.2487 | 22.13613 | 18.67372 | 21.77616
2041.693 | 0.6038025 | 15.80414 | 0.0003199662 |  | 18.0554 | 22.98146 | 30.28664 | 22.13873 | 18.71235 | 21.80995
2041.793 | 0.6032152 | 12.09383 | 0.0002713995 |  | 18.06916 | 22.92912 | 30.25543 | 22.13901 | 18.7081 | 21.78992
2041.893 | 0.6036881 | 17.13752 | 0.0003041555 |  | 18.0613 | 22.92982 | 30.20923 | 22.1078 | 18.75654 | 21.77251
2041.992 | 0.6040291 | 15.76814 | 0.0002994942 |  | 18.11417 | 22.91152 | 30.20683 | 22.13102 | 18.76519 | 21.83052
2042.092 | 0.6040345 | 14.37233 | 0.0003313932 |  | 18.08417 | 22.90706 | 30.1596 | 22.10048 | 18.75666 | 21.81767
2042.191 | 0.6046808 | 20.79725 | 0.0003133506 |  | 18.11358 | 22.86189 | 30.15446 | 22.11121 | 18.78552 | 21.80427
2042.291 | 0.6045474 | 17.44147 | 0.0003289935 |  | 18.10469 | 22.88291 | 30.143 | 22.09046 | 18.77928 | 21.8255
2042.390625 | 0.604456 | 17.74952 | 0.0002775601 |  | 18.12433 | 22.805 | 30.12082 | 22.06572 | 18.82693 | 21.81034
2042.49 | 0.6032921 | 12.5951 | 0.0002927806 |  | 18.12896 | 22.78627 | 30.07182 | 22.08598 | 18.87704 | 21.82963
2042.59 | 0.6040614 | 12.54771 | 0.0002793688 |  | 18.16793 | 22.755 | 30.03218 | 22.07373 | 18.923 | 21.83403
2042.689 | 0.6035462 | 14.56782 | 0.0003232182 |  | 18.14033 | 22.71733 | 30.02834 | 22.10373 | 18.9487 | 21.80878
2042.789 | 0.6041985 | 14.64985 | 0.0003315175 |  | 18.12315 | 22.71701 | 30.00868 | 22.10324 | 19.0038 | 21.80927
2042.889 | 0.6045284 | 12.59738 | 0.0003515308 |  | 18.14476 | 22.68859 | 29.9889 | 22.08819 | 19.01475 | 21.85299
2042.988 | 0.6036575 | 14.28985 | 0.0003360785 |  | 18.14118 | 22.71211 | 29.93658 | 22.09714 | 19.04858 | 21.85755
2043.088 | 0.6040589 | 12.25287 | 0.0003372728 |  | 18.19047 | 22.72467 | 29.9752 | 22.07993 | 19.07936 | 21.84949
2043.1875 | 0.6041114 | 13.78675 | 0.0003274008 |  | 18.15734 | 22.72742 | 29.9111 | 22.10068 | 19.11664 | 21.8722
2043.287 | 0.6043657 | 14.22104 | 0.0003457901 |  | 18.1689 | 22.73673 | 29.89145 | 22.08934 | 19.13455 | 21.87629
2043.387 | 0.6034224 | 17.41048 | 0.0003259486 |  | 18.17234 | 22.73568 | 29.84542 | 22.10702 | 19.13851 | 21.88888
2043.486 | 0.6046397 | 15.25502 | 0.0003423851 |  | 18.16613 | 22.72717 | 29.85559 | 22.0817 | 19.15893 | 21.85608
2043.586 | 0.6031187 | 20.98408 | 0.0003195658 |  | 18.19168 | 22.74599 | 29.84056 | 22.09253 | 19.16444 | 21.90318
2043.686 | 0.6040438 | 16.11675 | 0.0003312704 |  | 18.20083 | 22.71118 | 29.82623 | 22.08421 | 19.19976 | 21.88653
2043.785 | 0.6025595 | 14.26159 | 0.0003234303 |  | 18.19496 | 22.71605 | 29.83976 | 22.10119 | 19.18188 | 21.91239
2043.885 | 0.6034165 | 16.71691 | 0.000339345 |  | 18.17376 | 22.69478 | 29.81632 | 22.07891 | 19.17965 | 21.90186
2043.984375 | 0.6039098 | 17.45924 | 0.0003291767 |  | 18.19825 | 22.69102 | 29.79852 | 22.09342 | 19.17478 | 21.89814
2044.084 | 0.6030758 | 22.39356 | 0.0003234259 |  | 18.20087 | 22.66111 | 29.81638 | 22.09698 | 19.1657 | 21.88103
2044.184 | 0.60345 | 16.89189 | 0.0003237364 |  | 18.1641 | 22.67545 | 29.793 | 22.13598 | 19.19826 | 21.88751
2044.283 | 0.6038437 | 11.45904 | 0.0003268302 |  | 18.21444 | 22.65125 | 29.81301 | 22.10945 | 19.18517 | 21.82926
2044.383 | 0.6034335 | 15.66196 | 0.0003265939 |  | 18.19472 | 22.63657 | 29.81516 | 22.15362 | 19.17754 | 21.875
2044.482 | 0.6039334 | 13.13374 | 0.0003159177 |  | 18.18164 | 22.6392 | 29.81489 | 22.15226 | 19.17601 | 21.90092
2044.582 | 0.6039853 | 14.05152 | 0.0003419488 |  | 18.23227 | 22.64791 | 29.79044 | 22.15667 | 19.15285 | 21.83488
2044.682 | 0.6039604 | 18.46497 | 0.0003683648 |  | 18.19353 | 22.64812 | 29.7899 | 22.15688 | 19.14465 | 21.87217
2044.78125 | 0.6037205 | 16.29766 | 0.000333761 |  | 18.21886 | 22.65446 | 29.82439 | 22.1597 | 19.12047 | 21.83858
2044.881 | 0.6036004 | 14.6339 | 0.0003193704 |  | 18.21527 | 22.66723 | 29.83219 | 22.19854 | 19.07817 | 21.83623
2044.98 | 0.6041511 | 20.2495 | 0.0003405251 |  | 18.18264 | 22.66496 | 29.8334 | 22.15838 | 19.08121 | 21.83756
2045.08 | 0.6040827 | 16.14774 | 0.0003511137 |  | 18.17069 | 22.64888 | 29.82546 | 22.21218 | 19.05236 | 21.75429
2045.18 | 0.6039411 | 11.2362 | 0.0003374721 |  | 18.21867 | 22.65406 | 29.81035 | 22.23013 | 19.05862 | 21.81549
2045.279 | 0.6042746 | 13.83141 | 0.000342328 |  | 18.21127 | 22.65286 | 29.81721 | 22.18863 | 19.01714 | 21.76556
2045.379 | 0.6041628 | 13.04351 | 0.0003324305 |  | 18.2034 | 22.62375 | 29.80898 | 22.23168 | 18.98908 | 21.74212
2045.479 | 0.6039308 | 14.56281 | 0.000360454 |  | 18.20871 | 22.63501 | 29.83247 | 22.18932 | 18.99106 | 21.75426
2045.578125 | 0.603953 | 18.92614 | 0.0002965591 |  | 18.1979 | 22.62878 | 29.85492 | 22.18992 | 18.95154 | 21.74736
2045.678 | 0.6036072 | 15.04175 | 0.0003192862 |  | 18.19573 | 22.58461 | 29.84825 | 22.22951 | 18.92039 | 21.70507
2045.777 | 0.6040115 | 14.60018 | 0.0003617672 |  | 18.2121 | 22.58349 | 29.88914 | 22.25254 | 18.91076 | 21.68482
2045.877 | 0.6039394 | 14.5259 | 0.0003237076 |  | 18.20896 | 22.56801 | 29.85165 | 22.2658 | 18.89784 | 21.6514
2045.977 | 0.6043513 | 18.18153 | 0.00036708 |  | 18.20224 | 22.53593 | 29.86917 | 22.25406 | 18.85096 | 21.66318
2046.076 | 0.6043794 | 14.06838 | 0.0003354554 |  | 18.17685 | 22.5445 | 29.85705 | 22.25201 | 18.86917 | 21.61485
2046.176 | 0.6044855 | 13.79678 | 0.0003578623 |  | 18.20304 | 22.53937 | 29.87942 | 22.27607 | 18.83192 | 21.59503
2046.275 | 0.6044676 | 15.14155 | 0.00034773 |  | 18.18542 | 22.55402 | 29.8653 | 22.30134 | 18.82047 | 21.59215
2046.375 | 0.6043075 | 17.43144 | 0.0003295718 |  | 18.17665 | 22.50584 | 29.86451 | 22.27074 | 18.78458 | 21.57975
2046.475 | 0.604037 | 16.35918 | 0.000335946 |  | 18.19732 | 22.49155 | 29.88396 | 22.27609 | 18.75512 | 21.54735
2046.574 | 0.6045023 | 16.15822 | 0.0003193223 |  | 18.19439 | 22.5061 | 29.8363 | 22.31312 | 18.7512 | 21.4926
2046.674 | 0.6039098 | 18.33555 | 0.0003364663 |  | 18.14746 | 22.44063 | 29.88016 | 22.29098 | 18.72649 | 21.44892
2046.773 | 0.6038091 | 16.98304 | 0.0003518096 |  | 18.20392 | 22.4083 | 29.8569 | 22.30078 | 18.70466 | 21.42963
2046.873 | 0.6040288 | 16.81124 | 0.0003597777 |  | 18.18331 | 22.40933 | 29.83449 | 22.29251 | 18.67131 | 21.3991
2046.973 | 0.6044807 | 17.24552 | 0.0002816529 |  | 18.15679 | 22.36741 | 29.80671 | 22.30487 | 18.63012 | 21.38804
2047.072 | 0.6044903 | 14.15131 | 0.0003351557 |  | 18.14268 | 22.3512 | 29.81615 | 22.30165 | 18.61365 | 21.33844
2047.171875 | 0.6051861 | 21.97204 | 0.0003185295 |  | 18.1948 | 22.30292 | 29.81935 | 22.3134 | 18.61818 | 21.35032
2047.271 | 0.6040381 | 15.13608 | 0.0003575852 |  | 18.19777 | 22.29216 | 29.81556 | 22.3349 | 18.58482 | 21.2847
2047.371 | 0.6040055 | 16.84769 | 0.0003005023 |  | 18.18973 | 22.29514 | 29.8022 | 22.29986 | 18.55283 | 21.25284
2047.471 | 0.6039425 | 18.16558 | 0.0003386925 |  | 18.19948 | 22.29884 | 29.79724 | 22.31746 | 18.53674 | 21.20818
2047.57 | 0.604305 | 20.7936 | 0.0003248284 |  | 18.20647 | 22.32079 | 29.80462 | 22.32518 | 18.48244 | 21.16625
2047.67 | 0.6040481 | 21.74146 | 0.0003342938 |  | 18.22132 | 22.28286 | 29.79339 | 22.28147 | 18.49854 | 21.13402
2047.77 | 0.6045136 | 19.59238 | 0.0003679059 |  | 18.22676 | 22.27633 | 29.83257 | 22.31353 | 18.46773 | 21.12873
2047.869 | 0.6039635 | 23.50365 | 0.0003345111 |  | 18.26551 | 22.28027 | 29.80365 | 22.31399 | 18.45335 | 21.11974
2047.96875 | 0.6049144 | 17.90401 | 0.0003450323 |  | 18.25959 | 22.28989 | 29.81475 | 22.31618 | 18.43655 | 21.04941
2048.068 | 0.6041667 | 16.3929 | 0.0003589418 |  | 18.23403 | 22.25333 | 29.8111 | 22.30965 | 18.43358 | 21.04531
2048.168 | 0.6043572 | 18.55247 | 0.0003380492 |  | 18.22069 | 22.23426 | 29.80696 | 22.30434 | 18.39472 | 21.00224
2048.268 | 0.6040589 | 21.96657 | 0.000313927 |  | 18.24065 | 22.22483 | 29.81031 | 22.3133 | 18.37099 | 21.01517
2048.367 | 0.6050101 | 9.177347 | 0.0003110741 |  | 18.23122 | 22.1935 | 29.84784 | 22.34088 | 18.37341 | 21.00366
2048.467 | 0.6041054 | 12.70128 | 0.0003214678 |  | 18.24425 | 22.19569 | 29.83105 | 22.31581 | 18.35603 | 20.98101
2048.566 | 0.6046047 | 18.57844 | 0.000314247 |  | 18.2176 | 22.18082 | 29.85851 | 22.33485 | 18.36138 | 20.91629
2048.666 | 0.6049127 | 12.98563 | 0.0003466199 |  | 18.19945 | 22.19724 | 29.84329 | 22.33342 | 18.37514 | 20.94117
2048.765625 | 0.6049241 | 17.17716 | 0.0003366752 |  | 18.18093 | 22.17303 | 29.83248 | 22.32376 | 18.37264 | 20.92994
2048.865 | 0.6042672 | 15.52069 | 0.0003488899 |  | 18.1858 | 22.15423 | 29.83067 | 22.31793 | 18.37682 | 20.88856
2048.965 | 0.6043263 | 19.62382 | 0.0003449438 |  | 18.19893 | 22.15759 | 29.81293 | 22.33587 | 18.35948 | 20.90269
2049.064 | 0.6042468 | 20.41446 | 0.0003353295 |  | 18.19493 | 22.12737 | 29.83193 | 22.31614 | 18.33787 | 20.85731
2049.164 | 0.604372 | 14.57056 | 0.0003745846 |  | 18.20995 | 22.13652 | 29.83603 | 22.31009 | 18.35478 | 20.82103
2049.264 | 0.6047044 | 22.40632 | 0.0003296685 |  | 18.20064 | 22.1128 | 29.8251 | 22.32095 | 18.37322 | 20.82512
2049.363 | 0.6045227 | 20.74347 | 0.0003609445 |  | 18.19228 | 22.11627 | 29.80896 | 22.32691 | 18.34834 | 20.77183
2049.463 | 0.6047725 | 19.43334 | 0.000368308 |  | 18.18217 | 22.11763 | 29.81491 | 22.30341 | 18.36077 | 20.75676
2049.5625 | 0.6052653 | 14.77016 | 0.0003552216 |  | 18.18972 | 22.10145 | 29.81144 | 22.34449 | 18.32775 | 20.76053
2049.662 | 0.6048006 | 20.07405 | 0.0003014515 |  | 18.19047 | 22.14297 | 29.85337 | 22.36539 | 18.31986 | 20.73762
2049.762 | 0.6046399 | 18.59394 | 0.0003116168 |  | 18.15009 | 22.16967 | 29.8183 | 22.36473 | 18.32557 | 20.73217
2049.861 | 0.6048358 | 20.5694 | 0.0003179761 |  | 18.18574 | 22.15482 | 29.83526 | 22.36428 | 18.33615 | 20.70696
2049.961 | 0.604921 | 18.85368 | 0.0003597762 |  | 18.15578 | 22.19639 | 29.83428 | 22.35063 | 18.3112 | 20.68461
2050.061 | 0.6048983 | 19.3463 | 0.0003165127 |  | 18.15961 | 22.19978 | 29.85281 | 22.35672 | 18.33407 | 20.67354
2050.16 | 0.6044094 | 16.14637 | 0.0003583826 |  | 18.15428 | 22.21324 | 29.83297 | 22.39142 | 18.28326 | 20.68111
2050.26 | 0.6041755 | 13.19161 | 0.0003483525 |  | 18.13084 | 22.23886 | 29.89663 | 22.37297 | 18.30909 | 20.65254
2050.359375 | 0.6050728 | 20.01982 | 0.0003279019 |  | 18.1476 | 22.25228 | 29.85008 | 22.36219 | 18.28784 | 20.64365
2050.459 | 0.6043478 | 16.13953 | 0.0003375991 |  | 18.09231 | 22.2992 | 29.84133 | 22.40404 | 18.25583 | 20.63688
2050.559 | 0.6052451 | 22.77316 | 0.0003270924 |  | 18.13884 | 22.2493 | 29.84169 | 22.39651 | 18.2915 | 20.61106
2050.658 | 0.60502 | 15.62323 | 0.0003401865 |  | 18.12143 | 22.26865 | 29.89057 | 22.35011 | 18.25882 | 20.58321
2050.758 | 0.605064 | 18.04436 | 0.0003043097 |  | 18.11756 | 22.27928 | 29.92168 | 22.37306 | 18.25958 | 20.59255
2050.857 | 0.6045065 | 24.64153 | 0.0003380785 |  | 18.11549 | 22.29423 | 29.92124 | 22.36678 | 18.22776 | 20.58852
2050.957 | 0.6048897 | 23.42254 | 0.0003592112 |  | 18.11845 | 22.31338 | 29.92723 | 22.38203 | 18.21901 | 20.55593
2051.057 | 0.6057064 | 20.16155 | 0.0003275428 |  | 18.07421 | 22.29903 | 29.92191 | 22.36652 | 18.2274 | 20.55823
2051.15625 | 0.6046629 | 16.91514 | 0.0003321929 |  | 18.12685 | 22.29863 | 29.96735 | 22.4063 | 18.21817 | 20.56033
2051.256 | 0.6043754 | 17.60962 | 0.0003112526 |  | 18.13189 | 22.32418 | 29.93407 | 22.35849 | 18.22631 | 20.52687
2051.355 | 0.6052324 | 20.1023 | 0.0003267516 |  | 18.16289 | 22.35496 | 29.90467 | 22.38696 | 18.21122 | 20.51263
2051.455 | 0.6051481 | 17.87894 | 0.0003569324 |  | 18.18869 | 22.36438 | 29.92259 | 22.41587 | 18.22382 | 20.5368
2051.555 | 0.605152 | 19.86306 | 0.00030485 |  | 18.21271 | 22.37249 | 29.91202 | 22.39405 | 18.23696 | 20.50984
2051.654 | 0.6047243 | 18.30912 | 0.000304006 |  | 18.23482 | 22.38128 | 29.90294 | 22.40189 | 18.16919 | 20.50318
2051.754 | 0.6051032 | 13.32695 | 0.0003319263 |  | 18.21171 | 22.36643 | 29.91695 | 22.41678 | 18.1929 | 20.4923
2051.854 | 0.6051861 | 18.19657 | 0.0003754303 |  | 18.20554 | 22.3891 | 29.85853 | 22.42645 | 18.21355 | 20.47383
2051.953125 | 0.6049809 | 18.20659 | 0.0003467804 |  | 18.22999 | 22.35007 | 29.8557 | 22.3892 | 18.18589 | 20.4904
2052.053 | 0.6049794 | 14.1299 | 0.0003665349 |  | 18.26943 | 22.37271 | 29.82079 | 22.4145 | 18.20465 | 20.49763
2052.152 | 0.6053374 | 13.84554 | 0.0003295007 |  | 18.27085 | 22.39437 | 29.81934 | 22.43915 | 18.20093 | 20.48847
2052.252 | 0.6045894 | 14.92919 | 0.0003457116 |  | 18.24104 | 22.38546 | 29.79609 | 22.38615 | 18.20447 | 20.48941
2052.352 | 0.6053383 | 13.1146 | 0.000331045 |  | 18.25373 | 22.36774 | 29.81983 | 22.41399 | 18.20102 | 20.4886
2052.451 | 0.6051955 | 15.50976 | 0.0003584473 |  | 18.28764 | 22.41076 | 29.7791 | 22.37366 | 18.18696 | 20.52959
2052.551 | 0.605097 | 10.8042 | 0.0003370334 |  | 18.28828 | 22.43473 | 29.77179 | 22.38204 | 18.22012 | 20.50469
2052.65 | 0.605912 | 16.35052 | 0.0003217722 |  | 18.25024 | 22.42177 | 29.78432 | 22.36098 | 18.21562 | 20.51119
2052.75 | 0.6055259 | 10.53488 | 0.0003331539 |  | 18.26354 | 22.44332 | 29.77254 | 22.38473 | 18.2001 | 20.50307
2052.85 | 0.605481 | 13.02665 | 0.0003341452 |  | 18.26516 | 22.45061 | 29.76788 | 22.36465 | 18.24815 | 20.5111
2052.949 | 0.6045332 | 13.6423 | 0.0003389931 |  | 18.24859 | 22.44562 | 29.74643 | 22.33466 | 18.24795 | 20.50429
2053.049 | 0.60503 | 9.591578 | 0.0003139238 |  | 18.24735 | 22.44642 | 29.77336 | 22.36766 | 18.23729 | 20.48951
2053.148 | 0.6049389 | 18.50781 | 0.0003368719 |  | 18.20996 | 22.43371 | 29.77082 | 22.36798 | 18.23428 | 20.536
2053.248 | 0.6055756 | 16.47447 | 0.0003614686 |  | 18.23709 | 22.45277 | 29.8021 | 22.3288 | 18.27071 | 20.56441
2053.348 | 0.6054632 | 14.43522 | 0.000295966 |  | 18.24667 | 22.42813 | 29.76757 | 22.33582 | 18.23182 | 20.54293
2053.447 | 0.605493 | 17.40274 | 0.0003424655 |  | 18.24195 | 22.42896 | 29.79349 | 22.34565 | 18.28907 | 20.54525
2053.546875 | 0.6055719 | 19.68443 | 0.0003364208 |  | 18.24491 | 22.42675 | 29.75647 | 22.34958 | 18.27139 | 20.51953125
2053.646 | 0.6052781 | 14.70772 | 0.0003592612 |  | 18.22664 | 22.42696 | 29.78103 | 22.32484 | 18.25232 | 20.51106
2053.746 | 0.6041841 | 15.50565 | 0.0003381411 |  | 18.23409 | 22.41446 | 29.7654 | 22.34016 | 18.26458 | 20.55665
2053.846 | 0.6044231 | 15.59771 | 0.0003228445 |  | 18.21832 | 22.40904 | 29.76171 | 22.32367 | 18.2771 | 20.57011
2053.945 | 0.6049306 | 13.15196 | 0.0003563793 |  | 18.23963 | 22.37532 | 29.76572 | 22.31604 | 18.28929 | 20.58332
2054.045 | 0.6053357 | 19.01364 | 0.0003449821 |  | 18.22261 | 22.38316 | 29.73922 | 22.2908 | 18.29529 | 20.60708
2054.145 | 0.6047441 | 15.55077 | 0.0003449527 |  | 18.20879 | 22.43116 | 29.72985 | 22.31116 | 18.28323 | 20.59456
2054.244 | 0.6048665 | 21.29168 | 0.0003392893 |  | 18.22544 | 22.41463 | 29.70233 | 22.29786 | 18.28966 | 20.60858
2054.34375 | 0.605242 | 17.724 | 0.000360485 |  | 18.22029 | 22.41104 | 29.69176 | 22.26964 | 18.29688 | 20.63607
2054.443 | 0.6049445 | 17.78006 | 0.0003375314 |  | 18.23538 | 22.4132 | 29.69007 | 22.28872 | 18.26914 | 20.67647
2054.543 | 0.6048631 | 14.48489 | 0.00034872 |  | 18.21293 | 22.4279 | 29.6664 | 22.28322 | 18.25053 | 20.68004
2054.643 | 0.6054243 | 13.18569 | 0.0003459242 |  | 18.20731 | 22.39044 | 29.65171 | 22.23741 | 18.30203 | 20.69872
2054.742 | 0.6049965 | 12.81019 | 0.0003564774 |  | 18.16062 | 22.4016 | 29.6272 | 22.2507 | 18.25423 | 20.7224
2054.842 | 0.604965 | 14.89684 | 0.0003178406 |  | 18.21075 | 22.40631 | 29.61288 | 22.2612 | 18.32183 | 20.72669
2054.941 | 0.6050223 | 17.17716 | 0.0003541673 |  | 18.2179 | 22.4126 | 29.59389 | 22.22405 | 18.33442 | 20.74245
2055.041 | 0.6050814 | 17.66294 | 0.0003344583 |  | 18.15457 | 22.40873 | 29.61393 | 22.19467 | 18.34145 | 20.79054
2055.140625 | 0.6046152 | 17.39727 | 0.000328881 |  | 18.18179 | 22.42076 | 29.56679 | 22.18745 | 18.34728 | 20.81026
2055.24 | 0.6050357 | 17.33711 | 0.0003036498 |  | 18.18671 | 22.43066 | 29.53393 | 22.18936 | 18.40674 | 20.81334
2055.34 | 0.604961 | 18.29819 | 0.0003660165 |  | 18.15177 | 22.41761 | 29.48761 | 22.17429 | 18.41844 | 20.82436
2055.439 | 0.6048242 | 18.17879 | 0.0003788736 |  | 18.15369 | 22.41746 | 29.48854 | 22.17347 | 18.44573 | 20.85026
2055.539 | 0.6047631 | 20.32058 | 0.0002997974 |  | 18.18614 | 22.42034 | 29.53922 | 22.16375 | 18.43063 | 20.83094
2055.639 | 0.6051816 | 18.13095 | 0.0003450337 |  | 18.16254 | 22.39461 | 29.47023 | 22.1343 | 18.43919 | 20.91418
2055.738 | 0.6048196 | 19.8143 | 0.0003374189 |  | 18.11725 | 22.44307 | 29.48283 | 22.15333 | 18.43772 | 20.92156
2055.838 | 0.6054319 | 13.73298 | 0.0003192109 |  | 18.14689 | 22.44788 | 29.44132 | 22.14879 | 18.4753 | 20.92457
2055.9375 | 0.6047646 | 19.41009 | 0.0003144758 |  | 18.1586 | 22.44174 | 29.42772 | 22.12123 | 18.45041 | 20.94049
2056.037 | 0.6047433 | 17.88213 | 0.0003105929 |  | 18.1359 | 22.4453 | 29.42795 | 22.09687 | 18.45593 | 20.95053
2056.137 | 0.6054759 | 17.3918 | 0.0003083672 |  | 18.14263 | 22.46808 | 29.43348 | 22.13096 | 18.44166 | 21.01311
2056.236 | 0.6047438 | 17.79418 | 0.0002843673 |  | 18.15039 | 22.50286 | 29.39472 | 22.10279 | 18.45514 | 20.94011
2056.336 | 0.6048912 | 16.23295 | 0.0003430732 |  | 18.13372 | 22.48655 | 29.41082 | 22.10199 | 18.45278 | 21.00897
2056.436 | 0.6056156 | 15.7932 | 0.0003212194 |  | 18.11979 | 22.52014 | 29.43152 | 22.0725 | 18.45376 | 21.01572
2056.535 | 0.6053346 | 18.72837 | 0.0003266048 |  | 18.12257 | 22.52138 | 29.39614 | 22.06308 | 18.41628 | 21.04016
2056.635 | 0.6046541 | 13.11961 | 0.0003404103 |  | 18.14411 | 22.51639 | 29.39035 | 22.06276 | 18.43539 | 21.00988
2056.734375 | 0.6045216 | 17.23823 | 0.0003193049 |  | 18.14335 | 22.51932 | 29.42584 | 22.06269 | 18.4178 | 21.05389
2056.834 | 0.6047433 | 15.48971 | 0.0003583575 |  | 18.14696 | 22.54549 | 29.36927 | 22.03524 | 18.41913 | 21.05639
2056.934 | 0.6053845 | 12.83844 | 0.0003646212 |  | 18.15004 | 22.53971 | 29.39895 | 22.03572 | 18.39228 | 21.06113
2057.033 | 0.6050919 | 15.46054 | 0.000320102 |  | 18.12911 | 22.54935 | 29.42275 | 22.02142 | 18.41041 | 21.10599
2057.133 | 0.6050745 | 14.43749 | 0.0003190025 |  | 18.11085 | 22.56212 | 29.402 | 22.04119 | 18.41288 | 21.11885
2057.232 | 0.6047651 | 13.69197 | 0.0003226578 |  | 18.14577 | 22.56556 | 29.37122 | 22.01379 | 18.36776 | 21.11123
2057.332 | 0.6050047 | 13.80772 | 0.0003365512 |  | 18.15613 | 22.55921 | 29.39389 | 22.01659 | 18.38044 | 21.09026
2057.432 | 0.6049193 | 14.80023 | 0.000333845 |  | 18.13441 | 22.52384 | 29.41689 | 22.02208 | 18.34698 | 21.09342
2057.53125 | 0.6052613 | 15.2213 | 0.0003056202 |  | 18.17309 | 22.53966 | 29.41838 | 22.02133 | 18.33379 | 21.1366
2057.631 | 0.6050626 | 15.45507 | 0.0003329545 |  | 18.20671 | 22.51739 | 29.41417 | 21.98701 | 18.3487 | 21.15093
2057.73 | 0.604636 | 19.45977 | 0.0003108299 |  | 18.22272 | 22.50019 | 29.43993 | 21.98902 | 18.34288 | 21.16897
2057.83 | 0.6048137 | 15.68475 | 0.0003520352 |  | 18.2548 | 22.51552 | 29.42101 | 21.99381 | 18.35016 | 21.18301
2057.93 | 0.6046493 | 13.16427 | 0.0003329815 |  | 18.20357 | 22.49325 | 29.42477 | 22.00074 | 18.29331 | 21.18653
2058.029 | 0.6051762 | 14.67309 | 0.0002928507 |  | 18.24752 | 22.48146 | 29.4245 | 22.00142 | 18.29318 | 21.16536
2058.129 | 0.6049391 | 14.72777 | 0.0003477602 |  | 18.25493 | 22.46487 | 29.4241 | 22.05009 | 18.29067 | 21.1732
2058.229 | 0.6044583 | 14.66489 | 0.0003166396 |  | 18.26124 | 22.45743 | 29.39937 | 22.03126 | 18.31027 | 21.16987
2058.328125 | 0.6050561 | 10.62602 | 0.0003253394 |  | 18.26558 | 22.45389 | 29.41051 | 22.02823 | 18.29487 | 21.18042
2058.428 | 0.6052874 | 17.70031 | 0.0003472327 |  | 18.31742 | 22.43496 | 29.43112 | 22.04306 | 18.30268 | 21.20463
2058.527 | 0.6048475 | 11.79717 | 0.0003310772 |  | 18.35091 | 22.4263 | 29.42896 | 22.05038 | 18.31177 | 21.19431
2058.627 | 0.6051441 | 17.62831 | 0.0003005132 |  | 18.37371 | 22.42832 | 29.44797 | 22.05475 | 18.31211 | 21.24514
2058.727 | 0.6051109 | 13.95719 | 0.0003558701 |  | 18.39824 | 22.42631 | 29.4346 | 22.08558 | 18.31123 | 21.24426
2058.826 | 0.6042621 | 13.28776 | 0.0003153445 |  | 18.42613 | 22.40343 | 29.44076 | 22.08934 | 18.3083 | 21.20506
2058.926 | 0.6046556 | 15.35801 | 0.0003452801 |  | 18.48959 | 22.37525 | 29.44567 | 22.06645 | 18.32283 | 21.27327
2059.025 | 0.6044972 | 15.56353 | 0.0003291212 |  | 18.49097 | 22.38073 | 29.46417 | 22.09489 | 18.28472 | 21.27667
2059.125 | 0.6051518 | 15.34479 | 0.0003203123 |  | 18.51876 | 22.37596 | 29.46092 | 22.10749 | 18.25029 | 21.31176
2059.225 | 0.6044302 | 19.19728 | 0.0003267548 |  | 18.52325 | 22.36097 | 29.45365 | 22.09959 | 18.29187 | 21.2936
2059.324 | 0.6050853 | 17.57681 | 0.0003184412 |  | 18.57223 | 22.36994 | 29.46385 | 22.12185 | 18.32626 | 21.28308
2059.424 | 0.6054166 | 14.00914 | 0.0003439041 |  | 18.5928 | 22.35874 | 29.47744 | 22.1272 | 18.31607 | 21.33242
2059.523 | 0.6052381 | 13.61587 | 0.0003091663 |  | 18.59818 | 22.36924 | 29.47903 | 22.13592 | 18.30954 | 21.36071
2059.623 | 0.6047245 | 14.49901 | 0.0003224103 |  | 18.59522 | 22.36497 | 29.50092 | 22.10296 | 18.34027 | 21.33681
2059.723 | 0.6045548 | 13.02163 | 0.0003395379 |  | 18.61238 | 22.35946 | 29.48164 | 22.16444 | 18.29549 | 21.37342
2059.822 | 0.6046922 | 17.31479 | 0.0003313996 |  | 18.63129 | 22.36935 | 29.49739 | 22.18127 | 18.33106 | 21.3778
2059.921875 | 0.605252 | 13.48235 | 0.0003295332 |  | 18.63725 | 22.38684 | 29.47245 | 22.13398 | 18.33988 | 21.38177
2060.021 | 0.6049326 | 17.7035 | 0.0003105664 |  | 18.63283 | 22.36713 | 29.49257 | 22.17753 | 18.35198 | 21.40186
2060.121 | 0.6049579 | 16.24435 | 0.000292683 |  | 18.63308 | 22.35722 | 29.4944 | 22.19134 | 18.36284 | 21.41017
2060.221 | 0.6046539 | 15.71983 | 0.0003395586 |  | 18.63085 | 22.3615 | 29.46546 | 22.19208 | 18.3609 | 21.38904
2060.32 | 0.6051435 | 18.85779 | 0.0003203371 |  | 18.6399 | 22.37112 | 29.46488 | 22.18436 | 18.35277 | 21.43003
2060.42 | 0.6048088 | 17.35398 | 0.0003203725 |  | 18.63713 | 22.40795 | 29.45631 | 22.23616 | 18.36509 | 21.4237
2060.52 | 0.6047864 | 16.06024 | 0.0003136135 |  | 18.60418 | 22.38346 | 29.4189 | 22.24627 | 18.37929 | 21.4404
2060.619 | 0.604932 | 15.33522 | 0.0002802282 |  | 18.63944 | 22.40625 | 29.42397 | 22.25808 | 18.39543 | 21.44075
2060.71875 | 0.6052381 | 15.88708 | 0.0003150077 |  | 18.5995 | 22.3767 | 29.40726 | 22.2884 | 18.38483 | 21.4743
2060.818 | 0.6055228 | 13.58169 | 0.0003421762 |  | 18.62312 | 22.39936 | 29.40507 | 22.27412 | 18.38088 | 21.47188
2060.918 | 0.6052792 | 15.64146 | 0.000294378 |  | 18.59523 | 22.39337 | 29.37266 | 22.28087 | 18.40744 | 21.46153
2061.018 | 0.6054132 | 10.46835 | 0.0003234961 |  | 18.5816 | 22.38891 | 29.39995 | 22.28079 | 18.40285 | 21.50095
2061.117 | 0.604766 | 20.76535 | 0.0003161446 |  | 18.58919 | 22.41719 | 29.40082 | 22.29919 | 18.41337 | 21.50248
2061.217 | 0.60485 | 15.77178 | 0.0003284883 |  | 18.5933 | 22.39001 | 29.35616 | 22.31634 | 18.40567 | 21.49552
2061.316 | 0.6046845 | 15.52753 | 0.0002960802 |  | 18.57094 | 22.37249 | 29.34298 | 22.30792 | 18.43935 | 21.48651
2061.416 | 0.6047839 | 14.07795 | 0.0003378488 |  | 18.585 | 22.36116 | 29.35217 | 22.29485 | 18.40197 | 21.4759
2061.515625 | 0.6053752 | 16.43665 | 0.0003117163 |  | 18.57019 | 22.39005 | 29.3271 | 22.31988 | 18.42758 | 21.44645
2061.615 | 0.6042967 | 16.18693 | 0.0003111584 |  | 18.56212 | 22.37966 | 29.31084 | 22.27989 | 18.39808 | 21.47248
2061.715 | 0.6049136 | 13.94397 | 0.0003351575 |  | 18.54416 | 22.36374 | 29.34662 | 22.30313 | 18.40577 | 21.50388
2061.814 | 0.6044838 | 17.11428 | 0.0003025152 |  | 18.53032 | 22.40049 | 29.3218 | 22.29445 | 18.37631 | 21.44284
2061.914 | 0.6055003 | 20.08544 | 0.0003333632 |  | 18.50599 | 22.36637 | 29.32107 | 22.26961 | 18.35708 | 21.43148
2062.014 | 0.6046011 | 19.6981 | 0.000342197 |  | 18.51073 | 22.39817 | 29.31192 | 22.29364 | 18.38107 | 21.44131
2062.113 | 0.6054021 | 18.86371 | 0.0003425999 |  | 18.53768 | 22.42064 | 29.29018 | 22.30057 | 18.39831 | 21.41838
2062.213 | 0.6048781 | 15.01213 | 0.0003160512 |  | 18.53454 | 22.42454 | 29.2932 | 22.33566 | 18.35073 | 21.39971
2062.3125 | 0.6051415 | 18.31277 | 0.000319472 |  | 18.50843 | 22.44974 | 29.26697 | 22.36159 | 18.37037 | 21.38344
2062.412 | 0.6054166 | 16.44759 | 0.0003866015 |  | 18.52099 | 22.45083 | 29.27055 | 22.33491 | 18.32232 | 21.37935
2062.512 | 0.6049266 | 21.51361 | 0.0003294839 |  | 18.50978 | 22.46052 | 29.23003 | 22.34273 | 18.33079 | 21.37499
2062.611 | 0.6047064 | 21.45072 | 0.0003244757 |  | 18.45722 | 22.47184 | 29.1942 | 22.36932 | 18.32073 | 21.38064
2062.711 | 0.6052003 | 20.34155 | 0.0003004809 |  | 18.49231 | 22.46832 | 29.19856 | 22.38368 | 18.32631 | 21.35959
2062.811 | 0.6046746 | 19.15764 | 0.00034828 |  | 18.51102 | 22.53048 | 29.20201 | 22.33763 | 18.31381 | 21.35849
2062.91 | 0.6053953 | 25.29683 | 0.000320464 |  | 18.45434 | 22.5216 | 29.19318 | 22.37969 | 18.29667 | 21.35524
2063.01 | 0.605307 | 21.99574 | 0.0003185695 |  | 18.47646 | 22.57145 | 29.17595 | 22.40148 | 18.26905 | 21.33416
2063.109375 | 0.6045062 | 21.89548 | 0.0003794727 |  | 18.44434 | 22.62801 | 29.18542 | 22.38644 | 18.24531 | 21.30173
2063.209 | 0.6050274 | 20.54479 | 0.0003473581 |  | 18.45046 | 22.63258 | 29.15609 | 22.3901 | 18.23442 | 21.28874
2063.309 | 0.604615 | 17.60142 | 0.0003184575 |  | 18.42202 | 22.64699 | 29.15619 | 22.42773 | 18.24216 | 21.26937
2063.408 | 0.6048216 | 21.51315 | 0.0002847855 |  | 18.44516 | 22.66056 | 29.1409 | 22.42979 | 18.23258 | 21.22745
2063.508 | 0.6046459 | 20.22079 | 0.0003224817 |  | 18.43665 | 22.63524 | 29.13668 | 22.41554 | 18.17852 | 21.21629
2063.607 | 0.60476 | 17.20041 | 0.0003188653 |  | 18.41582 | 22.66025 | 29.11636 | 22.43313 | 18.18683 | 21.19281
2063.707 | 0.6054972 | 20.198 | 0.0003319758 |  | 18.43565 | 22.66867 | 29.15445 | 22.41603 | 18.17223 | 21.18087
2063.807 | 0.6055441 | 20.75441 | 0.0003117899 |  | 18.42412 | 22.69034 | 29.15176 | 22.39724 | 18.16052 | 21.19817
2063.90625 | 0.6049471 | 19.159 | 0.0002961102 |  | 18.39548 | 22.7399 | 29.14904 | 22.40256 | 18.15907 | 21.1197
2064.006 | 0.6053695 | 19.2866 | 0.0003328126 |  | 18.41206 | 22.71644 | 29.16746 | 22.40847 | 18.13187 | 21.11123
2064.105 | 0.6048778 | 18.9986 | 0.0003648887 |  | 18.43615 | 22.74711 | 29.12447 | 22.38738 | 18.12589 | 21.10827
2064.205 | 0.6052923 | 19.81521 | 0.000313078 |  | 18.38716 | 22.78451 | 29.17945 | 22.41017 | 18.10291 | 21.08804
2064.305 | 0.6053184 | 16.53736 | 0.0003139517 |  | 18.38523 | 22.83332 | 29.16883 | 22.41735 | 18.10093 | 21.05677
2064.404 | 0.6051044 | 15.03993 | 0.0003064597 |  | 18.39749 | 22.88187 | 29.1819 | 22.38904 | 18.06931 | 21.02075
2064.504 | 0.6053564 | 16.30723 | 0.0003103629 |  | 18.37891 | 22.91273 | 29.17972 | 22.40963 | 18.06163 | 20.97436
2064.604 | 0.60463 | 14.31081 | 0.0003348265 |  | 18.35425 | 22.94363 | 29.19459 | 22.41018 | 18.04037 | 20.95454
2064.703125 | 0.6053842 | 18.41302 | 0.0003189236 |  | 18.36052 | 22.97151 | 29.2171 | 22.39691 | 18.06406 | 20.93951
2064.803 | 0.605355 | 14.98707 | 0.0002914734 |  | 18.37863 | 23.02998 | 29.18167 | 22.42512 | 18.02399 | 20.95317
2064.902 | 0.6049794 | 11.20384 | 0.0003227406 |  | 18.32747 | 23.0606 | 29.23443 | 22.44044 | 18.02118 | 20.97794
2065.002 | 0.605334 | 16.58065 | 0.0002740055 |  | 18.33398 | 23.10332 | 29.23618 | 22.46696 | 18.01453 | 20.93803
2065.102 | 0.604473 | 11.23848 | 0.0003120277 |  | 18.35827 | 23.1553 | 29.23835 | 22.42922 | 18.01217 | 20.86995
2065.201 | 0.6050723 | 12.47251 | 0.0002929876 |  | 18.345 | 23.18853 | 29.20254 | 22.41261 | 18.03115 | 20.87841
2065.301 | 0.605055 | 14.03785 | 0.0003492491 |  | 18.33089 | 23.20089 | 29.19417 | 22.43408 | 17.99379 | 20.86789
2065.4 | 0.6046087 | 21.43796 | 0.0003552568 |  | 18.35005 | 23.2503 | 29.19344 | 22.39804 | 18.0041 | 20.86636
2065.5 | 0.604953 | 12.45201 | 0.0003398391 |  | 18.31617 | 23.26196 | 29.20278 | 22.41022 | 17.98404 | 20.85133
2065.6 | 0.6050586 | 8.927168 | 0.000304573 |  | 18.3101 | 23.31471 | 29.21524 | 22.39575 | 17.96927 | 20.86621
2065.699 | 0.6060789 | 10.97144 | 0.0003105527 |  | 18.33443 | 23.33945 | 29.20079 | 22.42084 | 17.96674 | 20.83013
2065.799 | 0.6048279 | 17.22182 | 0.0003300578 |  | 18.28301 | 23.37867 | 29.19582 | 22.39931 | 17.95692 | 20.83147
2065.898 | 0.6058049 | 9.012383 | 0.0003025858 |  | 18.29905 | 23.42848 | 29.18072 | 22.43032 | 17.97951 | 20.82832
2065.998 | 0.6049917 | 7.08705 | 0.0002988132 |  | 18.29714 | 23.45873 | 29.18619 | 22.41651 | 17.981 | 20.82288
2066.098 | 0.6055162 | 11.42805 | 0.0003053002 |  | 18.29693 | 23.49294 | 29.21332 | 22.41084 | 17.96159 | 20.81537
2066.197 | 0.6053093 | 9.514109 | 0.0003280416 |  | 18.27869 | 23.49783 | 29.20394 | 22.4149 | 17.94081 | 20.80788
2066.296875 | 0.6053002 | 9.26393 | 0.0003132836 |  | 18.27297 | 23.55783 | 29.21301 | 22.395 | 17.95069 | 20.79132
2066.396 | 0.6057039 | 9.13041 | 0.0003094987 |  | 18.28881 | 23.58443 | 29.21809 | 22.40326 | 17.90767 | 20.78844
2066.496 | 0.6054776 | 9.331829 | 0.0003220414 |  | 18.24942 | 23.60459 | 29.22865 | 22.41458 | 17.91601 | 20.8346
2066.596 | 0.604965 | 10.96324 | 0.0003216476 |  | 18.25923 | 23.61055 | 29.27541 | 22.41508 | 17.93878 | 20.81455
2066.695 | 0.6053249 | 8.191667 | 0.0002993985 |  | 18.26854 | 23.66606 | 29.27899 | 22.43891 | 17.90994 | 20.77128
2066.795 | 0.6056463 | 11.21797 | 0.0002930307 |  | 18.25845 | 23.65693 | 29.26904 | 22.43045 | 17.9296 | 20.80194
2066.895 | 0.6055563 | 13.60812 | 0.0003655833 |  | 18.21683 | 23.63346 | 29.2941 | 22.44291 | 17.92787 | 20.77625
2066.994 | 0.6051625 | 11.29225 | 0.0003148071 |  | 18.24172 | 23.62865 | 29.30617 | 22.44831 | 17.89185 | 20.77838
2067.09375 | 0.6046868 | 7.986602 | 0.000327244 |  | 18.21654 | 23.60966 | 29.31369 | 22.41149 | 17.90136 | 20.75871
2067.193 | 0.6057638 | 14.76332 | 0.0003248673 |  | 18.22164 | 23.58846 | 29.31885 | 22.42804 | 17.85505 | 20.77856
2067.293 | 0.6053374 | 15.85837 | 0.0003247789 |  | 18.20187 | 23.61267 | 29.32239 | 22.47516 | 17.88493 | 20.77842
2067.393 | 0.6053232 | 11.28359 | 0.0002973931 |  | 18.21585 | 23.59217 | 29.34412 | 22.46316 | 17.88221 | 20.76702
2067.492 | 0.6057223 | 6.434943 | 0.0002986084 |  | 18.19622 | 23.57328 | 29.37524 | 22.45509 | 17.90395 | 20.78111
2067.592 | 0.6055614 | 9.406563 | 0.0002994658 |  | 18.20419 | 23.56349 | 29.34155 | 22.44238 | 17.88852 | 20.76439
2067.691 | 0.6053201 | 11.67869 | 0.0002499529 |  | 18.19686 | 23.58819 | 29.37025 | 22.47446 | 17.90744 | 20.74693
2067.791 | 0.6061697 | 9.885049 | 0.0002722866 |  | 18.19031 | 23.54278 | 29.38513 | 22.47466 | 17.90619 | 20.71529
2067.890625 | 0.6060783 | 9.748795 | 0.0003246036 |  | 18.1917 | 23.50565 | 29.37877 | 22.4888 | 17.90166 | 20.73393
2067.99 | 0.6051058 | 10.32207 | 0.0003238864 |  | 18.23707 | 23.48599 | 29.39524 | 22.50693 | 17.89868 | 20.71324
2068.09 | 0.6053536 | 12.51444 | 0.0003010403 |  | 18.20401 | 23.46829 | 29.38977 | 22.48847 | 17.88229 | 20.71008
2068.189 | 0.6053817 | 8.087312 | 0.0003220147 |  | 18.17896 | 23.4727 | 29.45607 | 22.52357 | 17.92832 | 20.75204
2068.289 | 0.6050115 | 15.55214 | 0.0003509787 |  | 18.20305 | 23.4747 | 29.43876 | 22.5435 | 17.93019 | 20.72838
2068.389 | 0.6045244 | 8.939927 | 0.0003165156 |  | 18.21124 | 23.44054 | 29.42242 | 22.55652 | 17.91222 | 20.7091
2068.488 | 0.6060334 | 10.32708 | 0.0002712009 |  | 18.21568 | 23.38974 | 29.4321 | 22.56873 | 17.88938 | 20.7051
2068.588 | 0.6053454 | 7.203709 | 0.0003149986 |  | 18.20452 | 23.37078 | 29.4858 | 22.55798 | 17.91502 | 20.69396
2068.6875 | 0.6049829 | 6.117775 | 0.0002807617 |  | 18.19526 | 23.41424 | 29.46999 | 22.56462 | 17.92423 | 20.6737
2068.787 | 0.6058353 | 6.816364 | 0.000335653 |  | 18.19292 | 23.35881 | 29.47465 | 22.54864 | 17.94099 | 20.70167
2068.887 | 0.605686 | 4.159176 | 0.0003171095 |  | 18.18 | 23.31329 | 29.52454 | 22.56609 | 17.95713 | 20.70477
2068.986 | 0.6054541 | 8.324731 | 0.000314704 |  | 18.19393 | 23.33281 | 29.51391 | 22.60414 | 17.90919 | 20.71869
2069.086 | 0.6052375 | 10.68936 | 0.0003431424 |  | 18.14065 | 23.29239 | 29.5261 | 22.59595 | 17.94414 | 20.69519
2069.186 | 0.6061095 | 10.89762 | 0.0002914203 |  | 18.14541 | 23.30768 | 29.5569 | 22.61756 | 17.93863 | 20.71246
2069.285 | 0.6056641 | 6.417627 | 0.0003216901 |  | 18.1627 | 23.25098 | 29.56571 | 22.59597 | 17.94201 | 20.73053
2069.385 | 0.6061019 | 9.165498 | 0.0002734306 |  | 18.17566 | 23.25002 | 29.56128 | 22.58307 | 17.93819 | 20.75916
2069.484375 | 0.6052846 | 2.963874 | 0.0002751217 |  | 18.13846 | 23.23746 | 29.57324 | 22.61468 | 17.92749 | 20.75611
2069.584 | 0.6054524 | 10.38495 | 0.0002928286 |  | 18.15717 | 23.25051 | 29.58599 | 22.62347 | 17.93868 | 20.76051
2069.684 | 0.6053306 | 9.126308 | 0.0002812142 |  | 18.15034 | 23.24988 | 29.59725 | 22.62209 | 17.94503 | 20.75696
2069.783 | 0.6059852 | 11.70329 | 0.0002872192 |  | 18.14567 | 23.28339 | 29.59612 | 22.60517 | 17.96601 | 20.81532
2069.883 | 0.6052457 | 9.505451 | 0.0002464879 |  | 18.13146 | 23.30389 | 29.586 | 22.61742 | 17.95532 | 20.79274
2069.982 | 0.6052287 | 7.698599 | 0.0003011756 |  | 18.13488 | 23.31205 | 29.58446 | 22.63235 | 17.96925 | 20.8509
2070.082 | 0.6058447 | 4.726067 | 0.000285925 |  | 18.09752 | 23.32108 | 29.60374 | 22.5943 | 17.96061 | 20.81782
2070.182 | 0.6060499 | 5.226881 | 0.0003078072 |  | 18.13058 | 23.33564 | 29.60769 | 22.63298 | 17.99693 | 20.85665
2070.28125 | 0.6054876 | 8.198958 | 0.0002914375 |  | 18.11736 | 23.36794 | 29.56223 | 22.62304 | 17.94439 | 20.89284
2070.381 | 0.6050351 | 7.963361 | 0.0002931901 |  | 18.09199 | 23.3697 | 29.60021 | 22.59123 | 17.97577 | 20.87072
2070.48 | 0.6046084 | 7.740524 | 0.0002711666 |  | 18.09003 | 23.34913 | 29.59478 | 22.60288 | 17.99318 | 20.8806
2070.58 | 0.6054135 | 4.10677 | 0.0003144601 |  | 18.09835 | 23.35413 | 29.61987 | 22.60628 | 18.00135 | 20.92338
2070.68 | 0.6057467 | 5.848912 | 0.0003057426 |  | 18.08673 | 23.37481 | 29.59304 | 22.5624 | 17.97779 | 20.94596
2070.779 | 0.6050479 | 1.179808 | 0.0003371057 |  | 18.07673 | 23.35912 | 29.61953 | 22.60401 | 17.98056 | 20.97073
2070.879 | 0.605361 | 10.23184 | 0.0003233202 |  | 18.08184 | 23.34453 | 29.63565 | 22.60377 | 17.9738 | 20.95505
2070.979 | 0.6054799 | 5.945976 | 0.0002803531 |  | 18.0583 | 23.34151 | 29.6319 | 22.56736 | 17.95579 | 20.99149
2071.078125 | 0.6059787 | 10.14024 | 0.0002818738 |  | 18.05962 | 23.28333 | 29.65105 | 22.61493 | 18.00754 | 20.98817
2071.178 | 0.6056071 | 10.46561 | 0.0002791029 |  | 18.0666 | 23.2994 | 29.66827 | 22.63709 | 18.00429 | 20.98845
2071.277 | 0.6052409 | 7.54594 | 0.0002678873 |  | 18.0715 | 23.25758 | 29.69824 | 22.61753 | 17.98865 | 21.03096
2071.377 | 0.6049329 | 10.34485 | 0.000306931 |  | 18.06108 | 23.26294 | 29.69867 | 22.58445 | 17.98563 | 21.00848
2071.477 | 0.6055341 | 7.862651 | 0.0002877427 |  | 18.03049 | 23.23251 | 29.72307 | 22.57331 | 17.96592 | 21.01357
2071.576 | 0.6051325 | 6.952162 | 0.0002893513 |  | 18.07603 | 23.23793 | 29.74979 | 22.54444 | 17.97712 | 21.0146
2071.676 | 0.6052985 | 8.164324 | 0.0002898136 |  | 18.08545 | 23.20608 | 29.72825 | 22.55697 | 18.02984 | 21.00122
2071.775 | 0.6052182 | 10.96278 | 0.0002869905 |  | 18.07775 | 23.23383 | 29.78833 | 22.47669 | 18.00465 | 21.03482
2071.875 | 0.6052968 | 9.129954 | 0.0003017978 |  | 18.06226 | 23.20468 | 29.7855 | 22.4835 | 18.00571 | 21.02953
2071.975 | 0.605623 | 5.871698 | 0.0002904901 |  | 18.08329 | 23.20597 | 29.76048 | 22.46446 | 17.99313 | 21.06202
2072.074 | 0.6055685 | 7.002289 | 0.0002977858 |  | 18.05263 | 23.19386 | 29.79145 | 22.4416 | 18.02853 | 21.04806
2072.174 | 0.6053916 | 9.557856 | 0.0003068219 |  | 18.03263 | 23.18715 | 29.79959 | 22.43678 | 18.01921 | 21.02742
2072.273 | 0.6058177 | 5.905875 | 0.0002746283 |  | 18.07714 | 23.15845 | 29.82082 | 22.41821 | 18.0269 | 21.05273
2072.373 | 0.6058946 | 7.639814 | 0.0002821045 |  | 18.05326 | 23.15966 | 29.8161 | 22.42118 | 18.03231 | 21.03546
2072.473 | 0.6056017 | 10.31204 | 0.0002932618 |  | 18.05738 | 23.17359 | 29.81749 | 22.39841 | 18.01645 | 21.04318
2072.572 | 0.6055486 | 8.503366 | 0.0002980196 |  | 18.06667 | 23.15261 | 29.82238 | 22.39825 | 18.0064 | 21.04161
2072.671875 | 0.6060011 | 11.96122 | 0.0003061185 |  | 18.03863 | 23.15993 | 29.82655 | 22.3651 | 18.04234 | 21.05995
2072.771 | 0.6046507 | 8.255465 | 0.0003330094 |  | 18.00776 | 23.11088 | 29.81583 | 22.38902 | 18.02226 | 21.03941
2072.871 | 0.6056332 | 7.399661 | 0.0003165911 |  | 18.06211 | 23.16793 | 29.83372 | 22.37659 | 18.07404 | 21.02556
2072.971 | 0.6051728 | 7.861285 | 0.0003026761 |  | 18.03642 | 23.12018 | 29.83205 | 22.39051 | 18.05681 | 21.01989
2073.07 | 0.6051838 | 11.22526 | 0.0003215493 |  | 18.04281 | 23.14098 | 29.85119 | 22.39021 | 18.0333 | 21.03242
2073.17 | 0.6055248 | 2.424325 | 0.0003037334 |  | 18.04834 | 23.12842 | 29.86004 | 22.40973 | 18.02775 | 21.0366
2073.27 | 0.6064556 | 11.11498 | 0.0003137257 |  | 18.00434 | 23.13545 | 29.84182 | 22.39396 | 18.03502 | 21.03481
2073.369 | 0.6051061 | 12.49803 | 0.0002703458 |  | 18.04025 | 23.12636 | 29.89418 | 22.41371 | 18.04993 | 21.01823
2073.46875 | 0.6051994 | 5.529467 | 0.0003142213 |  | 18.02782 | 23.14875 | 29.89115 | 22.42083 | 18.02526 | 20.98915
2073.568 | 0.6055126 | 8.903016 | 0.0002789097 |  | 18.02857 | 23.10301 | 29.90438 | 22.39863 | 18.04943 | 21.00021
2073.668 | 0.6055179 | 9.51502 | 0.0003170987 |  | 18.00395 | 23.10768 | 29.91903 | 22.4292 | 18.05382 | 21.00071
2073.768 | 0.6054632 | 8.724837 | 0.0002818258 |  | 18.01605 | 23.11721 | 29.943 | 22.45682 | 18.04448 | 20.98011
2073.867 | 0.6051293 | 10.44283 | 0.000279926 |  | 18.00208 | 23.08415 | 29.96438 | 22.42385 | 18.04637 | 21.0085
2073.967 | 0.6056727 | 8.185743 | 0.0002708282 |  | 17.99217 | 23.09097 | 29.97451 | 22.42437 | 18.01894 | 20.9727
2074.066 | 0.605248 | 13.73891 | 0.0002789838 |  | 18.00839 | 23.0759 | 29.96229 | 22.42324 | 18.04702 | 20.94855
2074.166 | 0.6052914 | 4.75751 | 0.000258537 |  | 18.02291 | 23.08698 | 30.01695 | 22.45607 | 18.05814 | 20.92942
2074.265625 | 0.6058333 | 4.655433 | 0.0002771262 |  | 18.014 | 23.04006 | 30.02414 | 22.44338 | 18.04859 | 20.93526
2074.365 | 0.6057467 | 4.67594 | 0.0002812778 |  | 18.01583 | 23.04632 | 30.04597 | 22.44296 | 18.05757 | 20.94365
2074.465 | 0.6049897 | 1.445937 | 0.000312343 |  | 18.01245 | 23.02619 | 30.01361 | 22.44242 | 18.05239 | 20.90613
2074.564 | 0.6050601 | 9.518211 | 0.0003242425 |  | 17.99896 | 23.02608 | 30.04124 | 22.45201 | 18.04447 | 20.88741
2074.664 | 0.6048707 | 7.158594 | 0.0003110324 |  | 17.99512 | 23.02118 | 30.0424 | 22.4312 | 18.05748 | 20.88728
2074.764 | 0.6054569 | 5.101564 | 0.0003106636 |  | 18.00225 | 23.00693 | 30.03941 | 22.44392 | 18.02883 | 20.87409
2074.863 | 0.6051881 | 12.42512 | 0.0002810889 |  | 18.01917 | 23.02256 | 30.04393 | 22.45533 | 18.05865 | 20.86255
2074.963 | 0.6058098 | 9.985759 | 0.0002692539 |  | 17.99092 | 23.01187 | 30.07745 | 22.42371 | 18.0582 | 20.85127
2075.0625 | 0.6056306 | 12.23783 | 0.0003202883 |  | 17.99419 | 23.01398 | 30.07797 | 22.44422 | 18.06136 | 20.84147
2075.162 | 0.6058066 | 9.494058 | 0.0003123018 |  | 17.96625 | 23.01192 | 30.06281 | 22.44421 | 18.0418 | 20.84132
2075.262 | 0.6046615 | 11.12091 | 0.0003196151 |  | 17.97068 | 23.04686 | 30.07967 | 22.462 | 18.05472 | 20.82862
2075.361 | 0.6055742 | 5.641113 | 0.0003060033 |  | 17.98985 | 23.03138 | 30.0883 | 22.45305 | 18.07381 | 20.77562
2075.461 | 0.6052023 | 10.88668 | 0.0002874567 |  | 17.97635 | 23.04247 | 30.11964 | 22.42837 | 18.08369 | 20.8041
2075.561 | 0.6054004 | 10.4729 | 0.0002408412 |  | 17.99244 | 23.00804 | 30.11351 | 22.44535 | 18.0629 | 20.78439
2075.66 | 0.6051606 | 12.38456 | 0.0003082503 |  | 17.97136 | 23.01816 | 30.11733 | 22.46263 | 18.09345 | 20.78995
2075.76 | 0.6051466 | 14.64575 | 0.0003138114 |  | 17.99414 | 23.0202 | 30.11872 | 22.47781 | 18.07784 | 20.757
2075.859375 | 0.6051009 | 8.37896 | 0.0003080686 |  | 17.95436 | 22.99624 | 30.14702 | 22.44729 | 18.09352 | 20.73198
2075.959 | 0.6049386 | 8.299212 | 0.0002990929 |  | 17.94306 | 22.98792 | 30.13194 | 22.48035 | 18.0771 | 20.7578
2076.059 | 0.6048815 | 5.936863 | 0.0002932028 |  | 17.94821 | 22.99137 | 30.13102 | 22.4948 | 18.0829 | 20.72989
2076.158 | 0.6050825 | 18.04755 | 0.0002781908 |  | 17.96169 | 22.98189 | 30.14158 | 22.51832 | 18.09929 | 20.72704
2076.258 | 0.6056057 | 11.41119 | 0.0002603927 |  | 17.94686 | 22.94618 | 30.12077 | 22.49735 | 18.10041 | 20.71379
2076.357 | 0.6051645 | 8.741242 | 0.0003279026 |  | 17.97611 | 22.9595 | 30.12996 | 22.50551 | 18.09233 | 20.72877
2076.457 | 0.6052761 | 9.29036 | 0.0003008384 |  | 17.95053 | 22.91666 | 30.12314 | 22.49927 | 18.07043 | 20.69168
2076.557 | 0.6055815 | 17.1243 | 0.000303517 |  | 17.942 | 22.9236 | 30.14256 | 22.51062 | 18.13698 | 20.70446
2076.65625 | 0.6055963 | 11.17331 | 0.0003160836 |  | 17.95118 | 22.94206 | 30.14506 | 22.4979 | 18.12602 | 20.69434
2076.756 | 0.6052994 | 11.05301 | 0.000277939 |  | 17.96031 | 22.93587 | 30.11808 | 22.52392 | 18.10651 | 20.69074
2076.855 | 0.6046584 | 14.18002 | 0.0002770048 |  | 17.94642 | 22.94413 | 30.11739 | 22.54199 | 18.12601 | 20.68014
2076.955 | 0.605317 | 14.89137 | 0.0003182171 |  | 17.94445 | 22.94795 | 30.13732 | 22.56036 | 18.12381 | 20.6514
2077.055 | 0.6053178 | 14.10848 | 0.0003002427 |  | 17.96995 | 22.95958 | 30.12796 | 22.60893 | 18.10049 | 20.65562
2077.154 | 0.6054328 | 14.50266 | 0.000306918 |  | 17.92239 | 22.95361 | 30.11526 | 22.6059 | 18.11538 | 20.66068
2077.254 | 0.6049587 | 12.69626 | 0.000325306 |  | 17.96224 | 22.99017 | 30.1375 | 22.62 | 18.1283 | 20.67535
2077.354 | 0.605998 | 12.0879 | 0.0003116796 |  | 17.9449 | 22.98722 | 30.12801 | 22.63302 | 18.11898 | 20.63838
2077.453125 | 0.6053408 | 18.09494 | 0.0002723068 |  | 17.95266 | 23.00546 | 30.11663 | 22.61973 | 18.11986 | 20.63972
2077.553 | 0.6055602 | 13.26407 | 0.0002929379 |  | 17.95165 | 23.02183 | 30.09669 | 22.64082 | 18.13663 | 20.63529
2077.652 | 0.605508 | 14.08114 | 0.000308328 |  | 17.97777 | 23.03661 | 30.07331 | 22.6586 | 18.13107 | 20.60048
2077.752 | 0.6049031 | 12.18953 | 0.0002840856 |  | 17.97146 | 23.05013 | 30.08384 | 22.63964 | 18.12823 | 20.63686
2077.852 | 0.605273 | 14.84808 | 0.0002711015 |  | 17.92817 | 23.04153 | 30.08138 | 22.66266 | 18.11297 | 20.61708
2077.951 | 0.6059003 | 14.17638 | 0.0002560575 |  | 17.95251 | 23.05579 | 30.0313 | 22.65473 | 18.10545 | 20.59375
2078.051 | 0.6052551 | 14.3819 | 0.0002937124 |  | 17.92813 | 23.06285 | 30.01529 | 22.66361 | 18.12921 | 20.60588
2078.15 | 0.6058611 | 13.26407 | 0.000261537 |  | 17.96431 | 23.09528 | 30.01493 | 22.66608 | 18.11189 | 20.60876
2078.25 | 0.6046644 | 14.10073 | 0.0002832375 |  | 17.94559 | 23.11092 | 30.01514 | 22.66533 | 18.1091 | 20.58462
2078.35 | 0.6049266 | 15.57902 | 0.0002741173 |  | 17.93851 | 23.17761 | 29.99642 | 22.67604 | 18.12387 | 20.58122
2078.449 | 0.6050726 | 12.85804 | 0.000276843 |  | 17.91132 | 23.16367 | 29.98687 | 22.66536 | 18.10952 | 20.60424
2078.549 | 0.6052874 | 10.97873 | 0.0002875667 |  | 17.92775 | 23.18977 | 29.99354 | 22.7004 | 18.13453 | 20.60612
2078.648 | 0.6050322 | 16.07437 | 0.0002749614 |  | 17.90911 | 23.17996 | 29.94682 | 22.67938 | 18.11273 | 20.6035
2078.748 | 0.6051191 | 9.908745 | 0.0002866779 |  | 17.90829 | 23.15989 | 29.95573 | 22.68335 | 18.11104 | 20.61496
2078.848 | 0.6045559 | 2.853595 | 0.0002946291 |  | 17.91111 | 23.14526 | 29.94691 | 22.68597 | 18.12211 | 20.59952
2078.947 | 0.6050794 | 15.76905 | 0.0002599113 |  | 17.90102 | 23.14867 | 29.94425 | 22.69106 | 18.13852 | 20.60651
2079.046875 | 0.6057607 | 14.80297 | 0.0003029176 |  | 17.90362 | 23.14473 | 29.9306 | 22.63624 | 18.15015 | 20.5996
2079.146 | 0.6056971 | 15.22495 | 0.0003061751 |  | 17.90308 | 23.10071 | 29.97738 | 22.66436 | 18.1369 | 20.63693
2079.246 | 0.6055148 | 19.20184 | 0.0002832915 |  | 17.91506 | 23.11492 | 29.92426 | 22.64073 | 18.14984 | 20.59856
2079.346 | 0.6050132 | 18.01656 | 0.0003027447 |  | 17.87794 | 23.09553 | 29.93035 | 22.62233 | 18.1863 | 20.60908
2079.445 | 0.6053888 | 17.9915 | 0.0002797035 |  | 17.86814 | 23.06566 | 29.9317 | 22.62687 | 18.19492 | 20.62687
2079.545 | 0.6050405 | 13.71931 | 0.0003020012 |  | 17.87638 | 23.07453 | 29.95507 | 22.62607 | 18.19305 | 20.59954
2079.645 | 0.6042976 | 13.53384 | 0.0002806666 |  | 17.91708 | 23.05355 | 29.93089 | 22.61604 | 18.20393 | 20.64719
2079.744 | 0.6058367 | 18.16968 | 0.0002967585 |  | 17.92541 | 23.07487 | 29.9252 | 22.63003 | 18.23898 | 20.62451
2079.84375 | 0.6057743 | 12.49758 | 0.000277084 |  | 17.91335 | 23.06461 | 29.95368 | 22.63719 | 18.24863 | 20.67078
2079.943 | 0.605401 | 6.909782 | 0.0002895177 |  | 17.92151 | 23.06501 | 29.91014 | 22.61612 | 18.31273 | 20.68589
2080.043 | 0.6046757 | 5.172197 | 0.0002841152 |  | 17.94673 | 23.07701 | 29.94589 | 22.62929 | 18.33181 | 20.66815
2080.143 | 0.6047044 | 18.81723 | 0.0003293003 |  | 17.97556 | 23.08086 | 29.92604 | 22.62705 | 18.37409 | 20.71615
2080.242 | 0.6048077 | 14.97477 | 0.0002827318 |  | 17.96772 | 23.08051 | 29.93109 | 22.62616 | 18.38109 | 20.70251
2080.342 | 0.6053269 | 19.55865 | 0.0003060218 |  | 17.99584 | 23.08519 | 29.89263 | 22.61849 | 18.41908 | 20.74133
2080.441 | 0.6055614 | 17.26329 | 0.0003101914 |  | 17.98421 | 23.06777 | 29.91852 | 22.61552 | 18.4398 | 20.76562
2080.541 | 0.6053346 | 17.15848 | 0.0003466542 |  | 17.97408 | 23.09395 | 29.89431 | 22.59499 | 18.48689 | 20.78706
2080.640625 | 0.6053871 | 19.65162 | 0.0003230656 |  | 17.97743 | 23.1014 | 29.89199 | 22.60897 | 18.49242 | 20.79169
2080.74 | 0.6054623 | 19.60696 | 0.0002926169 |  | 17.98231 | 23.06789 | 29.90651 | 22.6086 | 18.52339 | 20.80845
2080.84 | 0.6053062 | 19.47526 | 0.0003098451 |  | 17.97966 | 23.08471 | 29.93189 | 22.62275 | 18.53364 | 20.85489
2080.939 | 0.605923 | 16.92197 | 0.0003189016 |  | 17.96838 | 23.06733 | 29.89745 | 22.56419 | 18.56027 | 20.85616
2081.039 | 0.6055355 | 17.28516 | 0.0002912675 |  | 17.95021 | 23.06049 | 29.89151 | 22.55933 | 18.59094 | 20.84677
2081.139 | 0.6052821 | 17.39681 | 0.0002912325 |  | 17.97649 | 23.07562 | 29.90249 | 22.56842 | 18.62849 | 20.90056
2081.238 | 0.6041273 | 16.39427 | 0.0002968551 |  | 17.95557 | 23.10571 | 29.88787 | 22.576 | 18.66782 | 20.91042
2081.338 | 0.6052426 | 16.92334 | 0.0002876048 |  | 17.9511 | 23.0631 | 29.8939 | 22.54945 | 18.74191 | 20.95213
2081.4375 | 0.6052111 | 17.81423 | 0.0002722504 |  | 17.94337 | 23.08638 | 29.86125 | 22.55749 | 18.70323 | 20.96164
2081.537 | 0.6049428 | 17.66613 | 0.0003131511 |  | 17.95781 | 23.09313 | 29.88601 | 22.56437 | 18.76743 | 20.99293
2081.637 | 0.6059313 | 14.99937 | 0.000282628 |  | 17.92697 | 23.08 | 29.86898 | 22.58338 | 18.78431 | 21.02676
2081.736 | 0.6049599 | 14.14585 | 0.0002974528 |  | 17.9525 | 23.07829 | 29.85997 | 22.58805 | 18.79845 | 21.02714
2081.836 | 0.605208 | 13.84281 | 0.000277995 |  | 17.96765 | 23.07833 | 29.8775 | 22.54162 | 18.80797 | 21.04583
2081.936 | 0.6049045 | 14.06473 | 0.0003076074 |  | 17.93121 | 23.07295 | 29.8629 | 22.53098 | 18.84027 | 21.07773
2082.035 | 0.6053022 | 15.89665 | 0.0002845073 |  | 17.93382 | 23.06609 | 29.88343 | 22.54803 | 18.84501 | 21.10402
2082.135 | 0.6050941 | 14.6658 | 0.0003263142 |  | 17.94443 | 23.07948 | 29.91209 | 22.54464 | 18.87608 | 21.16342
2082.234375 | 0.6053377 | 16.78982 | 0.000312937 |  | 17.93845 | 23.03646 | 29.90765 | 22.54248 | 18.90085 | 21.15401
2082.334 | 0.6048344 | 12.37636 | 0.0003097402 |  | 17.94154 | 23.04431 | 29.90587 | 22.51529 | 18.92347 | 21.1757
2082.434 | 0.6058092 | 18.583 | 0.0002563187 |  | 17.94473 | 23.06901 | 29.89202 | 22.53071 | 18.91547 | 21.20077
2082.533 | 0.6049752 | 14.93421 | 0.0002816691 |  | 17.92702 | 23.02545 | 29.88337 | 22.53294 | 18.93669 | 21.25804
2082.633 | 0.6048418 | 15.63371 | 0.0002558552 |  | 17.91434 | 23.01169 | 29.89052 | 22.54686 | 18.96693 | 21.247
2082.732 | 0.605007 | 13.83779 | 0.0002496955 |  | 17.94051 | 23.0259 | 29.91036 | 22.54432 | 18.97261 | 21.29786
2082.832 | 0.6049323 | 17.78917 | 0.0003318661 |  | 17.93285 | 23.01206 | 29.91415 | 22.538 | 18.97623 | 21.31799
2082.932 | 0.6052031 | 16.96526 | 0.0003079833 |  | 17.92222 | 23.00086 | 29.87759 | 22.52505 | 18.95767 | 21.32774
2083.03125 | 0.604536 | 15.13426 | 0.0003076089 |  | 17.90818 | 22.99498 | 29.88226 | 22.53364 | 18.97173 | 21.3057
2083.131 | 0.6056102 | 13.81638 | 0.0002956745 |  | 17.91912 | 23.00613 | 29.87826 | 22.55577 | 18.98072 | 21.3326
2083.23 | 0.6049065 | 14.42246 | 0.0002997411 |  | 17.91754 | 23.02131 | 29.85709 | 22.53019 | 18.98052 | 21.34406
2083.33 | 0.6056164 | 12.81611 | 0.0002813369 |  | 17.89829 | 23.00378 | 29.86094 | 22.55256 | 18.98169 | 21.34009
2083.43 | 0.6054382 | 14.59152 | 0.000314195 |  | 17.91828 | 23.03541 | 29.9005 | 22.52477 | 18.98357 | 21.35437
2083.529 | 0.605152 | 20.67603 | 0.0003223529 |  | 17.89691 | 23.02487 | 29.87523 | 22.51423 | 18.9765 | 21.34162
2083.629 | 0.60547 | 16.04794 | 0.0002580149 |  | 17.88921 | 23.01584 | 29.85286 | 22.51037 | 18.953 | 21.37441
2083.729 | 0.6052531 | 14.15086 | 0.0002870906 |  | 17.88769 | 23.01147 | 29.86158 | 22.50656 | 18.97033 | 21.34246
2083.828125 | 0.6048812 | 16.87139 | 0.0002756997 |  | 17.89544 | 23.0217 | 29.88037 | 22.49796 | 18.97329 | 21.36962
2083.928 | 0.6051083 | 14.64302 | 0.0002924541 |  | 17.88795 | 23.0393 | 29.86009 | 22.53071 | 18.94489 | 21.34578
2084.027 | 0.6055512 | 16.98941 | 0.0002860261 |  | 17.88103 | 23.08068 | 29.88012 | 22.56429 | 18.91208 | 21.33746
2084.127 | 0.6051401 | 15.67427 | 0.000303616 |  | 17.8828 | 23.04489 | 29.90652 | 22.52314 | 18.92545 | 21.31671
2084.227 | 0.604986 | 19.3103 | 0.0003376807 |  | 17.87566 | 23.06546 | 29.88804 | 22.57397 | 18.9289 | 21.31502
2084.326 | 0.6052889 | 17.15073 | 0.0002869272 |  | 17.8731 | 23.04738 | 29.86316 | 22.5353 | 18.89424 | 21.30475
2084.426 | 0.6049814 | 9.404285 | 0.0002876722 |  | 17.88734 | 23.06038 | 29.91344 | 22.50532 | 18.89477 | 21.26535
2084.525 | 0.6060014 | 8.581747 | 0.0003093927 |  | 17.87308 | 23.08177 | 29.90604 | 22.52658 | 18.87386 | 21.27417
2084.625 | 0.6049102 | 15.45553 | 0.0002928727 |  | 17.88544 | 23.07496 | 29.94081 | 22.52356 | 18.86021 | 21.26313
2084.725 | 0.6050442 | 17.51894 | 0.0003131498 |  | 17.8948 | 23.06049 | 29.94185 | 22.50435 | 18.84947 | 21.24422
2084.824 | 0.6052707 | 12.74092 | 0.0002801644 |  | 17.85797 | 23.06378 | 29.94574 | 22.48874 | 18.83958 | 21.22094
2084.924 | 0.6045383 | 14.42155 | 0.00030913 |  | 17.8728 | 23.07073 | 29.95176 | 22.46232 | 18.84407 | 21.1861
2085.023 | 0.6047688 | 19.07105 | 0.0002921227 |  | 17.89101 | 23.08134 | 29.99187 | 22.44511 | 18.8435 | 21.21893
2085.123 | 0.6051989 | 17.32071 | 0.0003113446 |  | 17.89514 | 23.1177 | 29.96238 | 22.43806 | 18.76657 | 21.15074
2085.223 | 0.6053635 | 10.10515 | 0.0003155083 |  | 17.87023 | 23.08533 | 29.95076 | 22.45145 | 18.80227 | 21.1498
2085.322 | 0.6048506 | 12.61652 | 0.0003144003 |  | 17.89826 | 23.12082 | 30.01524 | 22.43609 | 18.77864 | 21.11055
2085.421875 | 0.605131 | 11.56795 | 0.0002927881 |  | 17.89555 | 23.11855 | 30.00061 | 22.42174 | 18.73608 | 21.06038
2085.521 | 0.6045871 | 11.51099 | 0.0003306884 |  | 17.90281 | 23.10751 | 29.99666 | 22.39591 | 18.72156 | 21.07261
2085.621 | 0.6052301 | 16.47356 | 0.0002830432 |  | 17.8437 | 23.10848 | 29.98111 | 22.42476 | 18.73746 | 21.03532
2085.721 | 0.6050961 | 14.45071 | 0.0002970843 |  | 17.86362 | 23.11561 | 29.99176 | 22.36258 | 18.72217 | 20.99524
2085.82 | 0.6045976 | 12.5272 | 0.0002857254 |  | 17.85441 | 23.10537 | 29.99746 | 22.33637 | 18.69011 | 20.99068
2085.92 | 0.6053925 | 13.71612 | 0.0002838514 |  | 17.85553 | 23.11577 | 30.04312 | 22.36593 | 18.67974 | 20.9753
2086.02 | 0.605728 | 16.87549 | 0.000255877 |  | 17.88456 | 23.09394 | 30.02888 | 22.3624 | 18.67817 | 20.93588
2086.119 | 0.6047802 | 15.07046 | 0.0003215288 |  | 17.84844 | 23.11003 | 29.99074 | 22.33224 | 18.68197 | 20.92903
2086.21875 | 0.6052755 | 11.77028 | 0.0003111598 |  | 17.87152 | 23.09999 | 30.03194 | 22.34861 | 18.69252 | 20.93873
2086.318 | 0.6045988 | 12.5076 | 0.0003108309 |  | 17.87826 | 23.11259 | 30.0105 | 22.37014 | 18.67603 | 20.87053
2086.418 | 0.6044645 | 16.29903 | 0.0003193843 |  | 17.87983 | 23.10002 | 29.9909 | 22.38321 | 18.67684 | 20.90025
2086.518 | 0.6052355 | 10.09148 | 0.0003476887 |  | 17.86541 | 23.10876 | 30.00453 | 22.38671 | 18.67534 | 20.84087
2086.617 | 0.6055795 | 15.04494 | 0.0002919067 |  | 17.86128 | 23.0723 | 30.0066 | 22.39722 | 18.63949 | 20.84913
2086.717 | 0.6047305 | 13.52655 | 0.0002971906 |  | 17.89181 | 23.06214 | 30.01567 | 22.40458 | 18.634 | 20.81392
2086.816 | 0.6050164 | 19.84939 | 0.0002865819 |  | 17.87728 | 23.06161 | 30.00906 | 22.39811 | 18.60794 | 20.82607
2086.916 | 0.605091 | 18.61308 | 0.0002954337 |  | 17.87001 | 23.03961 | 30.05353 | 22.4198 | 18.63158 | 20.78849
2087.015625 | 0.6050944 | 15.23224 | 0.0002783044 |  | 17.88365 | 23.04305 | 30.059 | 22.44355 | 18.61588 | 20.72673
2087.115 | 0.6054035 | 16.27989 | 0.0002535385 |  | 17.87548 | 23.07783 | 30.0334 | 22.42147 | 18.58454 | 20.74113
2087.215 | 0.6058058 | 12.07423 | 0.0003017324 |  | 17.85969 | 23.08382 | 30.06205 | 22.41527 | 18.56261 | 20.72978
2087.314 | 0.6060113 | 17.40592 | 0.0002804012 |  | 17.86326 | 23.1187 | 30.06734 | 22.4444 | 18.55204 | 20.68303
2087.414 | 0.6051455 | 14.14357 | 0.0003105587 |  | 17.84842 | 23.12132 | 30.02781 | 22.43301 | 18.53315 | 20.65261
2087.514 | 0.6051756 | 13.059 | 0.0003149108 |  | 17.88859 | 23.13101 | 30.06097 | 22.44706 | 18.51521 | 20.66202
2087.613 | 0.6052372 | 11.37564 | 0.0003460175 |  | 17.88555 | 23.18376 | 30.04516 | 22.46017 | 18.47483 | 20.64806
2087.713 | 0.6052559 | 6.199802 | 0.0002776267 |  | 17.86737 | 23.20811 | 30.04995 | 22.45185 | 18.49244 | 20.65383
2087.8125 | 0.6051742 | 11.69965 | 0.0003047772 |  | 17.86863 | 23.21748 | 30.05041 | 22.46144 | 18.46527 | 20.64273
2087.912 | 0.6054703 | 8.94175 | 0.0002963415 |  | 17.85929 | 23.23551 | 30.0877 | 22.45693 | 18.44683 | 20.60592
2088.012 | 0.6055256 | 11.7238 | 0.0003037617 |  | 17.86704 | 23.26239 | 30.09939 | 22.48678 | 18.4381 | 20.59168
2088.111 | 0.605177 | 8.731216 | 0.0003075121 |  | 17.83166 | 23.30471 | 30.05509 | 22.49683 | 18.43968 | 20.60015
2088.211 | 0.6055841 | 16.20607 | 0.0003212538 |  | 17.86695 | 23.33798 | 30.06744 | 22.50998 | 18.39174 | 20.58866
2088.311 | 0.6045091 | 11.84684 | 0.0003229067 |  | 17.85942 | 23.36867 | 30.08466 | 22.48499 | 18.41291 | 20.54401
2088.41 | 0.6056059 | 9.000536 | 0.0003037938 |  | 17.84464 | 23.39603 | 30.08202 | 22.48854 | 18.3741 | 20.55745
2088.51 | 0.604762 | 15.59269 | 0.0002734396 |  | 17.8502 | 23.37911 | 30.10016 | 22.493 | 18.36023 | 20.54306
2088.609375 | 0.6056233 | 19.30893 | 0.0002972829 |  | 17.86786 | 23.44705 | 30.12926 | 22.49325 | 18.34607 | 20.5058
2088.709 | 0.60551 | 17.68117 | 0.0003219041 |  | 17.84268 | 23.45306 | 30.1556 | 22.45693 | 18.33463 | 20.52249
2088.809 | 0.6060085 | 8.520227 | 0.0003187581 |  | 17.83154 | 23.44737 | 30.1369 | 22.47903 | 18.33197 | 20.5205
2088.908 | 0.6050697 | 12.80426 | 0.0003353468 |  | 17.85093 | 23.44715 | 30.14583 | 22.4915 | 18.2937 | 20.52223
2089.008 | 0.6059812 | 13.33333 | 0.0003036106 |  | 17.82999 | 23.4592 | 30.20015 | 22.44024 | 18.32436 | 20.51218
2089.107 | 0.6051699 | 7.829841 | 0.0002928003 |  | 17.84488 | 23.46251 | 30.18828 | 22.44378 | 18.30151 | 20.48466
2089.207 | 0.6054981 | 12.16537 | 0.0003395601 |  | 17.85409 | 23.49042 | 30.20099 | 22.45734 | 18.27332 | 20.4796
2089.307 | 0.605843 | 15.8488 | 0.0002770436 |  | 17.84651 | 23.48469 | 30.22503 | 22.41891 | 18.25673 | 20.48187
2089.40625 | 0.6054362 | 10.68161 | 0.0002982714 |  | 17.82833 | 23.52092 | 30.20572 | 22.41388 | 18.27562 | 20.48449
2089.506 | 0.6049993 | 15.15978 | 0.0003020015 |  | 17.84124 | 23.49541 | 30.23925 | 22.44261 | 18.292 | 20.47648
2089.605 | 0.6058149 | 16.44759 | 0.0002998426 |  | 17.82998 | 23.50522 | 30.22898 | 22.39466 | 18.30974 | 20.46077
2089.705 | 0.6052097 | 11.40845 | 0.0003101715 |  | 17.80904 | 23.47135 | 30.24091 | 22.38231 | 18.32798 | 20.43945
2089.805 | 0.6047407 | 17.148 | 0.0003053469 |  | 17.88363 | 23.49166 | 30.2156 | 22.38628 | 18.32959 | 20.472
2089.904 | 0.6051935 | 10.60506 | 0.0003327621 |  | 17.88413 | 23.50133 | 30.25464 | 22.38384 | 18.33111 | 20.46036
2090.004 | 0.6057791 | 8.686102 | 0.0002984608 |  | 17.91437 | 23.52403 | 30.22924 | 22.4 | 18.3814 | 20.46866
2090.104 | 0.6055205 | 11.17149 | 0.0003278234 |  | 17.95406 | 23.49284 | 30.23758 | 22.38621 | 18.39915 | 20.44464
2090.203125 | 0.6050453 | 12.85849 | 0.000304743 |  | 17.96328 | 23.50092 | 30.23057 | 22.39369 | 18.39289 | 20.46278
2090.303 | 0.6054879 | 11.69874 | 0.0002815593 |  | 17.96063 | 23.51171875 | 30.2075 | 22.36373 | 18.44907 | 20.46099
2090.402 | 0.6054535 | 9.396538 | 0.0003121153 |  | 17.9768 | 23.49298 | 30.22418 | 22.34424 | 18.43993 | 20.45805
2090.502 | 0.6052684 | 9.708238 | 0.0002770336 |  | 18.00324 | 23.49445 | 30.22686 | 22.3428 | 18.44661 | 20.43801
2090.602 | 0.6056769 | 9.878669 | 0.0003187716 |  | 18.00793 | 23.50255 | 30.22872 | 22.35795 | 18.45706 | 20.45856
2090.701 | 0.6057323 | 11.83271 | 0.000301891 |  | 17.97502 | 23.52268 | 30.22068 | 22.32099 | 18.46039 | 20.4719
2090.801 | 0.6060448 | 10.82561 | 0.000315613 |  | 17.98821 | 23.52878 | 30.21479 | 22.32759 | 18.49951 | 20.49955
2090.9 | 0.6052437 | 9.710516 | 0.0003136866 |  | 18.01697 | 23.51943 | 30.21761 | 22.30652 | 18.48967 | 20.46484
2091 | 0.6054518 | 11.90289 | 0.0003122315 |  | 18.01521 | 23.545 | 30.21129 | 22.29667 | 18.48572 | 20.49531
2091.1 | 0.6050745 | 12.89951 | 0.0003153064 |  | 17.97958 | 23.56166 | 30.20993 | 22.28643 | 18.48975 | 20.50082
2091.199 | 0.6049181 | 17.2519 | 0.0002841795 |  | 18.03404 | 23.58211 | 30.22174 | 22.26658 | 18.5136 | 20.49715
2091.299 | 0.6053155 | 13.11961 | 0.0003170894 |  | 17.99151 | 23.56028 | 30.19238 | 22.25327 | 18.51729 | 20.4849
2091.398 | 0.6049559 | 12.04416 | 0.0003054569 |  | 18.02757 | 23.55493 | 30.1885 | 22.26731 | 18.49974 | 20.50754
2091.498 | 0.604955 | 12.08745 | 0.0003471624 |  | 18.03082 | 23.52299 | 30.19548 | 22.28555 | 18.51149 | 20.51235
2091.598 | 0.6052125 | 18.87191 | 0.0002910905 |  | 18.07242 | 23.46345 | 30.19366 | 22.25512 | 18.50199 | 20.52736
2091.697 | 0.6054802 | 9.376032 | 0.0003157681 |  | 18.05524 | 23.43415 | 30.19302 | 22.29655 | 18.50188 | 20.54291
2091.796875 | 0.6052537 | 15.40358 | 0.0003231621 |  | 18.0953 | 23.39141 | 30.22363 | 22.28325 | 18.51484 | 20.54067
2091.896 | 0.6048849 | 8.580379 | 0.0002779006 |  | 18.10494 | 23.3849 | 30.21531 | 22.27703 | 18.46447 | 20.54701
2091.996 | 0.6058129 | 15.42135 | 0.0003221796 |  | 18.09518 | 23.30635 | 30.16652 | 22.31282 | 18.50129 | 20.55025
2092.096 | 0.6054203 | 12.19727 | 0.0002976042 |  | 18.11816 | 23.31032 | 30.21956 | 22.30485 | 18.46981 | 20.55854
2092.195 | 0.6054856 | 11.97307 | 0.0003354377 |  | 18.11346 | 23.29192 | 30.21082 | 22.30997 | 18.46717 | 20.57316
2092.295 | 0.6054711 | 13.57577 | 0.0003261719 |  | 18.13366 | 23.30886 | 30.20125 | 22.32608 | 18.45059 | 20.532
2092.395 | 0.6055818 | 10.04682 | 0.0003368644 |  | 18.12808 | 23.27249 | 30.23416 | 22.34196 | 18.43805 | 20.55227
2092.494 | 0.6053984 | 7.402394 | 0.0003424628 |  | 18.13113 | 23.2867 | 30.19907 | 22.35078 | 18.44203 | 20.56951
2092.59375 | 0.6053292 | 13.42857 | 0.0003109457 |  | 18.15316 | 23.2925 | 30.22402 | 22.3509 | 18.42054 | 20.51195
2092.693 | 0.605491 | 14.80023 | 0.0003324337 |  | 18.15447 | 23.29334 | 30.23038 | 22.34879 | 18.41488 | 20.53431
2092.793 | 0.6054552 | 18.72837 | 0.0003372319 |  | 18.15272 | 23.32207 | 30.22462 | 22.35813 | 18.37799 | 20.54749
2092.893 | 0.6056423 | 16.81215 | 0.0003189789 |  | 18.19074 | 23.32224 | 30.24741 | 22.35421 | 18.3869 | 20.53207
2092.992 | 0.6053666 | 17.39408 | 0.000305289 |  | 18.16981 | 23.31807 | 30.23095 | 22.36018 | 18.34377 | 20.52078
2093.092 | 0.6043067 | 16.08804 | 0.0003378684 |  | 18.21018 | 23.33297 | 30.23129 | 22.39506 | 18.35431 | 20.52691
2093.191 | 0.6051413 | 14.75284 | 0.0003142914 |  | 18.2346 | 23.35867 | 30.23065 | 22.38832 | 18.33266 | 20.50018
2093.291 | 0.6049565 | 16.44303 | 0.0003608581 |  | 18.26903 | 23.34138 | 30.21446 | 22.38693 | 18.32928 | 20.4934
2093.390625 | 0.6056423 | 16.85362 | 0.0003348333 |  | 18.29672 | 23.34232 | 30.23954 | 22.42387 | 18.34094 | 20.50758
2093.49 | 0.6055231 | 18.18517 | 0.000320781 |  | 18.32708 | 23.33557 | 30.234 | 22.42216 | 18.33125 | 20.50112
2093.59 | 0.6056392 | 16.53508 | 0.0003322887 |  | 18.31021 | 23.37721 | 30.21336 | 22.40654 | 18.32126 | 20.48944
2093.689 | 0.6056883 | 15.33386 | 0.0003578422 |  | 18.33588 | 23.38623 | 30.225 | 22.40958 | 18.3404 | 20.50272
2093.789 | 0.6056411 | 17.44466 | 0.0003356332 |  | 18.37022 | 23.42077 | 30.26979 | 22.3982 | 18.33454 | 20.51088
2093.889 | 0.6055591 | 19.35404 | 0.0003107322 |  | 18.36479 | 23.38131 | 30.23568 | 22.41677 | 18.35517 | 20.48195
2093.988 | 0.6051918 | 14.96155 | 0.0003473904 |  | 18.35632 | 23.33332 | 30.30408 | 22.44254 | 18.38679 | 20.4667
2094.088 | 0.6056389 | 20.93441 | 0.0003042866 |  | 18.40234 | 23.27879 | 30.27647 | 22.43108 | 18.38594 | 20.47252
2094.1875 | 0.6053993 | 19.08473 | 0.0003376831 |  | 18.41517 | 23.26274 | 30.2988 | 22.43433 | 18.40679 | 20.46435
2094.287 | 0.6050067 | 16.76612 | 0.0003102093 |  | 18.41995 | 23.15984 | 30.25628 | 22.40038 | 18.40783 | 20.45551
2094.387 | 0.6047143 | 13.1465 | 0.0003380064 |  | 18.45627 | 23.11985 | 30.31866 | 22.4394 | 18.39388 | 20.45686
2094.486 | 0.6051569 | 16.08303 | 0.0003160778 |  | 18.47199 | 23.0601 | 30.29291 | 22.45259 | 18.4517 | 20.45893
2094.586 | 0.6049377 | 20.19982 | 0.0003136029 |  | 18.44213 | 22.98096 | 30.28953 | 22.42285 | 18.46763 | 20.45146
2094.686 | 0.6053902 | 21.40196 | 0.0003375808 |  | 18.44716 | 22.94134 | 30.29895 | 22.39361 | 18.499 | 20.45453
2094.785 | 0.6055841 | 20.94808 | 0.0003185488 |  | 18.46196 | 22.89116 | 30.28437 | 22.42638 | 18.50779 | 20.46327
2094.885 | 0.6058606 | 17.84613 | 0.000307939 |  | 18.48682 | 22.87236 | 30.2757 | 22.39293 | 18.51662 | 20.43585
2094.984375 | 0.6054492 | 23.92563 | 0.0002915918 |  | 18.47428 | 22.80636 | 30.26617 | 22.38674 | 18.55437 | 20.4558
2095.084 | 0.605954 | 24.41551 | 0.0003178944 |  | 18.48417 | 22.81891 | 30.24241 | 22.39352 | 18.62402 | 20.45429
2095.184 | 0.6050357 | 22.67655 | 0.0003082569 |  | 18.47718 | 22.7562 | 30.22534 | 22.39219 | 18.61776 | 20.4597
2095.283 | 0.6061146 | 21.15771 | 0.0003250584 |  | 18.45587 | 22.71039 | 30.23049 | 22.376 | 18.64024 | 20.45262
2095.383 | 0.605701 | 21.89138 | 0.0003079178 |  | 18.47355 | 22.70751 | 30.18373 | 22.39396 | 18.61049 | 20.43612
2095.482 | 0.6051779 | 23.46993 | 0.0002717036 |  | 18.42392 | 22.66074 | 30.15165 | 22.33318 | 18.63588 | 20.43901
2095.582 | 0.605493 | 21.9128 | 0.0003188516 |  | 18.46488 | 22.67933 | 30.1245 | 22.36317 | 18.66315 | 20.41809
2095.682 | 0.605688 | 18.71606 | 0.0002750932 |  | 18.43974 | 22.62876 | 30.12582 | 22.36624 | 18.69092 | 20.43123
2095.78125 | 0.6049451 | 19.86762 | 0.0002960106 |  | 18.45172 | 22.67218 | 30.08262 | 22.30084 | 18.69505 | 20.40766
2095.881 | 0.6050504 | 18.79171 | 0.0003197942 |  | 18.40836 | 22.61561 | 30.05738 | 22.2919 | 18.72101 | 20.4337
2095.98 | 0.6054952 | 25.63769 | 0.0003037364 |  | 18.42655 | 22.6146 | 30.03974 | 22.29505 | 18.70709 | 20.40073
2096.08 | 0.6056695 | 19.57688 | 0.0002862257 |  | 18.38009 | 22.64562 | 30.04122 | 22.28613 | 18.73614 | 20.40333
2096.18 | 0.6054654 | 21.34181 | 0.0002976989 |  | 18.43771 | 22.64108 | 30.00307 | 22.27621 | 18.71884 | 20.37328
2096.279 | 0.6058345 | 20.9016 | 0.0003456779 |  | 18.3889 | 22.66445 | 30.02045 | 22.23021 | 18.73722 | 20.39339
2096.379 | 0.6052928 | 16.6203 | 0.0003188353 |  | 18.39594 | 22.67529 | 29.99459 | 22.23199 | 18.72782 | 20.34643
2096.479 | 0.6051662 | 17.112 | 0.0003253461 |  | 18.39952 | 22.6849 | 29.99673 | 22.2506 | 18.76653 | 20.38113
2096.578125 | 0.6057521 | 18.25991 | 0.0003049164 |  | 18.40656 | 22.6775 | 29.97723 | 22.2187 | 18.77806 | 20.35909
2096.678 | 0.6059392 | 18.04527 | 0.0003286589 |  | 18.37912 | 22.68669 | 29.95354 | 22.2243 | 18.76111 | 20.34022
2096.777 | 0.6054512 | 17.92406 | 0.0003190827 |  | 18.41668 | 22.68404 | 29.96533 | 22.22008 | 18.76628 | 20.36422
2096.877 | 0.6057507 | 17.96644 | 0.0003036732 |  | 18.41318 | 22.67205 | 29.93158 | 22.21487 | 18.77812 | 20.37239
2096.977 | 0.6050484 | 20.37344 | 0.0003224751 |  | 18.37389 | 22.65153 | 29.92139 | 22.18898 | 18.80363 | 20.37358
2097.076 | 0.6053882 | 21.26069 | 0.0003120659 |  | 18.36638 | 22.6491 | 29.91042 | 22.1963 | 18.79424 | 20.35582
2097.176 | 0.6049814 | 18.16193 | 0.0003274091 |  | 18.3966 | 22.63899 | 29.88231 | 22.15394 | 18.81814 | 20.3339
2097.275 | 0.6049794 | 13.08315 | 0.0003131426 |  | 18.34919 | 22.61459 | 29.88975 | 22.16925 | 18.82783 | 20.33736
2097.375 | 0.6048003 | 22.7923 | 0.0002899809 |  | 18.35423 | 22.59476 | 29.88998 | 22.14355 | 18.82498 | 20.35597
2097.475 | 0.6055719 | 15.01395 | 0.0003181114 |  | 18.37442 | 22.5877 | 29.84978 | 22.1681 | 18.83379 | 20.36718
2097.574 | 0.6055196 | 19.14852 | 0.0003130562 |  | 18.35011 | 22.57357 | 29.85755 | 22.11739 | 18.85066 | 20.32751
2097.674 | 0.6052738 | 17.59413 | 0.0002834277 |  | 18.35066 | 22.57948 | 29.82801 | 22.09592 | 18.85258 | 20.33081
2097.773 | 0.6051188 | 16.16186 | 0.000336902 |  | 18.35633 | 22.57797 | 29.86986 | 22.07973 | 18.84746 | 20.31967
2097.873 | 0.6058918 | 19.27475 | 0.0003089904 |  | 18.28869 | 22.51727 | 29.84522 | 22.05058 | 18.85209 | 20.30624
2097.973 | 0.6057147 | 15.1575 | 0.0003227505 |  | 18.30372 | 22.48181 | 29.80693 | 22.05365 | 18.84331 | 20.3451
2098.072 | 0.60559 | 18.95075 | 0.0003092424 |  | 18.3004 | 22.46687 | 29.80533 | 22.03064 | 18.86375 | 20.36278
2098.171875 | 0.6058285 | 24.57591 | 0.0003298021 |  | 18.32507 | 22.49288 | 29.80773 | 22.06553 | 18.88792 | 20.35956
2098.271 | 0.6052809 | 18.81404 | 0.0003391019 |  | 18.30753 | 22.48053 | 29.82834 | 22.01351 | 18.87299 | 20.34107
2098.371 | 0.6050799 | 19.74002 | 0.0002806677 |  | 18.31859 | 22.45679 | 29.81612 | 22.02704 | 18.88315 | 20.36747
2098.471 | 0.6056264 | 25.18427 | 0.000278415 |  | 18.31529 | 22.41318 | 29.83271 | 22.03254 | 18.89201 | 20.33325
2098.57 | 0.6047427 | 23.45124 | 0.0002934296 |  | 18.31519 | 22.36286 | 29.82626 | 22.04614 | 18.87774 | 20.37007
2098.67 | 0.6056366 | 19.15718 | 0.0003406644 |  | 18.32647 | 22.37773 | 29.80251 | 22.01671 | 18.85653 | 20.34206
2098.77 | 0.605814 | 15.72211 | 0.0002960526 |  | 18.35493 | 22.41628 | 29.79249 | 22.06804 | 18.8951 | 20.36618
2098.869 | 0.6053283 | 19.72179 | 0.0003093006 |  | 18.35868 | 22.40817 | 29.82813 | 22.0354 | 18.85557 | 20.40071
2098.96875 | 0.6052687 | 20.05764 | 0.0003218848 |  | 18.37274 | 22.39178 | 29.80549 | 22.0331 | 18.89865 | 20.40738
2099.068 | 0.6057394 | 17.13843 | 0.0003069913 |  | 18.39657 | 22.41321 | 29.80593 | 22.00838 | 18.90496 | 20.40901
2099.168 | 0.605185 | 20.00615 | 0.0003181376 |  | 18.45521 | 22.41014 | 29.8034 | 22.0397 | 18.87986 | 20.44237
2099.268 | 0.6050785 | 14.05562 | 0.0003006015 |  | 18.4754 | 22.37508 | 29.81415 | 22.00584 | 18.88699 | 20.46044
2099.367 | 0.6053215 | 19.60286 | 0.0003213962 |  | 18.48569 | 22.28212 | 29.83018 | 22.05603 | 18.93679 | 20.42679
2099.467 | 0.6057272 | 13.79997 | 0.0003286101 |  | 18.51385 | 22.2883 | 29.79153 | 22.02362 | 18.89799 | 20.48035
2099.566 | 0.6059225 | 19.09202 | 0.000318915 |  | 18.51693 | 22.25685 | 29.77185 | 22.0203 | 18.91704 | 20.48399
2099.666 | 0.6062708 | 19.09521 | 0.000306037 |  | 18.52697 | 22.25558 | 29.82346 | 22.03493 | 18.94352 | 20.51469
2099.765625 | 0.6052826 | 18.74933 | 0.000323668 |  | 18.56973 | 22.19049 | 29.82344 | 22.047 | 18.96674 | 20.512
2099.865 | 0.6061257 | 16.44759 | 0.0003233542 |  | 18.56324 | 22.15212 | 29.80782 | 22.05832 | 18.98185 | 20.51175
2099.965 | 0.6053718 | 22.84516 | 0.0003384381 |  | 18.55775 | 22.1265 | 29.81807 | 22.05564 | 18.99742 | 20.53583
2100.064 | 0.6060965 | 22.18531 | 0.000289619 |  | 18.55289 | 22.12018 | 29.79333 | 22.07323 | 18.98932 | 20.55776
2100.164 | 0.6057215 | 22.30334 | 0.0002968402 |  | 18.5601 | 22.08848 | 29.78477 | 22.05929 | 19.00406 | 20.56196
2100.264 | 0.6049843 | 24.2633 | 0.0003009745 |  | 18.52303 | 22.04132 | 29.78109 | 22.07427 | 18.99095 | 20.57603
2100.363 | 0.6048026 | 19.06012 | 0.0002945098 |  | 18.49508 | 22.04584 | 29.77132 | 22.0868 | 19.00095 | 20.61114
2100.463 | 0.6048352 | 22.06318 | 0.0003207997 |  | 18.51077 | 22.03336 | 29.80685 | 22.08041 | 19.02449 | 20.61017
2100.5625 | 0.6050496 | 17.71899 | 0.0003089206 |  | 18.51447 | 22.02731 | 29.76215 | 22.08441 | 19.02648 | 20.60529
2100.662 | 0.6056062 | 14.39238 | 0.0002822165 |  | 18.51868 | 22.01116 | 29.74997 | 22.06138 | 19.08216 | 20.62264
2100.762 | 0.6051237 | 19.25971 | 0.0002905308 |  | 18.48606 | 22.04705 | 29.76905 | 22.11617 | 19.11185 | 20.67169
2100.861 | 0.6055855 | 16.58248 | 0.0002928288 |  | 18.42585 | 22.03047 | 29.75459 | 22.11237 | 19.12378 | 20.67102
2100.961 | 0.6058143 | 14.90094 | 0.0003036731 |  | 18.42609 | 22.05917 | 29.74218 | 22.11119 | 19.13009 | 20.67213
2101.061 | 0.6056766 | 22.85291 | 0.0003292718 |  | 18.44394 | 22.02902 | 29.76767 | 22.12376 | 19.17069 | 20.71801
2101.16 | 0.6054362 | 17.83611 | 0.0003552997 |  | 18.38027 | 22.08263 | 29.75489 | 22.12121 | 19.15614 | 20.71592
2101.26 | 0.6051049 | 20.55071 | 0.0003264729 |  | 18.41226 | 22.06334 | 29.74412 | 22.138 | 19.17765 | 20.72301
2101.359375 | 0.6052412 | 16.67179 | 0.0003237267 |  | 18.38241 | 22.07944 | 29.73089 | 22.13262 | 19.22708 | 20.72558
2101.459 | 0.6052508 | 16.59068 | 0.0003348168 |  | 18.37308 | 22.1195 | 29.74058 | 22.15347 | 19.22644 | 20.74924
2101.559 | 0.6055531 | 12.20092 | 0.0003339462 |  | 18.38336 | 22.14164 | 29.71898 | 22.15651 | 19.25577 | 20.78407
2101.658 | 0.6054475 | 21.64394 | 0.0003120858 |  | 18.38771 | 22.14257 | 29.7136 | 22.14053 | 19.28739 | 20.74054
2101.758 | 0.6051719 | 19.99476 | 0.0003650863 |  | 18.41385 | 22.16749 | 29.71455 | 22.15924 | 19.30807 | 20.77981
2101.857 | 0.6056113 | 19.40508 | 0.0003694542 |  | 18.36124 | 22.235 | 29.72647 | 22.18579 | 19.31438 | 20.77925
2101.957 | 0.6054061 | 17.9751 | 0.0003373174 |  | 18.38116 | 22.19088 | 29.7029 | 22.17651 | 19.35161 | 20.77593
2102.057 | 0.6049553 | 19.80245 | 0.0003643078 |  | 18.38797 | 22.18806 | 29.70029 | 22.18586 | 19.35571 | 20.83799
2102.15625 | 0.6053505 | 17.7559 | 0.0003222041 |  | 18.39711 | 22.23154 | 29.70131 | 22.1559 | 19.36918 | 20.81002
2102.256 | 0.6056315 | 17.85798 | 0.0003214778 |  | 18.3674 | 22.24426 | 29.67693 | 22.20158 | 19.38995 | 20.8364
2102.355 | 0.60577 | 11.12957 | 0.0003379878 |  | 18.37457 | 22.22879 | 29.72884 | 22.16256 | 19.38573 | 20.84822
2102.455 | 0.6056985 | 14.83851 | 0.0003195487 |  | 18.38911 | 22.27857 | 29.71762 | 22.19921 | 19.41509 | 20.83801
2102.555 | 0.6047796 | 11.82405 | 0.000325363 |  | 18.37444 | 22.29476 | 29.68806 | 22.198 | 19.40759 | 20.85031
2102.654 | 0.6057564 | 8.492885 | 0.0003359519 |  | 18.39465 | 22.31598 | 29.68921 | 22.1629 | 19.42726 | 20.89527
2102.754 | 0.6055713 | 18.56158 | 0.0003458032 |  | 18.38541 | 22.36432 | 29.72288 | 22.20364 | 19.45843 | 20.89154
2102.854 | 0.604902 | 15.29421 | 0.0003206042 |  | 18.42821 | 22.36394 | 29.72984 | 22.18087 | 19.45709 | 20.92231
2102.953125 | 0.6052009 | 14.41243 | 0.0003400308 |  | 18.45777 | 22.43177 | 29.71004 | 22.23336 | 19.45358 | 20.9094
2103.053 | 0.6045236 | 14.65258 | 0.0003373763 |  | 18.43237 | 22.42814 | 29.6949 | 22.20075 | 19.4652 | 20.93237
2103.152 | 0.6047714 | 16.58202 | 0.0003148427 |  | 18.44425 | 22.41821 | 29.70235 | 22.1965 | 19.48376 | 20.93677
2103.252 | 0.6050164 | 17.42142 | 0.0003077413 |  | 18.44553 | 22.46786 | 29.70438 | 22.19968 | 19.46101 | 20.94472
2103.352 | 0.6056008 | 18.41257 | 0.0003224405 |  | 18.47968 | 22.48499 | 29.69966 | 22.2467 | 19.50331 | 20.99873
2103.451 | 0.6055228 | 14.98616 | 0.0003210568 |  | 18.46135 | 22.51587 | 29.72953 | 22.22698 | 19.49551 | 20.98642
2103.551 | 0.6058714 | 19.71952 | 0.0003165951 |  | 18.46914 | 22.52717 | 29.74162 | 22.22631 | 19.50734 | 21.02876
2103.65 | 0.6053536 | 22.41817 | 0.0003524063 |  | 18.48519 | 22.53679 | 29.72184 | 22.20048 | 19.53402 | 21.00028
2103.75 | 0.6059125 | 18.82817 | 0.0003454274 |  | 18.4943 | 22.5824 | 29.76351 | 22.18067 | 19.50904 | 21.0321
2103.85 | 0.6048821 | 15.90394 | 0.0003352674 |  | 18.48857 | 22.60435 | 29.74944 | 22.19743 | 19.49334 | 21.04641
2103.949 | 0.6054864 | 14.73871 | 0.0003091503 |  | 18.48178 | 22.57825 | 29.75956 | 22.19407 | 19.47479 | 21.10165
2104.049 | 0.6056749 | 16.87139 | 0.0003123086 |  | 18.48056 | 22.63833 | 29.78329 | 22.14663 | 19.44701 | 21.04699
2104.148 | 0.6050101 | 21.2575 | 0.0003288188 |  | 18.45723 | 22.62862 | 29.76519 | 22.15349 | 19.43763 | 21.08083
2104.248 | 0.6053292 | 12.88128 | 0.000308531 |  | 18.44308 | 22.64286 | 29.7692 | 22.1172 | 19.40802 | 21.06616
2104.348 | 0.6053431 | 16.36693 | 0.0003299934 |  | 18.42047 | 22.63578 | 29.80393 | 22.14534 | 19.36654 | 21.0889
2104.447 | 0.6051404 | 12.15216 | 0.0003298408 |  | 18.43423 | 22.62719 | 29.77362 | 22.14713 | 19.34288 | 21.11882
2104.546875 | 0.6042993 | 16.56744 | 0.0003404422 |  | 18.43593 | 22.66113 | 29.7715 | 22.12603 | 19.33873 | 21.11389
2104.646 | 0.6053025 | 16.24526 | 0.0003783241 |  | 18.38899 | 22.70951 | 29.76098 | 22.11552 | 19.30884 | 21.10618
2104.746 | 0.6054896 | 16.02606 | 0.0003216812 |  | 18.42269 | 22.67562 | 29.74634 | 22.12036 | 19.2896 | 21.11282
2104.846 | 0.6055236 | 11.89833 | 0.0003012316 |  | 18.37754 | 22.72252 | 29.72171 | 22.12711 | 19.2828 | 21.12496
2104.945 | 0.6055514 | 19.34721 | 0.0003432898 |  | 18.39481 | 22.69171 | 29.72101 | 22.1018 | 19.26947 | 21.11955
2105.045 | 0.6055174 | 14.21466 | 0.0003219389 |  | 18.38406 | 22.71047 | 29.70056 | 22.04586 | 19.22716 | 21.08886
2105.145 | 0.6052287 | 16.47493 | 0.0003465218 |  | 18.36124 | 22.71325 | 29.69814 | 22.11293 | 19.2183 | 21.12953
2105.244 | 0.6054984 | 15.8807 | 0.0002855405 |  | 18.36909 | 22.7142 | 29.67868 | 22.0989 | 19.21708 | 21.06489
2105.34375 | 0.6052849 | 15.749 | 0.0002927666 |  | 18.33165 | 22.712 | 29.67959 | 22.05673 | 19.19311 | 21.11985
2105.443 | 0.6047072 | 16.02515 | 0.000315795 |  | 18.34722 | 22.69983 | 29.66822 | 22.02852 | 19.19315 | 21.07232
2105.543 | 0.6062242 | 13.50923 | 0.0002579097 |  | 18.34522 | 22.71825 | 29.67521 | 21.99578 | 19.14644 | 21.08677
2105.643 | 0.6052999 | 16.61301 | 0.0003031986 |  | 18.32641 | 22.69478 | 29.62241 | 21.95641 | 19.15043 | 21.07096
2105.742 | 0.6057924 | 16.48587 | 0.0002943636 |  | 18.33292 | 22.70969 | 29.62657 | 21.96595 | 19.14119 | 21.0678
2105.842 | 0.6054521 | 13.36295 | 0.0003533683 |  | 18.32965 | 22.70357 | 29.61338 | 21.95628 | 19.11293 | 21.07509
2105.941 | 0.6051853 | 11.48501 | 0.0002972015 |  | 18.28062 | 22.69139 | 29.60831 | 21.9189 | 19.1165 | 21.05024
2106.041 | 0.6064042 | 11.01382 | 0.0003110315 |  | 18.27812 | 22.69211 | 29.58424 | 21.90553 | 19.10684 | 21.03418
2106.140625 | 0.6057419 | 15.57082 | 0.000297182 |  | 18.25742 | 22.68498 | 29.55087 | 21.86814 | 19.07088 | 21.00846
2106.24 | 0.6053065 | 11.17331 | 0.0003169724 |  | 18.29405 | 22.75578 | 29.55985 | 21.83227 | 19.04136 | 20.99878
2106.34 | 0.6051055 | 15.97913 | 0.0002974105 |  | 18.30978 | 22.71954 | 29.57527 | 21.80725 | 19.00352 | 20.93096
2106.439 | 0.6054853 | 19.12574 | 0.0003295108 |  | 18.26914 | 22.74783 | 29.58544 | 21.83118 | 19.01095 | 20.93016
2106.539 | 0.6047305 | 13.2545 | 0.0003302881 |  | 18.27852 | 22.74743 | 29.59655 | 21.80037 | 18.94624 | 20.91172
2106.639 | 0.6050726 | 10.99331 | 0.0003030263 |  | 18.28782 | 22.73994 | 29.62483 | 21.74945 | 18.94893 | 20.85982
2106.738 | 0.6060738 | 13.6587 | 0.0003283495 |  | 18.26933 | 22.73013 | 29.6359 | 21.7875 | 18.9539 | 20.84324
2106.838 | 0.6055844 | 20.1023 | 0.0003033142 |  | 18.3082 | 22.73491 | 29.64412 | 21.72406 | 18.92691 | 20.85019
2106.9375 | 0.6064314 | 19.38685 | 0.0002968817 |  | 18.28711 | 22.74796 | 29.66724 | 21.75447 | 18.89548 | 20.82764
2107.037 | 0.6049681 | 17.15575 | 0.0003647784 |  | 18.27119 | 22.77781 | 29.6706 | 21.72002 | 18.9323 | 20.81972
2107.137 | 0.6054265 | 14.35137 | 0.0003487164 |  | 18.28 | 22.77083 | 29.6708 | 21.73059 | 18.91368 | 20.79865
2107.236 | 0.6050146 | 12.90406 | 0.0003250874 |  | 18.29777 | 22.79357 | 29.68589 | 21.7187 | 18.88108 | 20.74775
2107.336 | 0.6049187 | 15.42728 | 0.0003483077 |  | 18.28223 | 22.79355 | 29.64204 | 21.7026 | 18.85318 | 20.72556
2107.436 | 0.6050007 | 14.02691 | 0.0003330972 |  | 18.2687 | 22.77567 | 29.65751 | 21.69817 | 18.85622 | 20.73382
2107.535 | 0.6051339 | 13.91071 | 0.0003248968 |  | 18.27674 | 22.76534 | 29.68182 | 21.70389 | 18.83009 | 20.68486
2107.635 | 0.6059571 | 14.0146 | 0.0003145084 |  | 18.2757 | 22.79518 | 29.67011 | 21.69467 | 18.82901 | 20.65107
2107.734375 | 0.6054759 | 17.82608 | 0.0003571022 |  | 18.28375 | 22.78494 | 29.66294 | 21.7047 | 18.82566 | 20.64621
2107.834 | 0.6051677 | 11.51327 | 0.0003592111 |  | 18.32912 | 22.79452 | 29.65623 | 21.70222 | 18.83626 | 20.63017
2107.934 | 0.6052588 | 13.62589 | 0.0003085413 |  | 18.37033 | 22.80014 | 29.61385 | 21.70835 | 18.79204 | 20.6101
2108.033 | 0.6050731 | 11.88922 | 0.0003214022 |  | 18.38128 | 22.80754 | 29.62358 | 21.7104 | 18.78654 | 20.56743
2108.133 | 0.605579 | 9.193297 | 0.0003074188 |  | 18.42085 | 22.77734 | 29.63538 | 21.72123 | 18.77463 | 20.56614
2108.232 | 0.6055506 | 17.92451 | 0.0003154392 |  | 18.42337 | 22.77913 | 29.60318 | 21.68451 | 18.76543 | 20.56064
2108.332 | 0.6050044 | 8.266402 | 0.0003186945 |  | 18.40673 | 22.78481 | 29.57492 | 21.7316 | 18.78542 | 20.49679
2108.432 | 0.6058424 | 12.35859 | 0.0002996565 |  | 18.44739 | 22.7675 | 29.56033 | 21.72934 | 18.77255 | 20.48104
2108.53125 | 0.6055165 | 15.83467 | 0.0003126662 |  | 18.4216 | 22.77725 | 29.54037 | 21.76128 | 18.74887 | 20.49186
2108.631 | 0.6053905 | 13.24083 | 0.0003061877 |  | 18.44959 | 22.76545 | 29.51326 | 21.78029 | 18.76817 | 20.47034
2108.73 | 0.6049244 | 11.87691 | 0.000336656 |  | 18.44457 | 22.76911 | 29.47757 | 21.76568 | 18.7241 | 20.47056
2108.83 | 0.6054856 | 10.02951 | 0.0003251605 |  | 18.47425 | 22.80145 | 29.48471 | 21.76809 | 18.7429 | 20.43515
2108.93 | 0.605305 | 15.92535 | 0.0003011015 |  | 18.51026 | 22.78642 | 29.43797 | 21.7887 | 18.7314 | 20.43485
2109.029 | 0.6056221 | 19.54498 | 0.0003245606 |  | 18.50755 | 22.77979 | 29.43547 | 21.81415 | 18.71959 | 20.39504
2109.129 | 0.6054768 | 13.18477 | 0.0003152807 |  | 18.51245 | 22.82798 | 29.3909 | 21.81874 | 18.71434 | 20.40603
2109.229 | 0.6055162 | 6.113218 | 0.0003166666 |  | 18.51329 | 22.81217 | 29.39333 | 21.82043 | 18.7171 | 20.36194
2109.328125 | 0.6054833 | 15.36393 | 0.0003152255 |  | 18.54308 | 22.82539 | 29.37563 | 21.80193 | 18.71855 | 20.38375
2109.428 | 0.6056976 | 11.79717 | 0.0003550889 |  | 18.56625 | 22.81615 | 29.36083 | 21.82685 | 18.71146 | 20.40256
2109.527 | 0.6048077 | 11.96805 | 0.0003312048 |  | 18.53078 | 22.87901 | 29.35666 | 21.8658 | 18.71898 | 20.3987
2109.627 | 0.6053919 | 9.992139 | 0.000326742 |  | 18.55436 | 22.86707 | 29.32339 | 21.87523 | 18.71905 | 20.37737
2109.727 | 0.6053229 | 13.45318 | 0.0003183055 |  | 18.55598 | 22.85974 | 29.34239 | 21.89282 | 18.73001 | 20.37191
2109.826 | 0.6048642 | 12.10659 | 0.0003300237 |  | 18.57127 | 22.87673 | 29.34742 | 21.92129 | 18.74582 | 20.39549
2109.926 | 0.6049738 | 6.998188 | 0.0003243952 |  | 18.56986 | 22.88278 | 29.35148 | 21.92984 | 18.69945 | 20.37081
2110.025 | 0.6052883 | 10.14434 | 0.000286555 |  | 18.56497 | 22.92206 | 29.32965 | 21.89797 | 18.71092 | 20.37385
2110.125 | 0.6045431 | 14.02326 | 0.0002893065 |  | 18.54292 | 22.88172 | 29.36061 | 21.93134 | 18.70927 | 20.40033
2110.225 | 0.6058867 | 10.96005 | 0.0002768007 |  | 18.51449 | 22.90622 | 29.35487 | 21.95276 | 18.71135 | 20.35814
2110.324 | 0.6050132 | 13.167 | 0.000327206 |  | 18.51415 | 22.9393 | 29.35973 | 21.96681 | 18.73401 | 20.35461
2110.424 | 0.6062393 | 9.623478 | 0.0003227535 |  | 18.56425 | 22.9609 | 29.32157 | 21.97806 | 18.73869 | 20.35011
2110.523 | 0.6045034 | 11.444 | 0.0002933572 |  | 18.5275 | 22.95298 | 29.31469 | 21.97875 | 18.72493 | 20.35213
2110.623 | 0.6058004 | 12.9027 | 0.0003172174 |  | 18.51308 | 22.94544 | 29.35091 | 22.02745 | 18.73443 | 20.33069
2110.723 | 0.6059591 | 12.10112 | 0.0003002146 |  | 18.5252 | 22.96807 | 29.33844 | 21.99725 | 18.7631 | 20.34664
2110.822 | 0.6050419 | 8.723469 | 0.0003078645 |  | 18.49654 | 22.95991 | 29.32962 | 21.99585 | 18.76095 | 20.34376
2110.921875 | 0.6051694 | 16.13042 | 0.0003268176 |  | 18.50694 | 22.96639 | 29.37957 | 22.06117 | 18.76532 | 20.32066
2111.021 | 0.6054796 | 7.934652 | 0.0003115881 |  | 18.49587 | 22.94563 | 29.34632 | 22.06121 | 18.77383 | 20.33039
2111.121 | 0.6053425 | 16.48268 | 0.0003337492 |  | 18.46509 | 22.95088 | 29.32414 | 22.10408 | 18.77736 | 20.32647
2111.221 | 0.6049377 | 15.09552 | 0.0003372856 |  | 18.46671 | 22.95368 | 29.32483 | 22.1117 | 18.79371 | 20.32225
2111.32 | 0.6057121 | 11.09767 | 0.0002702357 |  | 18.44816 | 22.94763 | 29.2975 | 22.10383 | 18.77453 | 20.29972
2111.42 | 0.605139 | 5.756405 | 0.0003300014 |  | 18.45172 | 22.95156 | 29.32498 | 22.10373 | 18.76587 | 20.29058
2111.52 | 0.6049485 | 8.016678 | 0.0002980658 |  | 18.44883 | 22.94426 | 29.3043 | 22.13527 | 18.81978 | 20.30951
2111.619 | 0.6053644 | 3.725805 | 0.0002973918 |  | 18.48122 | 22.94371 | 29.30897 | 22.163 | 18.81444 | 20.32723
2111.71875 | 0.6053249 | 8.712077 | 0.0003237052 |  | 18.4515 | 22.95885 | 29.32003 | 22.19958 | 18.81005 | 20.33937
2111.818 | 0.6060672 | 13.05125 | 0.0003109439 |  | 18.43827 | 22.94695 | 29.28712 | 22.19603 | 18.80675 | 20.32036
2111.918 | 0.6052395 | 7.202798 | 0.0002956557 |  | 18.43505 | 22.9305 | 29.30197 | 22.21718 | 18.79719 | 20.34172
2112.018 | 0.6048438 | 5.946888 | 0.0003532147 |  | 18.42687 | 22.96968 | 29.3097 | 22.27236 | 18.83782 | 20.31996
2112.117 | 0.6057331 | 6.972668 | 0.000305431 |  | 18.43955 | 22.95452 | 29.30365 | 22.23743 | 18.86277 | 20.36138
2112.217 | 0.6050706 | 10.45741 | 0.000327428 |  | 18.40593 | 22.91989 | 29.29575 | 22.27576 | 18.89412 | 20.38255
2112.316 | 0.6053598 | 11.44081 | 0.0003357888 |  | 18.44148 | 22.94634 | 29.27172 | 22.26496 | 18.91184 | 20.36445
2112.416 | 0.6056832 | 9.617553 | 0.0003137852 |  | 18.41605 | 22.93388 | 29.26704 | 22.29368 | 18.945 | 20.38756
2112.515625 | 0.605311 | 8.891167 | 0.000337765 |  | 18.42465 | 22.93046 | 29.26179 | 22.27107 | 18.98066 | 20.4052
2112.615 | 0.6063048 | 11.15053 | 0.0003365315 |  | 18.40834 | 22.91596 | 29.25029 | 22.31267 | 18.99851 | 20.40378
2112.715 | 0.6047895 | 12.08973 | 0.0003134641 |  | 18.41149 | 22.92975 | 29.25958 | 22.31054 | 19.03486 | 20.40084
2112.814 | 0.6054135 | 8.444125 | 0.0003357297 |  | 18.37934 | 22.90607 | 29.22474 | 22.29695 | 19.03707 | 20.42787
2112.914 | 0.6047592 | 15.23041 | 0.0003511917 |  | 18.37505 | 22.87006 | 29.23109 | 22.29676 | 19.07427 | 20.41608
2113.014 | 0.6057655 | 14.21739 | 0.0003329982 |  | 18.36856 | 22.84716 | 29.21582 | 22.30372 | 19.10952 | 20.42917
2113.113 | 0.6054546 | 12.78376 | 0.0003082921 |  | 18.3481 | 22.87849 | 29.20172 | 22.24608 | 19.11357 | 20.462
2113.213 | 0.6059435 | 13.10867 | 0.0003316774 |  | 18.35308 | 22.87212 | 29.20766 | 22.23866 | 19.1467 | 20.47744
2113.3125 | 0.6054776 | 10.66703 | 0.0003275562 |  | 18.32662 | 22.88579 | 29.18739 | 22.21935 | 19.15606 | 20.46101
2113.412 | 0.6047018 | 13.62452 | 0.0003114693 |  | 18.35395 | 22.8555 | 29.2091 | 22.16232 | 19.17401 | 20.46809
2113.512 | 0.6054211 | 11.90517 | 0.0003589071 |  | 18.36007 | 22.84053 | 29.18892 | 22.19038 | 19.19319 | 20.49761
2113.611 | 0.6059205 | 13.56255 | 0.0003174555 |  | 18.34115 | 22.84643 | 29.19671 | 22.20609 | 19.21451 | 20.49273
2113.711 | 0.6053754 | 12.35586 | 0.0002992006 |  | 18.34267 | 22.86618 | 29.17937 | 22.2101 | 19.23608 | 20.54149
2113.811 | 0.605332 | 18.65318 | 0.0003078355 |  | 18.32026 | 22.84742 | 29.1956 | 22.14136 | 19.21964 | 20.53745
2113.91 | 0.6059003 | 15.64282 | 0.0003204729 |  | 18.34724 | 22.86272 | 29.18951 | 22.16289 | 19.24046 | 20.51919
2114.01 | 0.6054464 | 6.698337 | 0.0003316744 |  | 18.32317 | 22.88459 | 29.20163 | 22.14535 | 19.20222 | 20.52778
2114.109375 | 0.6050266 | 13.82959 | 0.0003364342 |  | 18.30459 | 22.93626 | 29.19405 | 22.1657 | 19.26193 | 20.51944
2114.209 | 0.6053147 | 12.10249 | 0.0003149874 |  | 18.32471 | 22.91878 | 29.18956 | 22.14954 | 19.22631 | 20.5258
2114.309 | 0.6052906 | 10.58819 | 0.0002968571 |  | 18.30781 | 22.99441 | 29.21651 | 22.13404 | 19.21212 | 20.51991
2114.408 | 0.6057081 | 13.51014 | 0.0003685424 |  | 18.29023 | 22.97865 | 29.20796 | 22.14145 | 19.22276 | 20.535
2114.508 | 0.6052832 | 9.063422 | 0.0003110556 |  | 18.26535 | 22.97989 | 29.1876 | 22.12973 | 19.1665 | 20.51256
2114.607 | 0.6052806 | 14.57512 | 0.0002905671 |  | 18.26381 | 22.94193 | 29.21838 | 22.10102 | 19.18423 | 20.52688
2114.707 | 0.6051773 | 11.18698 | 0.0003124621 |  | 18.28019 | 22.93327 | 29.21595 | 22.09925 | 19.15457 | 20.45601
2114.807 | 0.605885 | 13.26953 | 0.0003157652 |  | 18.26889 | 22.94749 | 29.21904 | 22.1021 | 19.14592 | 20.47384
2114.90625 | 0.6052463 | 16.32637 | 0.0002619042 |  | 18.28042 | 22.96896 | 29.23443 | 22.05801 | 19.14647 | 20.46607
2115.006 | 0.6053385 | 8.159768 | 0.0002947901 |  | 18.27174 | 22.95517 | 29.24123 | 22.04371 | 19.1109 | 20.4528
2115.105 | 0.6056321 | 12.61105 | 0.0003125871 |  | 18.25231 | 22.97793 | 29.23297 | 22.03654 | 19.1051 | 20.44755
2115.205 | 0.6050919 | 17.74588 | 0.0002997412 |  | 18.25341 | 22.93653 | 29.2459 | 22.00565 | 19.07797 | 20.41681
2115.305 | 0.6060334 | 16.24298 | 0.0003061386 |  | 18.25055 | 22.95761 | 29.27263 | 21.98443 | 19.05692 | 20.38206
2115.404 | 0.6053814 | 14.32995 | 0.00030469 |  | 18.24662 | 22.95418 | 29.21675 | 21.96177 | 19.04307 | 20.37154
2115.504 | 0.6046363 | 11.73063 | 0.000327656 |  | 18.26144 | 22.94265 | 29.24844 | 21.94193 | 19.03403 | 20.39704
2115.604 | 0.6049962 | 11.22526 | 0.0003267365 |  | 18.29646 | 22.92606 | 29.22946 | 21.90472 | 18.9981 | 20.34362
2115.703125 | 0.6047254 | 12.38274 | 0.0003303884 |  | 18.2984 | 22.93969 | 29.25458 | 21.91899 | 18.99533 | 20.3287
2115.803 | 0.6057314 | 10.23229 | 0.0003005302 |  | 18.34195 | 22.91368 | 29.24287 | 21.89596 | 18.9749 | 20.29171
2115.902 | 0.6054907 | 17.37631 | 0.0003277549 |  | 18.3171 | 22.91868 | 29.24399 | 21.87651 | 18.97743 | 20.27971
2116.002 | 0.6050743 | 4.013352 | 0.0003104921 |  | 18.35603 | 22.9535 | 29.27279 | 21.92935 | 18.93451 | 20.27943
2116.102 | 0.6058941 | 7.444775 | 0.0003388438 |  | 18.36434 | 22.94881 | 29.25593 | 21.90013 | 18.93581 | 20.26606
2116.201 | 0.6053613 | 9.522768 | 0.0003254625 |  | 18.35519 | 22.93426 | 29.25289 | 21.9184 | 18.87923 | 20.29008
2116.301 | 0.6050453 | 10.45559 | 0.0003411074 |  | 18.34202 | 22.97042 | 29.21881 | 21.90563 | 18.88181 | 20.23206
2116.4 | 0.6052117 | 14.59927 | 0.0003156378 |  | 18.34977 | 22.97357 | 29.24302 | 21.92785 | 18.85812 | 20.19473
2116.5 | 0.6053198 | 7.322647 | 0.0003104429 |  | 18.33106 | 22.96185 | 29.24743 | 21.9287 | 18.86492 | 20.19763
2116.6 | 0.6053752 | 13.86969 | 0.0003164753 |  | 18.32168 | 23.00461 | 29.22592 | 21.91965 | 18.80051 | 20.14959
2116.699 | 0.6050669 | 11.85778 | 0.000359943 |  | 18.31087 | 22.96326 | 29.22357 | 21.91511 | 18.82467 | 20.15538
2116.799 | 0.6052488 | 14.01278 | 0.0002974024 |  | 18.30134 | 22.99474 | 29.23329 | 21.93977 | 18.77394 | 20.08934
2116.898 | 0.6055932 | 6.292764 | 0.0003024002 |  | 18.31985 | 23.01671 | 29.21876 | 21.93848 | 18.7684 | 20.1095
2116.998 | 0.6048906 | 11.29453 | 0.000335093 |  | 18.31747 | 22.98049 | 29.25289 | 21.94619 | 18.75331 | 20.05407
2117.098 | 0.6049139 | 17.0163 | 0.0002989049 |  | 18.32472 | 22.99871 | 29.2211 | 21.91693 | 18.72303 | 20.03304
2117.197 | 0.6056258 | 13.19662 | 0.0003236747 |  | 18.30171 | 23.0076 | 29.23784 | 21.92607 | 18.71426 | 20.00118
2117.296875 | 0.6059523 | 16.40156 | 0.0003248612 |  | 18.27119 | 23.06236 | 29.27578 | 21.9311 | 18.68463 | 20.01038
2117.396 | 0.604875 | 10.57954 | 0.0003115972 |  | 18.26679 | 23.04549 | 29.28453 | 21.9396 | 18.66227 | 19.98166
2117.496 | 0.6041057 | 16.25027 | 0.0003486932 |  | 18.27507 | 23.02659 | 29.27669 | 21.91998 | 18.66066 | 19.93982
2117.596 | 0.6048469 | 10.74632 | 0.0002997828 |  | 18.27003 | 23.02561 | 29.30407 | 21.93218 | 18.62462 | 19.91442
2117.695 | 0.6046567 | 14.30033 | 0.0003068097 |  | 18.23907 | 23.03598 | 29.32364 | 21.9048 | 18.60056 | 19.88129
2117.795 | 0.6050964 | 11.14552 | 0.0002899474 |  | 18.26723 | 23.05151 | 29.35227 | 21.91281 | 18.5478 | 19.8308
2117.895 | 0.6045159 | 10.153 | 0.0003506459 |  | 18.22642 | 23.033 | 29.35813 | 21.86391 | 18.55632 | 19.84914
2117.994 | 0.6056284 | 16.77979 | 0.0003370488 |  | 18.2522 | 23.04071 | 29.36523 | 21.86957 | 18.50558 | 19.84255
2118.09375 | 0.6051963 | 11.71332 | 0.000304193 |  | 18.24578 | 23.03929 | 29.40939 | 21.894 | 18.53325 | 19.79401
2118.193 | 0.6055077 | 17.79099 | 0.0003405915 |  | 18.22388 | 23.04936 | 29.40042 | 21.87475 | 18.52059 | 19.77925
2118.293 | 0.6049133 | 12.13575 | 0.0003399682 |  | 18.19777 | 23.05939 | 29.43831 | 21.85608 | 18.49421 | 19.74614
2118.393 | 0.6048514 | 17.17807 | 0.0003643083 |  | 18.18666 | 23.07028 | 29.45038 | 21.85704 | 18.47024 | 19.74429
2118.492 | 0.6056187 | 13.59582 | 0.0003377725 |  | 18.20887 | 23.07509 | 29.48671 | 21.84314 | 18.4448 | 19.73903
2118.592 | 0.6056627 | 18.55019 | 0.0002978837 |  | 18.20304 | 23.11242 | 29.47134 | 21.84044 | 18.44808 | 19.74951
2118.691 | 0.6056956 | 13.02346 | 0.000320896 |  | 18.17379 | 23.11772 | 29.50571 | 21.83313 | 18.43797 | 19.76078
2118.791 | 0.6051052 | 14.54595 | 0.0003186782 |  | 18.1636 | 23.12128 | 29.51307 | 21.82788 | 18.45628 | 19.69776
2118.890625 | 0.6049829 | 18.6468 | 0.0003301936 |  | 18.1624 | 23.13857 | 29.50736 | 21.82102 | 18.42265 | 19.70683
2118.99 | 0.6054859 | 15.00849 | 0.0003424243 |  | 18.16554 | 23.14181 | 29.54763 | 21.84031 | 18.40828 | 19.71964
2119.09 | 0.6051413 | 16.77523 | 0.0003091141 |  | 18.12789 | 23.13192 | 29.54692 | 21.84074 | 18.40159 | 19.72047
2119.189 | 0.6056985 | 14.78838 | 0.0003718395 |  | 18.11196 | 23.1808 | 29.57563 | 21.85371 | 18.4132 | 19.72157
2119.289 | 0.6053488 | 18.25945 | 0.0003291246 |  | 18.11177 | 23.14737 | 29.61021 | 21.8675 | 18.38841 | 19.72224
2119.389 | 0.605319 | 13.47369 | 0.0003284501 |  | 18.12725 | 23.19032 | 29.59723 | 21.91796 | 18.35876 | 19.74945
2119.488 | 0.6044767 | 17.43965 | 0.0003295252 |  | 18.11967 | 23.18076 | 29.59902 | 21.91436 | 18.34788 | 19.77314
2119.588 | 0.605091 | 15.34707 | 0.0003146679 |  | 18.09282 | 23.17834 | 29.61386 | 21.91461 | 18.35923 | 19.76499
2119.6875 | 0.6049854 | 14.00093 | 0.0003267333 |  | 18.10732 | 23.18559 | 29.61952 | 21.94899 | 18.32865 | 19.76548
2119.787 | 0.6055003 | 13.46002 | 0.0002880431 |  | 18.07784 | 23.17671 | 29.64607 | 21.97928 | 18.3455 | 19.77997
2119.887 | 0.6048435 | 16.96845 | 0.0003310831 |  | 18.09726 | 23.15547 | 29.65298 | 22.00067 | 18.34077 | 19.82618
2119.986 | 0.6055154 | 20.78449 | 0.0003140733 |  | 18.09232 | 23.15131 | 29.65003 | 22.0409 | 18.32768 | 19.84196
2120.086 | 0.6051804 | 15.07274 | 0.0002969702 |  | 18.08114 | 23.14893 | 29.66558 | 22.03738 | 18.31332 | 19.86566
2120.186 | 0.6053641 | 17.27696 | 0.0003247875 |  | 18.04795 | 23.14454 | 29.67862 | 22.07819 | 18.30225 | 19.87451
2120.285 | 0.6062926 | 12.65571 | 0.0003166291 |  | 18.06124 | 23.13188 | 29.68494 | 22.07583 | 18.31572 | 19.87947
2120.385 | 0.6049914 | 10.67523 | 0.0003314796 |  | 18.08709 | 23.1199 | 29.70646 | 22.09031 | 18.26113 | 19.89932
2120.484375 | 0.6050342 | 13.92164 | 0.0003548712 |  | 18.04463 | 23.12422 | 29.67512 | 22.12642 | 18.26874 | 19.92204
2120.584 | 0.6051963 | 13.75713 | 0.0003287006 |  | 18.06001 | 23.13645 | 29.7025 | 22.13392 | 18.28263 | 19.94189
2120.684 | 0.6053493 | 9.141801 | 0.0003162324 |  | 18.06652 | 23.08997 | 29.67857 | 22.15585 | 18.28961 | 19.95749
2120.783 | 0.6051696 | 10.07599 | 0.0003163391 |  | 18.08328 | 23.10056 | 29.70645 | 22.17532 | 18.27783 | 19.97025
2120.883 | 0.6049704 | 11.55337 | 0.0003346802 |  | 18.04442 | 23.06495 | 29.70235 | 22.14296 | 18.26133 | 19.98917
2120.982 | 0.605085 | 13.8902 | 0.0002823099 |  | 18.04714 | 23.07228 | 29.69978 | 22.17441 | 18.26931 | 20.06049
2121.082 | 0.6051753 | 18.35469 | 0.0003296669 |  | 18.04028 | 23.05809 | 29.69699 | 22.14275 | 18.28326 | 20.05718
2121.182 | 0.604722 | 12.00998 | 0.0003634118 |  | 18.00434 | 23.02592 | 29.72174 | 22.11357 | 18.30256 | 20.05847
2121.28125 | 0.605338 | 19.84893 | 0.0003078883 |  | 18.03516 | 23.00276 | 29.6938 | 22.13077 | 18.32045 | 20.08637
2121.381 | 0.6054765 | 9.309499 | 0.0003383009 |  | 18.00953 | 22.99912 | 29.70773 | 22.13698 | 18.30652 | 20.08887
2121.48 | 0.6051753 | 13.38118 | 0.0003254295 |  | 18.00639 | 22.97732 | 29.70763 | 22.13719 | 18.24701 | 20.11142
2121.58 | 0.605221 | 16.90374 | 0.0003683651 |  | 17.98793 | 22.94489 | 29.72978 | 22.12864 | 18.29839 | 20.12888
2121.68 | 0.6053368 | 16.17007 | 0.0003033583 |  | 17.98948 | 22.9488 | 29.75948 | 22.16537 | 18.27723 | 20.1454
2121.779 | 0.6051245 | 17.55859 | 0.0002933575 |  | 18.01503 | 22.95701 | 29.73878 | 22.12581 | 18.25857 | 20.15081
2121.879 | 0.6054876 | 18.97536 | 0.0003331957 |  | 17.96444 | 22.9149 | 29.71996 | 22.14129 | 18.28514 | 20.09779
2121.979 | 0.6055685 | 16.87549 | 0.0003053081 |  | 17.9649 | 22.89076 | 29.75808 | 22.13343 | 18.27319 | 20.16906
2122.078125 | 0.6052111 | 13.31738 | 0.0003175872 |  | 17.97255 | 22.8707 | 29.76599 | 22.13103 | 18.24528 | 20.10338
2122.178 | 0.6051427 | 10.78961 | 0.0003194421 |  | 17.9532 | 22.82595 | 29.763 | 22.14856 | 18.23024 | 20.08785
2122.277 | 0.6056315 | 17.04911 | 0.0003595557 |  | 17.92835 | 22.7966 | 29.78423 | 22.06236 | 18.25386 | 20.11027
2122.377 | 0.6051271 | 20.49102 | 0.0003727193 |  | 17.97966 | 22.8073 | 29.79837 | 22.07961 | 18.23303 | 20.07048
2122.477 | 0.6055094 | 20.71659 | 0.0003434272 |  | 17.96128 | 22.77796 | 29.80128 | 22.0656 | 18.22097 | 20.058
2122.576 | 0.6052755 | 19.49167 | 0.0003191293 |  | 17.95181 | 22.75824 | 29.83061 | 22.03867 | 18.20509 | 20.05919
2122.676 | 0.6045602 | 12.99611 | 0.0002920175 |  | 17.94371 | 22.7594 | 29.84483 | 22.0006 | 18.19303 | 20.04483
2122.775 | 0.6049743 | 14.22104 | 0.0003041979 |  | 17.92516 | 22.74946 | 29.8509 | 21.99553 | 18.18334 | 20.04323
2122.875 | 0.6056939 | 12.69763 | 0.0003412077 |  | 17.95312 | 22.71091 | 29.8904 | 21.95658 | 18.18618 | 20.01524
2122.975 | 0.6051501 | 20.49238 | 0.0003164688 |  | 17.94786 | 22.67297 | 29.90795 | 21.93164 | 18.184 | 19.99785
2123.074 | 0.6050856 | 17.07007 | 0.0003116165 |  | 17.94973 | 22.68898 | 29.94376 | 21.92113 | 18.16351 | 19.98314
2123.174 | 0.6056639 | 12.79151 | 0.000329373 |  | 17.92736 | 22.67214 | 29.96387 | 21.9241 | 18.16378 | 19.9108
2123.273 | 0.6058154 | 16.0452 | 0.0003264531 |  | 17.90513 | 22.66553 | 29.91332 | 21.91737 | 18.15289 | 19.92568
2123.373 | 0.6054941 | 17.5595 | 0.0003446962 |  | 17.89997 | 22.65072 | 29.96304 | 21.90987 | 18.11077 | 19.92232
2123.473 | 0.6049553 | 13.25586 | 0.0003305799 |  | 17.89664 | 22.64807 | 29.97867 | 21.88318 | 18.13344 | 19.86795
2123.572 | 0.6049144 | 14.03192 | 0.0003446263 |  | 17.9008 | 22.64209 | 29.95782 | 21.89357 | 18.09029 | 19.85659
2123.671875 | 0.6051183 | 13.72751 | 0.0003129524 |  | 17.87816 | 22.63579 | 30.0086 | 21.90178 | 18.07497 | 19.80547
2123.771 | 0.6057905 | 15.79821 | 0.0003286465 |  | 17.90414 | 22.6413 | 30.04355 | 21.90289 | 18.09587 | 19.82171
2123.871 | 0.6051625 | 13.88154 | 0.0003137591 |  | 17.89596 | 22.62556 | 30.01071 | 21.88315 | 18.06869 | 19.79441
2123.971 | 0.6049917 | 18.47135 | 0.0002896945 |  | 17.90424 | 22.62671 | 29.98697 | 21.86911 | 18.08088 | 19.76627
2124.07 | 0.6053496 | 21.55006 | 0.0003054395 |  | 17.91281 | 22.6023 | 30.00959 | 21.8977 | 18.04904 | 19.7355
2124.17 | 0.6055435 | 21.45847 | 0.0003285898 |  | 17.91171 | 22.59899 | 29.99161 | 21.8564 | 18.03574 | 19.72008
2124.27 | 0.6051296 | 16.78207 | 0.0003186291 |  | 17.89216 | 22.61131 | 29.99615 | 21.87594 | 18.03422 | 19.69595
2124.369 | 0.6052528 | 19.02685 | 0.0003101712 |  | 17.89935 | 22.59367 | 30.02024 | 21.86998 | 18.01736 | 19.68554
2124.46875 | 0.6055375 | 18.54335 | 0.00032506 |  | 17.89052 | 22.62207 | 30.0076 | 21.88962 | 18.01783 | 19.66833
2124.568 | 0.6052082 | 12.53768 | 0.0002737683 |  | 17.88308 | 22.64099 | 29.96609 | 21.89235 | 18.01017 | 19.62094
2124.668 | 0.6053488 | 19.64569 | 0.0003115247 |  | 17.86713 | 22.62874 | 29.97786 | 21.89016 | 18.00554 | 19.62283
2124.768 | 0.6060383 | 14.08524 | 0.0003276341 |  | 17.87913 | 22.60945 | 29.98412 | 21.87697 | 17.99938 | 19.59223
2124.867 | 0.6056068 | 18.72974 | 0.0003218747 |  | 17.86818 | 22.64033 | 29.93969 | 21.79652 | 17.99265 | 19.59417
2124.967 | 0.6052815 | 11.77529 | 0.0003331987 |  | 17.84891 | 22.61671 | 29.98999 | 21.81679 | 17.94539 | 19.56972
2125.066 | 0.6051313 | 13.99319 | 0.0003470012 |  | 17.86947 | 22.62201 | 29.98733 | 21.81484 | 17.94657 | 19.54525
2125.166 | 0.6046556 | 23.33778 | 0.0002910336 |  | 17.84638 | 22.61795 | 29.97257 | 21.77521 | 17.93087 | 19.53711
2125.265625 | 0.6054038 | 22.06956 | 0.0002823708 |  | 17.82375 | 22.58619 | 29.97079 | 21.76541 | 17.93919 | 19.53134
2125.365 | 0.6047722 | 24.87895 | 0.0003246697 |  | 17.86273 | 22.61581 | 29.97127 | 21.76827 | 17.9086 | 19.50787
2125.465 | 0.6054677 | 20.81183 | 0.000292934 |  | 17.86485 | 22.62555 | 29.95658 | 21.72777 | 17.91105 | 19.48048
2125.564 | 0.60507 | 19.49212 | 0.0003135171 |  | 17.8415 | 22.6056 | 29.97862 | 21.74218 | 17.92688 | 19.48579
2125.664 | 0.6051855 | 17.67296 | 0.0003157324 |  | 17.8232 | 22.6078 | 29.95511 | 21.72482 | 17.89877 | 19.42525
2125.764 | 0.6052505 | 18.28224 | 0.0002971421 |  | 17.82574 | 22.58455 | 29.974 | 21.7262 | 17.90342 | 19.46722
2125.863 | 0.6055523 | 16.78936 | 0.0003337219 |  | 17.81609 | 22.59853 | 29.95416 | 21.73017 | 17.86796 | 19.43518
2125.963 | 0.6048086 | 17.09012 | 0.0003345246 |  | 17.81129 | 22.54018 | 29.97324 | 21.70411 | 17.88535 | 19.42862
2126.0625 | 0.6054666 | 16.48906 | 0.0003330315 |  | 17.83137 | 22.60838 | 29.96819 | 21.72984 | 17.83106 | 19.44331
2126.162 | 0.6051685 | 19.27885 | 0.0003033049 |  | 17.84702 | 22.55895 | 29.93753 | 21.70666 | 17.84102 | 19.39562
2126.262 | 0.6052656 | 20.24129 | 0.0003233477 |  | 17.83046 | 22.56724 | 29.96462 | 21.68177 | 17.84575 | 19.42419
2126.361 | 0.6054152 | 20.54297 | 0.0003315256 |  | 17.81922 | 22.55238 | 29.95538 | 21.70631 | 17.84813 | 19.39747
2126.461 | 0.6049462 | 15.82692 | 0.0002981461 |  | 17.79974 | 22.55682 | 29.94177 | 21.7174 | 17.82244 | 19.32969
2126.561 | 0.605135 | 17.07828 | 0.0003210707 |  | 17.81753 | 22.58335 | 29.91412 | 21.70332 | 17.83343 | 19.34892
2126.66 | 0.6057811 | 17.07873 | 0.0002768587 |  | 17.80991 | 22.56323 | 29.93514 | 21.74384 | 17.82971 | 19.31016
2126.76 | 0.6051041 | 16.96116 | 0.0003415131 |  | 17.81961 | 22.5988 | 29.91366 | 21.7642 | 17.82828 | 19.30905
2126.859375 | 0.605579 | 19.24468 | 0.000311054 |  | 17.82084 | 22.61139 | 29.92517 | 21.71873 | 17.83133 | 19.29556
2126.959 | 0.6054586 | 19.08381 | 0.0003396163 |  | 17.78785 | 22.611 | 29.8963 | 21.71874 | 17.82242 | 19.30625
2127.059 | 0.6053141 | 18.43444 | 0.0002772184 |  | 17.81364 | 22.60393 | 29.90133 | 21.72026 | 17.82185 | 19.30205
2127.158 | 0.6051166 | 17.76502 | 0.0002965608 |  | 17.76944 | 22.60878 | 29.86261 | 21.74863 | 17.79909 | 19.26731
2127.258 | 0.6055483 | 13.53384 | 0.0003425142 |  | 17.80521 | 22.6109 | 29.875 | 21.75057 | 17.80521 | 19.22279
2127.357 | 0.6046516 | 19.09429 | 0.0003104923 |  | 17.81761 | 22.60535 | 29.90135 | 21.71825 | 17.81547 | 19.2466
2127.457 | 0.6047112 | 16.37969 | 0.0003504063 |  | 17.82065 | 22.59853 | 29.8723 | 21.71166 | 17.77087 | 19.22565
2127.557 | 0.6053039 | 24.22411 | 0.0003022573 |  | 17.78817 | 22.60174 | 29.90449 | 21.7216 | 17.77503 | 19.21807
2127.65625 | 0.6054112 | 25.50873 | 0.0002885664 |  | 17.79639 | 22.62148 | 29.87351 | 21.76292 | 17.75265 | 19.19478
2127.756 | 0.6053377 | 20.04899 | 0.0003258035 |  | 17.79676 | 22.61946 | 29.87908 | 21.76067 | 17.76248 | 19.1695
2127.855 | 0.6055727 | 19.159 | 0.0002966226 |  | 17.79497 | 22.62902 | 29.86622 | 21.77052 | 17.78684 | 19.16366
2127.955 | 0.6054217 | 22.40222 | 0.0003236145 |  | 17.78417 | 22.63225 | 29.88399 | 21.74802 | 17.73155 | 19.16261
2128.055 | 0.6054177 | 21.70272 | 0.0002989939 |  | 17.77856 | 22.63758 | 29.90816 | 21.75502 | 17.75711 | 19.13983
2128.154 | 0.6054595 | 20.69152 | 0.000317892 |  | 17.75903 | 22.60696 | 29.88046 | 21.73868 | 17.74799 | 19.09692
2128.254 | 0.6052375 | 18.13687 | 0.0003397261 |  | 17.74817 | 22.66344 | 29.88682 | 21.73839 | 17.73013 | 19.11127
2128.354 | 0.6047177 | 18.3588 | 0.0002852061 |  | 17.74918 | 22.64213 | 29.8936 | 21.70547 | 17.75187 | 19.07348
2128.453125 | 0.6053595 | 16.98212 | 0.0003174737 |  | 17.73543 | 22.69052 | 29.86924 | 21.6711 | 17.73948 | 19.06522
2128.553 | 0.6057408 | 17.21225 | 0.0002971838 |  | 17.75277 | 22.68945 | 29.86994 | 21.6565 | 17.73103 | 19.06204
2128.652 | 0.6054657 | 15.62596 | 0.0002825283 |  | 17.74814 | 22.69522 | 29.89544 | 21.66882 | 17.73022 | 19.07412
2128.752 | 0.6051273 | 17.08694 | 0.0003115082 |  | 17.77051 | 22.70933 | 29.84495 | 21.63681 | 17.72117 | 19.04786
2128.852 | 0.6058376 | 16.94202 | 0.0003135283 |  | 17.7406 | 22.73288 | 29.85134 | 21.63862 | 17.74304 | 19.05038
2128.951 | 0.6052593 | 11.33919 | 0.0002706134 |  | 17.79962 | 22.75001 | 29.88527 | 21.65473 | 17.70273 | 19.04147
2129.051 | 0.6047313 | 13.51333 | 0.0002977872 |  | 17.76597 | 22.73835 | 29.90228 | 21.63343 | 17.71662 | 19.00619
2129.15 | 0.6058819 | 13.73936 | 0.0002870075 |  | 17.72645 | 22.7769 | 29.88118 | 21.62226 | 17.69495 | 19.02967
2129.25 | 0.6052395 | 13.99866 | 0.0003043987 |  | 17.77877 | 22.79624 | 29.85941 | 21.64792 | 17.7206 | 19.01905
2129.35 | 0.605311 | 17.53626 | 0.0002792079 |  | 17.76575 | 22.76858 | 29.90804 | 21.65024 | 17.71552 | 19.02475
2129.449 | 0.605219 | 17.19083 | 0.0003014014 |  | 17.73999 | 22.76927 | 29.91532 | 21.66172 | 17.70687 | 19.01584
2129.549 | 0.6051276 | 22.47696 | 0.0003054725 |  | 17.74199 | 22.76134 | 29.89861 | 21.63124 | 17.68747 | 19.00626
2129.648 | 0.6055196 | 16.47174 | 0.0003175921 |  | 17.75797 | 22.77382 | 29.9136 | 21.65672 | 17.70679 | 18.99774
2129.748 | 0.605072 | 14.79476 | 0.0003249182 |  | 17.73233 | 22.77678 | 29.90623 | 21.62161 | 17.70987 | 19.0317
2129.848 | 0.6055974 | 19.05055 | 0.0003050497 |  | 17.70984 | 22.78931 | 29.9052 | 21.59904 | 17.70368 | 19.03274
2129.947 | 0.6048767 | 12.54543 | 0.0003158975 |  | 17.74749 | 22.77503 | 29.90874 | 21.63581 | 17.69678 | 19.0493
2130.046875 | 0.6050252 | 14.25111 | 0.0003026772 |  | 17.73476 | 22.81083 | 29.9272 | 21.60981 | 17.71196 | 19.0416
2130.146 | 0.6049068 | 16.04384 | 0.0003496164 |  | 17.71235 | 22.79529 | 29.93715 | 21.59952 | 17.72397 | 19.05617
2130.246 | 0.6055108 | 18.66229 | 0.0003664065 |  | 17.74695 | 22.80024 | 29.9529 | 21.61312 | 17.69483 | 19.04826
2130.346 | 0.6057533 | 18.69647 | 0.0003002651 |  | 17.70821 | 22.82331 | 29.94922 | 21.57426 | 17.72741 | 19.07768
2130.445 | 0.6048784 | 13.28321 | 0.0003026892 |  | 17.71775 | 22.81437 | 29.94864 | 21.5557 | 17.74497 | 19.05463
2130.545 | 0.6055957 | 14.37552 | 0.0003338978 |  | 17.72602 | 22.85541 | 29.94188 | 21.55887 | 17.73022 | 19.071
2130.645 | 0.6049025 | 16.63306 | 0.0002948008 |  | 17.6963 | 22.85395 | 29.96354 | 21.54378 | 17.71951 | 19.07867
2130.744 | 0.6055895 | 19.10569 | 0.0003243743 |  | 17.73 | 22.85896 | 29.92513 | 21.55759 | 17.75755 | 19.09237
2130.84375 | 0.6051659 | 18.16057 | 0.0002910696 |  | 17.70417 | 22.86297 | 29.93226 | 21.51772 | 17.73206 | 19.12636
2130.943 | 0.6053791 | 14.05288 | 0.0003592185 |  | 17.70883 | 22.87941 | 29.94307 | 21.55636 | 17.76054 | 19.12358
2131.043 | 0.6052131 | 17.24825 | 0.000282307 |  | 17.73557 | 22.89997 | 29.94761 | 21.5439 | 17.77731 | 19.16423
2131.143 | 0.6059423 | 18.49186 | 0.0003038182 |  | 17.69692 | 22.88879 | 29.95084 | 21.53045 | 17.73994 | 19.13526
2131.242 | 0.605078 | 18.80447 | 0.0003212188 |  | 17.72875 | 22.86563 | 29.94644 | 21.5594 | 17.7875 | 19.1605
2131.342 | 0.6054944 | 17.71762 | 0.0002919369 |  | 17.70223 | 22.89255 | 29.93852 | 21.56573 | 17.80427 | 19.16583
2131.441 | 0.6050936 | 15.73579 | 0.0003131106 |  | 17.72578 | 22.91891 | 29.93652 | 21.54706 | 17.79957 | 19.21206
2131.541 | 0.6051137 | 15.16753 | 0.000299009 |  | 17.71099 | 22.91147 | 29.90337 | 21.59557 | 17.83011 | 19.2337
2131.640625 | 0.6055591 | 13.78994 | 0.0003231821 |  | 17.74002 | 22.9201 | 29.93392 | 21.60376 | 17.86888 | 19.23924
2131.74 | 0.6054606 | 14.83168 | 0.0002927676 |  | 17.70353 | 22.91086 | 29.92545 | 21.61695 | 17.85963 | 19.23223
2131.84 | 0.6049056 | 16.80896 | 0.0003525427 |  | 17.69439 | 22.92145 | 29.92937 | 21.58978 | 17.86106 | 19.26883
2131.939 | 0.6053346 | 16.00601 | 0.0003547949 |  | 17.74412 | 22.93464 | 29.90776 | 21.63046 | 17.88861 | 19.26396
2132.039 | 0.6048103 | 12.8708 | 0.0003236695 |  | 17.69852 | 22.94152 | 29.91796 | 21.61321 | 17.90083 | 19.30377
2132.139 | 0.6060513 | 11.8596 | 0.0003019799 |  | 17.69117 | 22.9383 | 29.91108 | 21.61045 | 17.88382 | 19.28912
2132.238 | 0.6048554 | 13.89111 | 0.0003398603 |  | 17.71251 | 22.92402 | 29.88729 | 21.64772 | 17.93447 | 19.30167
2132.338 | 0.6055026 | 16.79301 | 0.0002827101 |  | 17.73749 | 22.96496 | 29.86582 | 21.64019 | 17.94745 | 19.31106
2132.4375 | 0.6057394 | 18.76482 | 0.0003098728 |  | 17.70336 | 22.98068 | 29.88149 | 21.63204 | 17.93657 | 19.33135
2132.537 | 0.6054771 | 16.55331 | 0.0003145667 |  | 17.72992 | 22.98207 | 29.92439 | 21.66815 | 17.93498 | 19.35829
2132.637 | 0.6046527 | 16.00191 | 0.0003206183 |  | 17.7253 | 22.9548 | 29.89056 | 21.67158 | 17.95714 | 19.368
2132.736 | 0.6052838 | 12.12983 | 0.0003306229 |  | 17.71678 | 22.96197 | 29.8647 | 21.68301 | 17.95729 | 19.36649
2132.836 | 0.606128 | 11.68187 | 0.0003208351 |  | 17.71833 | 22.93841 | 29.88366 | 21.67995 | 17.98287 | 19.38675
2132.936 | 0.6048682 | 12.88265 | 0.0003229867 |  | 17.70756 | 22.93861 | 29.91835 | 21.70194 | 17.99824 | 19.41564
2133.035 | 0.6050728 | 16.90876 | 0.0002773044 |  | 17.76388 | 22.93177 | 29.91859 | 21.7306 | 17.99081 | 19.38578
2133.135 | 0.6054808 | 16.09305 | 0.0003171644 |  | 17.72276 | 22.9583 | 29.91547 | 21.69506 | 18.02672 | 19.44185
2133.234375 | 0.6049221 | 18.19247 | 0.0003156376 |  | 17.73905 | 22.9353 | 29.95227 | 21.72757 | 18.02491 | 19.43814
2133.334 | 0.605753 | 15.84333 | 0.0003136501 |  | 17.73403 | 22.93458 | 29.93522 | 21.70705 | 18.02372 | 19.44106
2133.434 | 0.605525 | 17.10243 | 0.0003116723 |  | 17.73245 | 22.96251 | 29.93817 | 21.74447 | 18.05309 | 19.47047
2133.533 | 0.6056525 | 17.75955 | 0.0003451167 |  | 17.73344 | 22.92496 | 29.99286 | 21.75597 | 18.06571 | 19.50225
2133.633 | 0.6051608 | 15.77498 | 0.0003079531 |  | 17.74058 | 22.96115 | 30.00845 | 21.80788 | 18.05343 | 19.51986
2133.732 | 0.6050351 | 15.50884 | 0.0002890257 |  | 17.74821 | 22.94372 | 30.01311 | 21.7816 | 18.07511 | 19.51995
2133.832 | 0.6053385 | 19.62519 | 0.0002747772 |  | 17.7224 | 22.92958 | 30.04635 | 21.79583 | 18.0826 | 19.55341
2133.932 | 0.605638 | 20.27866 | 0.0003052352 |  | 17.76726 | 22.93614 | 30.06225 | 21.80422 | 18.07203 | 19.54577
2134.03125 | 0.6050215 | 17.26101 | 0.000315527 |  | 17.75698 | 22.94136 | 30.05489 | 21.80608 | 18.07533 | 19.55016
2134.131 | 0.6055282 | 12.18998 | 0.0003274379 |  | 17.77986 | 22.88934 | 30.05687 | 21.80995 | 18.05699 | 19.56649
2134.23 | 0.6047095 | 17.20678 | 0.0003238497 |  | 17.78294 | 22.87825 | 30.07545 | 21.83788 | 18.05343 | 19.5511
2134.33 | 0.6051421 | 15.82465 | 0.000338295 |  | 17.78836 | 22.88404 | 30.07188 | 21.82 | 18.05966 | 19.57177
2134.43 | 0.6052909 | 15.75538 | 0.0003248566 |  | 17.81333 | 22.85734 | 30.09664 | 21.84083 | 18.09644 | 19.59544
2134.529 | 0.6052926 | 18.10725 | 0.0002922669 |  | 17.80807 | 22.85965 | 30.12153 | 21.80713 | 18.06943 | 19.60002
2134.629 | 0.6056707 | 20.0098 | 0.0003198964 |  | 17.84576 | 22.86933 | 30.12019 | 21.81639 | 18.06518 | 19.60836
2134.729 | 0.6056147 | 15.77953 | 0.000316745 |  | 17.82893 | 22.87311 | 30.14475 | 21.81873 | 18.05337 | 19.58122
2134.828125 | 0.6051024 | 19.44336 | 0.0003322657 |  | 17.85305 | 22.84041 | 30.14489 | 21.82786 | 18.0801 | 19.60807
2134.928 | 0.6060141 | 20.71841 | 0.0003027348 |  | 17.86139 | 22.85651 | 30.1577 | 21.80624 | 18.07805 | 19.59868
2135.027 | 0.6051049 | 18.2795 | 0.0003437194 |  | 17.86685 | 22.86596 | 30.12644 | 21.79692 | 18.06365 | 19.60973
2135.127 | 0.605405 | 21.97022 | 0.0003192184 |  | 17.87803 | 22.86008 | 30.14481 | 21.83904 | 18.06292 | 19.61311
2135.227 | 0.6053192 | 17.4834 | 0.0003117147 |  | 17.87763 | 22.86383 | 30.12991 | 21.82062 | 18.0442 | 19.59935
2135.326 | 0.6056431 | 19.69582 | 0.0003369704 |  | 17.86932 | 22.87781 | 30.13686 | 21.83527 | 18.00567 | 19.59546
2135.426 | 0.6052278 | 13.00022 | 0.0002881493 |  | 17.89205 | 22.91512 | 30.11161 | 21.84357 | 18.06545 | 19.62492
2135.525 | 0.6053368 | 13.32923 | 0.0003063689 |  | 17.92312 | 22.88079 | 30.09384 | 21.86819 | 18.04543 | 19.63163
2135.625 | 0.6051742 | 16.97347 | 0.0003354892 |  | 17.92432 | 22.93576 | 30.07905 | 21.88165 | 18.05957 | 19.6053
2135.725 | 0.6051611 | 12.48163 | 0.000329788 |  | 17.94533 | 22.91558 | 30.0562 | 21.87242 | 18.04137 | 19.6401
2135.824 | 0.6048727 | 13.61632 | 0.0003455228 |  | 17.92844 | 22.92894 | 30.09236 | 21.89366 | 18.03453 | 19.64676
2135.924 | 0.6055707 | 13.23946 | 0.0003038927 |  | 17.96948 | 22.94092 | 30.08475 | 21.89182 | 18.042 | 19.62296
2136.023 | 0.6055057 | 10.95458 | 0.0003142763 |  | 17.97224 | 22.97409 | 30.0579 | 21.89305 | 18.00846 | 19.64989
2136.123 | 0.6047779 | 20.64914 | 0.0003084363 |  | 17.97699 | 22.956 | 30.01828 | 21.89979 | 18.02969 | 19.6814
2136.223 | 0.6055449 | 17.19038 | 0.0002916836 |  | 18.00229 | 22.97216 | 30.02233 | 21.90598 | 18.04502 | 19.64083
2136.322 | 0.6057249 | 13.81592 | 0.0002969848 |  | 18.01796 | 22.95159 | 29.99054 | 21.90726 | 18.05418 | 19.69742
2136.421875 | 0.6057345 | 8.273693 | 0.0003002023 |  | 18.01085 | 22.9584 | 30.00352 | 21.89709 | 18.02089 | 19.70423
2136.521 | 0.6054725 | 16.03564 | 0.0002802826 |  | 18.00306 | 22.96958 | 29.96339 | 21.90872 | 18.03639 | 19.70529
2136.621 | 0.6052767 | 16.21792 | 0.0002959039 |  | 18.00341 | 22.96706 | 29.94307 | 21.92505 | 18.05457 | 19.70747
2136.721 | 0.6052082 | 13.79177 | 0.0003168269 |  | 18.03016 | 22.99489 | 29.94711 | 21.9168 | 18.04979 | 19.71654
2136.82 | 0.6052403 | 16.79574 | 0.0003419335 |  | 17.98488 | 22.99269 | 29.95007 | 21.91772 | 18.03703 | 19.7204
2136.92 | 0.6054546 | 20.49421 | 0.0003262728 |  | 18.00606 | 22.94993 | 29.95751 | 21.90033 | 18.04724 | 19.70893
2137.02 | 0.6061033 | 20.52793 | 0.0002947817 |  | 18.01761 | 22.95419 | 29.92757 | 21.89051 | 18.03968 | 19.69801
2137.119 | 0.6054106 | 16.12222 | 0.000294084 |  | 17.99888 | 22.94294 | 29.93049 | 21.89343 | 18.02465 | 19.73873
2137.21875 | 0.605131 | 19.66574 | 0.0003164691 |  | 18.01637 | 22.97885 | 29.95559 | 21.85667 | 18.0188 | 19.74516
2137.318 | 0.6055625 | 15.92034 | 0.0003321656 |  | 18.02512 | 22.96992 | 29.93733 | 21.83294 | 18.03441 | 19.73383
2137.418 | 0.6053527 | 19.00999 | 0.0002781108 |  | 17.98669 | 22.95088 | 29.95849 | 21.80587 | 18.0149 | 19.76706
2137.518 | 0.6048591 | 17.31205 | 0.0003016335 |  | 17.98398 | 22.94244 | 29.93946 | 21.76439 | 18.03775 | 19.76329
2137.617 | 0.6059208 | 16.97666 | 0.0003235899 |  | 18.04311 | 22.94515 | 29.98129 | 21.77621 | 18.02907 | 19.76776
2137.717 | 0.6053613 | 16.65448 | 0.0002563056 |  | 18.027 | 22.96531 | 29.95895 | 21.71571 | 17.98079 | 19.75023
2137.816 | 0.605965 | 19.11526 | 0.0002973996 |  | 18.01415 | 23.00201 | 29.9551 | 21.72256 | 18.02877 | 19.75552
2137.916 | 0.6054876 | 16.46536 | 0.0003053345 |  | 18.03327 | 22.96729 | 29.95487 | 21.70532 | 17.99563 | 19.74619
2138.015625 | 0.605749 | 16.79574 | 0.0002999129 |  | 18.00577 | 22.95843 | 29.9147 | 21.71179 | 18.00838 | 19.74739
2138.115 | 0.6059154 | 14.91826 | 0.0002575627 |  | 18.01651 | 22.99124 | 29.93394 | 21.69889 | 18.01678 | 19.78489
2138.215 | 0.6053016 | 20.30008 | 0.0002954637 |  | 18.01387 | 22.97672 | 29.90444 | 21.68785 | 17.99946 | 19.77147
2138.314 | 0.6054183 | 18.52968 | 0.0002913319 |  | 18.00455 | 22.98428 | 29.91314 | 21.66961 | 18.01592 | 19.77615
2138.414 | 0.6058577 | 14.4097 | 0.000311983 |  | 18.03745 | 22.98527 | 29.8775 | 21.63926 | 18.00247 | 19.76614
2138.514 | 0.6054853 | 15.86931 | 0.0002839808 |  | 17.99839 | 23.00427 | 29.91875 | 21.62943 | 17.98973 | 19.79996
2138.613 | 0.6053669 | 17.55995 | 0.0003113806 |  | 18.01055 | 22.98882 | 29.88333 | 21.64575 | 17.99321 | 19.83808
2138.713 | 0.6050053 | 19.96331 | 0.0003411622 |  | 17.99555 | 23.00798 | 29.8531 | 21.62474 | 17.99636 | 19.80447
2138.8125 | 0.6048006 | 11.87965 | 0.0002984865 |  | 18.02968 | 22.98196 | 29.83797 | 21.6438 | 17.94423 | 19.83374
2138.912 | 0.6058336 | 16.50865 | 0.0003129547 |  | 18.02903 | 22.9693 | 29.85395 | 21.65654 | 17.97152 | 19.8177
2139.012 | 0.6054944 | 15.59133 | 0.0003218627 |  | 18.02414 | 22.98401 | 29.78025 | 21.63236 | 17.96983 | 19.83886
2139.111 | 0.6055114 | 15.43001 | 0.0003063565 |  | 17.98354 | 22.96606 | 29.80355 | 21.6181 | 17.94167 | 19.86506
2139.211 | 0.6059951 | 18.88786 | 0.0003035808 |  | 18.00682 | 22.9824 | 29.76294 | 21.6319 | 17.94557 | 19.8724
2139.311 | 0.6055531 | 24.37039 | 0.000343954 |  | 17.98534 | 22.97202 | 29.75942 | 21.62687 | 17.95923 | 19.82816
2139.41 | 0.6058694 | 15.47603 | 0.0003098333 |  | 17.97356 | 22.96051 | 29.71571 | 21.57845 | 17.94511 | 19.84608
2139.51 | 0.6055185 | 16.09442 | 0.0003046533 |  | 17.99881 | 22.96917 | 29.70128 | 21.601 | 17.92864 | 19.81252
2139.609375 | 0.6057961 | 14.09617 | 0.0002914651 |  | 17.99506 | 22.98734 | 29.7002 | 21.5881 | 17.93867 | 19.85295
2139.709 | 0.6056184 | 15.55396 | 0.0003142952 |  | 17.96666 | 22.93509 | 29.66881 | 21.59805 | 17.90456 | 19.86921
2139.809 | 0.6050933 | 13.04168 | 0.0003044059 |  | 18.00488 | 22.94852 | 29.67783 | 21.58191 | 17.90946 | 19.87696
2139.908 | 0.6056346 | 20.80317 | 0.0003598553 |  | 17.97919 | 22.94616 | 29.66465 | 21.58918 | 17.93917 | 19.83735
2140.008 | 0.605747 | 14.02736 | 0.0003570647 |  | 17.99584 | 22.89627 | 29.61538 | 21.57171 | 17.89652 | 19.84628
2140.107 | 0.6050513 | 19.44655 | 0.0003381994 |  | 17.97523 | 22.94716 | 29.62996 | 21.59898 | 17.93282 | 19.87202
2140.207 | 0.6056057 | 18.66047 | 0.0003404173 |  | 17.97637 | 22.92056 | 29.62489 | 21.59083 | 17.8633 | 19.82988
2140.307 | 0.6051577 | 17.05595 | 0.0002992207 |  | 17.96185 | 22.91416 | 29.61178 | 21.56004 | 17.88811 | 19.83718
2140.40625 | 0.6054563 | 17.03362 | 0.0002946639 |  | 17.96033 | 22.89619 | 29.5769 | 21.58521 | 17.88655 | 19.84376
2140.506 | 0.6049173 | 24.90903 | 0.0003127544 |  | 17.97414 | 22.87521 | 29.59326 | 21.57468 | 17.87433 | 19.78834
2140.605 | 0.6055909 | 13.75577 | 0.0003441311 |  | 17.99313 | 22.91392 | 29.59174 | 21.57922 | 17.85114 | 19.82049
2140.705 | 0.6051799 | 17.85114 | 0.0003350604 |  | 17.94548 | 22.88011 | 29.58376 | 21.55056 | 17.86543 | 19.81552
2140.805 | 0.6055035 | 19.12756 | 0.000325441 |  | 17.95024 | 22.87236 | 29.60089 | 21.51462 | 17.8678 | 19.811
2140.904 | 0.6056826 | 18.52832 | 0.0003215401 |  | 17.9803 | 22.89436 | 29.57302 | 21.53912 | 17.84289 | 19.79911
2141.004 | 0.6047776 | 20.23035 | 0.0003567852 |  | 17.96432 | 22.89425 | 29.5523 | 21.54078 | 17.81623 | 19.8133
2141.104 | 0.6056278 | 19.29161 | 0.0003745152 |  | 17.93895 | 22.90512 | 29.6053 | 21.53898 | 17.84114 | 19.79138
2141.203125 | 0.6050405 | 17.03453 | 0.0003417658 |  | 17.95591 | 22.90318 | 29.58101 | 21.50829 | 17.81207 | 19.77431
2141.303 | 0.6059188 | 21.95472 | 0.0003177629 |  | 17.97104 | 22.90362 | 29.59564 | 21.58895 | 17.81612 | 19.78786
2141.402 | 0.6053252 | 16.88688 | 0.0003081591 |  | 17.96676 | 22.90937 | 29.61093 | 21.59663 | 17.80835 | 19.82417
2141.502 | 0.6052051 | 22.33341 | 0.0003094415 |  | 17.94745 | 22.89945 | 29.60951 | 21.56979 | 17.81376 | 19.77044
2141.602 | 0.6053525 | 23.48952 | 0.0003069675 |  | 17.97058 | 22.93061 | 29.61963 | 21.58149 | 17.81735 | 19.78077
2141.701 | 0.6046221 | 23.53145 | 0.0003374877 |  | 17.93722 | 22.92256 | 29.61772 | 21.59426 | 17.81923 | 19.78987
2141.801 | 0.6056102 | 21.1773 | 0.0003180309 |  | 17.96086 | 22.92814 | 29.61177 | 21.59704 | 17.80651 | 19.77021
2141.9 | 0.6051208 | 22.96456 | 0.0002895811 |  | 17.93802 | 22.94996 | 29.62862 | 21.67298 | 17.8093 | 19.78112
2142 | 0.6058166 | 27.18844 | 0.0003119988 |  | 17.9349 | 22.9367 | 29.63347 | 21.61669 | 17.79175 | 19.7445
2142.1 | 0.6054938 | 20.35248 | 0.0002943121 |  | 17.94744 | 22.96893 | 29.63016 | 21.63348 | 17.78681 | 19.74849
2142.199 | 0.6049252 | 14.32722 | 0.0003092831 |  | 17.95611 | 22.99558 | 29.64256 | 21.69591 | 17.7929 | 19.75686
2142.299 | 0.6056264 | 23.85044 | 0.0003287692 |  | 17.92398 | 22.97145 | 29.63669 | 21.67843 | 17.77593 | 19.75444
2142.398 | 0.6059474 | 28.37007 | 0.0003207196 |  | 17.92608 | 22.98548 | 29.67246 | 21.68227 | 17.76019 | 19.72923
2142.498 | 0.6057995 | 23.0958 | 0.0003002662 |  | 17.93844 | 22.99916 | 29.607 | 21.69077 | 17.785 | 19.753
2142.598 | 0.6051256 | 22.85428 | 0.0002848476 |  | 17.92612 | 23.01861 | 29.63089 | 21.65861 | 17.73448 | 19.6976
2142.697 | 0.6057993 | 24.47702 | 0.0003076707 |  | 17.93151 | 23.02763 | 29.60695 | 21.67125 | 17.76862 | 19.71417
2142.796875 | 0.6046717 | 20.66555 | 0.0003173888 |  | 17.93841 | 23.03411 | 29.60666 | 21.67396 | 17.75252 | 19.70543
2142.896 | 0.6055795 | 23.04613 | 0.0002780011 |  | 17.96687 | 23.0502 | 29.58886 | 21.67671 | 17.74115 | 19.67677
2142.996 | 0.6048088 | 24.23596 | 0.0002917379 |  | 17.93043 | 23.04638 | 29.60991 | 21.67443 | 17.76795 | 19.70802
2143.096 | 0.6060451 | 19.31121 | 0.0002757113 |  | 17.92106 | 23.05333 | 29.58464 | 21.66232 | 17.71519 | 19.70659
2143.195 | 0.6057323 | 24.47019 | 0.0003456119 |  | 17.92643 | 23.07481 | 29.59547 | 21.65137 | 17.76461 | 19.67401
2143.295 | 0.6054972 | 23.28719 | 0.0003269545 |  | 17.93698 | 23.06672 | 29.56761 | 21.64187 | 17.74574 | 19.66761
2143.395 | 0.606009 | 26.08109 | 0.0003271362 |  | 17.93522 | 23.09322 | 29.55864 | 21.61803 | 17.73603 | 19.66247
2143.494 | 0.605173 | 20.37572 | 0.0002890436 |  | 17.91801 | 23.07755 | 29.53331 | 21.58515 | 17.74865 | 19.71674
2143.59375 | 0.6052508 | 22.07503 | 0.0003120075 |  | 17.9054 | 23.07031 | 29.55785 | 21.59963 | 17.78054 | 19.64908
2143.693 | 0.605223 | 21.38009 | 0.0002883785 |  | 17.90948 | 23.05896 | 29.54095 | 21.60003 | 17.80731 | 19.69807
2143.793 | 0.6053882 | 19.74959 | 0.0003328452 |  | 17.88649 | 23.06082 | 29.55616 | 21.59803 | 17.87998 | 19.66522
2143.893 | 0.6050916 | 21.40105 | 0.0003015935 |  | 17.92921 | 23.07726 | 29.52158 | 21.57742 | 17.87617 | 19.67624
2143.992 | 0.6053067 | 20.36388 | 0.0003155591 |  | 17.90979 | 23.06964 | 29.53107 | 21.57817 | 17.93322 | 19.69238
2144.092 | 0.6052176 | 14.49674 | 0.0003426466 |  | 17.92355 | 23.08107 | 29.53867 | 21.59725 | 17.95578 | 19.67258
2144.191 | 0.6054393 | 20.18798 | 0.0002831967 |  | 17.93578 | 23.05218 | 29.53328 | 21.60595 | 17.96754 | 19.66416
2144.291 | 0.6055866 | 23.15823 | 0.0002818007 |  | 17.91327 | 23.0801 | 29.50726 | 21.5521 | 18.00123 | 19.65474
2144.390625 | 0.6051889 | 21.87589 | 0.0003383221 |  | 17.91013 | 23.04842 | 29.53485 | 21.54797 | 17.99333 | 19.66931
2144.49 | 0.6044455 | 18.57389 | 0.0002982748 |  | 17.91019 | 23.03661 | 29.51574 | 21.54367 | 18.03593 | 19.68418
2144.59 | 0.6051603 | 24.82472 | 0.000367779 |  | 17.90987 | 23.0008 | 29.52481 | 21.53867 | 18.03962 | 19.66845
2144.689 | 0.6058004 | 22.01078 | 0.0002994317 |  | 17.92895 | 23.01372 | 29.50164 | 21.53638 | 18.07976 | 19.69485
2144.789 | 0.6046803 | 19.09429 | 0.0003241292 |  | 17.89248 | 22.94995 | 29.52704 | 21.56021 | 18.07926 | 19.64292
2144.889 | 0.6047061 | 22.79686 | 0.0003424691 |  | 17.90596 | 22.98321 | 29.4702 | 21.54803 | 18.1 | 19.67704
2144.988 | 0.6055571 | 17.64289 | 0.0003193432 |  | 17.93138 | 22.96557 | 29.46465 | 21.52197 | 18.11786 | 19.67502
2145.088 | 0.6053249 | 17.87302 | 0.0003398652 |  | 17.92974 | 22.94385 | 29.49583 | 21.52452 | 18.14795 | 19.68488
2145.1875 | 0.6050657 | 18.87829 | 0.0003634805 |  | 17.93106 | 22.93653 | 29.47466 | 21.53741 | 18.15329 | 19.67823
2145.287 | 0.6050172 | 15.66014 | 0.0003720845 |  | 17.92815 | 22.90613 | 29.47825 | 21.54087 | 18.1611 | 19.66047
2145.387 | 0.6055052 | 22.03265 | 0.0003081906 |  | 17.94302 | 22.87988 | 29.4731 | 21.54585 | 18.16309 | 19.69887
2145.486 | 0.6056272 | 18.34512 | 0.0002990739 |  | 17.95564 | 22.88738 | 29.48429 | 21.55997 | 18.17104 | 19.68077
2145.586 | 0.6048216 | 25.28134 | 0.0002830767 |  | 17.93784 | 22.87576 | 29.45882 | 21.56478 | 18.16683 | 19.69264
2145.686 | 0.6055026 | 17.66203 | 0.0003198599 |  | 17.94111 | 22.84787 | 29.48497 | 21.57981 | 18.21056 | 19.67561
2145.785 | 0.60529 | 16.75108 | 0.000340802 |  | 17.93409 | 22.88287 | 29.48628 | 21.57637 | 18.23019 | 19.70203
2145.885 | 0.6052301 | 16.15867 | 0.0002838918 |  | 17.93514 | 22.81297 | 29.46785 | 21.60876 | 18.22182 | 19.70852
2145.984375 | 0.6054376 | 13.08087 | 0.0003439105 |  | 17.93203 | 22.81364 | 29.5087 | 21.58455 | 18.24088 | 19.72941
2146.084 | 0.6053198 | 17.98284 | 0.0003014758 |  | 17.93514 | 22.79666 | 29.5073 | 21.60962 | 18.29213 | 19.72967
2146.184 | 0.6052835 | 15.80779 | 0.0003075677 |  | 17.89892 | 22.8046 | 29.51196 | 21.62981 | 18.31893 | 19.72936
2146.283 | 0.605684 | 16.96709 | 0.000341756 |  | 17.93815 | 22.76201 | 29.49369 | 21.62664 | 18.34493 | 19.77957
2146.383 | 0.6061002 | 13.61723 | 0.0002860517 |  | 17.90756 | 22.80476 | 29.52929 | 21.66453 | 18.35881 | 19.76051
2146.482 | 0.6054552 | 16.18465 | 0.0003554136 |  | 17.92125 | 22.77981 | 29.53485 | 21.65157 | 18.37714 | 19.75015
2146.582 | 0.6053808 | 16.56561 | 0.0003244005 |  | 17.90557 | 22.7435 | 29.51977 | 21.64719 | 18.40897 | 19.78379
2146.682 | 0.6052542 | 17.42142 | 0.0003137905 |  | 17.93595 | 22.74265 | 29.54152 | 21.6862 | 18.42851 | 19.80284
2146.78125 | 0.6051818 | 20.64003 | 0.0003000368 |  | 17.92483 | 22.68933 | 29.51419 | 21.69359 | 18.3997 | 19.77166
2146.881 | 0.6053283 | 19.28979 | 0.0002939772 |  | 17.92439 | 22.69558 | 29.52097 | 21.67949 | 18.46568 | 19.81372
2146.98 | 0.6048071 | 16.81898 | 0.0003267935 |  | 17.92386 | 22.6698 | 29.51379 | 21.67146 | 18.4617 | 19.82552
2147.08 | 0.6045437 | 15.44869 | 0.0003005144 |  | 17.89484 | 22.65196 | 29.50495 | 21.6853 | 18.48927 | 19.82238
2147.18 | 0.6060025 | 18.38113 | 0.0002938235 |  | 17.92206 | 22.63375 | 29.50547 | 21.65282 | 18.48084 | 19.84041
2147.279 | 0.6055651 | 12.49986 | 0.0002735716 |  | 17.96683 | 22.63219 | 29.48512 | 21.67224 | 18.48859 | 19.84571
2147.379 | 0.6050044 | 11.85185 | 0.0002771947 |  | 17.96581 | 22.62753 | 29.45272 | 21.68285 | 18.50253 | 19.84838
2147.479 | 0.6057232 | 17.28562 | 0.0003202535 |  | 17.98921 | 22.63833 | 29.47845 | 21.68742 | 18.49066 | 19.85587
2147.578125 | 0.6052125 | 19.64068 | 0.0002639631 |  | 17.98283 | 22.62458 | 29.45129 | 21.66519 | 18.51897 | 19.8332
2147.678 | 0.6054833 | 17.90218 | 0.0002909527 |  | 17.98135 | 22.59957 | 29.42558 | 21.65516 | 18.52959 | 19.87091
2147.777 | 0.6057836 | 17.85707 | 0.0003367925 |  | 18.02636 | 22.57445 | 29.42099 | 21.65105 | 18.52212 | 19.85661
2147.877 | 0.6050342 | 20.93806 | 0.0003190461 |  | 18.01795 | 22.57479 | 29.39296 | 21.65538 | 18.53318 | 19.86549
2147.977 | 0.6053635 | 16.85544 | 0.0003238703 |  | 18.02531 | 22.54079 | 29.38241 | 21.6689 | 18.52028 | 19.85274
2148.076 | 0.6052784 | 16.03928 | 0.0003211808 |  | 18.05793 | 22.50226 | 29.33231 | 21.66759 | 18.52789 | 19.86721
2148.176 | 0.6050629 | 17.10926 | 0.0003136253 |  | 18.10217 | 22.48604 | 29.30775 | 21.65748 | 18.51642 | 19.86014
2148.275 | 0.6057828 | 19.37956 | 0.0003129127 |  | 18.12173 | 22.4777 | 29.30748 | 21.62515 | 18.52196 | 19.88107
2148.375 | 0.6052264 | 16.19194 | 0.0003096038 |  | 18.1377 | 22.40106 | 29.30008 | 21.63686 | 18.53851 | 19.8839
2148.475 | 0.6051765 | 14.51861 | 0.0002970715 |  | 18.18679 | 22.40956 | 29.23696 | 21.61163 | 18.57363 | 19.87673
2148.574 | 0.6055548 | 15.49016 | 0.000307361 |  | 18.20698 | 22.36141 | 29.2142 | 21.60351 | 18.56534 | 19.92186
2148.674 | 0.6047032 | 17.32117 | 0.0003176252 |  | 18.22735 | 22.30045 | 29.20582 | 21.63844 | 18.57401 | 19.89564
2148.773 | 0.6054518 | 16.87321 | 0.0003399776 |  | 18.25332 | 22.27455 | 29.17903 | 21.60682 | 18.54489 | 19.89823
2148.873 | 0.6050371 | 17.94365 | 0.0003408125 |  | 18.29357 | 22.25061 | 29.17727 | 21.60563 | 18.58334 | 19.94701
2148.973 | 0.6056849 | 20.0057 | 0.00030508 |  | 18.26208 | 22.21498 | 29.16641 | 21.60239 | 18.606 | 19.94853
2149.072 | 0.605319 | 17.84112 | 0.0003031575 |  | 18.28844 | 22.18839 | 29.15926 | 21.62689 | 18.61962 | 19.92769
2149.171875 | 0.6054209 | 16.65539 | 0.0003062736 |  | 18.34134 | 22.13292 | 29.14982 | 21.61693 | 18.65462 | 19.94483
2149.271 | 0.6053797 | 24.6028 | 0.0003253742 |  | 18.34431 | 22.11847 | 29.13443 | 21.61856 | 18.64502 | 19.96762
2149.371 | 0.6051608 | 19.01637 | 0.0003064811 |  | 18.3468 | 22.08914 | 29.13194 | 21.60372 | 18.65708 | 19.97023
2149.471 | 0.6052642 | 14.61385 | 0.0003432695 |  | 18.37245 | 22.08859 | 29.14484 | 21.61024 | 18.66039 | 19.99576
2149.57 | 0.6055642 | 21.85584 | 0.0003164493 |  | 18.37423 | 21.98717 | 29.15654 | 21.60213 | 18.68075 | 20.00864
2149.67 | 0.6057345 | 22.58359 | 0.0003818699 |  | 18.41246 | 21.99359 | 29.14452 | 21.55199 | 18.67978 | 20.00713
2149.77 | 0.6051816 | 19.80564 | 0.0003416641 |  | 18.40141 | 21.96706 | 29.1403 | 21.57784 | 18.73455 | 19.98233
2149.869 | 0.6051174 | 19.84666 | 0.0003398464 |  | 18.41763 | 21.94928 | 29.1095 | 21.5928 | 18.72515 | 19.97031
2149.96875 | 0.6055929 | 17.97373 | 0.0003249203 |  | 18.40365 | 21.94287 | 29.1345 | 21.60996 | 18.74824 | 20.01385
2150.068 | 0.6054362 | 23.13909 | 0.0003089399 |  | 18.45011 | 21.94206 | 29.12917 | 21.59053 | 18.7594 | 20.02408
2150.168 | 0.6053269 | 18.87374 | 0.0003460912 |  | 18.42509 | 21.93334 | 29.11152 | 21.58595 | 18.78675 | 20.0054
2150.268 | 0.6048713 | 17.94183 | 0.0003252909 |  | 18.4207 | 21.90382 | 29.14666 | 21.59563 | 18.767 | 20.03277
2150.367 | 0.60591 | 22.95043 | 0.000341709 |  | 18.46454 | 21.90889 | 29.13992 | 21.62779 | 18.78764 | 20.03409
2150.467 | 0.6062279 | 27.12874 | 0.0003030001 |  | 18.46245 | 21.8633 | 29.10585 | 21.6504 | 18.80963 | 20.06252
2150.566 | 0.6055026 | 18.69009 | 0.0003082724 |  | 18.48336 | 21.8406 | 29.13414 | 21.62176 | 18.84439 | 20.05394
2150.666 | 0.605556 | 22.85337 | 0.0003510654 |  | 18.52042 | 21.85348 | 29.14683 | 21.66944 | 18.81541 | 20.04933
2150.765625 | 0.6053984 | 18.75252 | 0.0003153626 |  | 18.53515 | 21.82369 | 29.16599 | 21.6338 | 18.79715 | 20.07204
2150.865 | 0.6055463 | 20.35111 | 0.0002864864 |  | 18.55579 | 21.81251 | 29.16538 | 21.67684 | 18.82383 | 20.0724
2150.965 | 0.6057595 | 19.06012 | 0.0003426986 |  | 18.58339 | 21.79725 | 29.19827 | 21.68063 | 18.79844 | 20.10114
2151.064 | 0.6055597 | 21.26753 | 0.0003663832 |  | 18.63113 | 21.78954 | 29.1882 | 21.6693 | 18.79264 | 20.11012
2151.164 | 0.605992 | 21.62252 | 0.0003053178 |  | 18.64412 | 21.76052 | 29.17592 | 21.64542 | 18.78255 | 20.0806
2151.264 | 0.605284 | 22.55169 | 0.0003173124 |  | 18.65882 | 21.7331 | 29.21441 | 21.66915 | 18.77481 | 20.12761
2151.363 | 0.6052338 | 23.68684 | 0.0003001043 |  | 18.68731 | 21.71092 | 29.19568 | 21.6626 | 18.78429 | 20.08397
2151.463 | 0.6046624 | 24.13297 | 0.0003260086 |  | 18.6952 | 21.70506 | 29.20523 | 21.68772 | 18.75364 | 20.09844
2151.5625 | 0.6041364 | 15.64146 | 0.0003115161 |  | 18.70322 | 21.72521 | 29.21272 | 21.66793 | 18.73517 | 20.12989
2151.662 | 0.6050342 | 18.03525 | 0.0003113975 |  | 18.74403 | 21.7282 | 29.19391 | 21.70404 | 18.74463 | 20.15538
2151.762 | 0.6058892 | 17.72765 | 0.0003254527 |  | 18.77533 | 21.73062 | 29.16472 | 21.68865 | 18.71119 | 20.16032
2151.861 | 0.6049868 | 21.63163 | 0.0002648785 |  | 18.7707 | 21.69164 | 29.19091 | 21.64938 | 18.72909 | 20.1911
2151.961 | 0.605424 | 20.59127 | 0.0003033013 |  | 18.76211 | 21.71344 | 29.21337 | 21.70102 | 18.69629 | 20.21501
2152.061 | 0.6052469 | 18.43125 | 0.0003098252 |  | 18.8149 | 21.68587 | 29.19623 | 21.71968 | 18.6746 | 20.1879
2152.16 | 0.6048026 | 16.82582 | 0.0003145893 |  | 18.77484 | 21.67125 | 29.18151 | 21.71985 | 18.65966 | 20.21393
2152.26 | 0.6056162 | 16.29219 | 0.0002948866 |  | 18.75968 | 21.64942 | 29.18318 | 21.71485 | 18.66308 | 20.23434
2152.359375 | 0.6055617 | 21.1732 | 0.0003153383 |  | 18.78411 | 21.64571 | 29.1779 | 21.71629 | 18.622 | 20.26798
2152.459 | 0.6043004 | 14.3459 | 0.0003244635 |  | 18.77898 | 21.60868 | 29.17239 | 21.71618 | 18.6191 | 20.26799
2152.559 | 0.605644 | 19.22645 | 0.0003073746 |  | 18.76707 | 21.60195 | 29.20489 | 21.73495 | 18.58621 | 20.23489
2152.658 | 0.6053385 | 21.34272 | 0.0003458021 |  | 18.7565 | 21.5876 | 29.19555 | 21.76286 | 18.59509 | 20.28475
2152.758 | 0.6057956 | 18.4832 | 0.0002998121 |  | 18.75699 | 21.51966 | 29.15967 | 21.73751 | 18.61538 | 20.30436
2152.857 | 0.6057871 | 19.09566 | 0.00031732 |  | 18.73895 | 21.4918 | 29.16372 | 21.76208 | 18.59982 | 20.31798
2152.957 | 0.6056587 | 17.88851 | 0.0003239274 |  | 18.72496 | 21.4649 | 29.1545 | 21.72346 | 18.59748 | 20.35929
2153.057 | 0.6053229 | 20.50605 | 0.0002997829 |  | 18.73339 | 21.44729 | 29.13928 | 21.75758 | 18.59951 | 20.32571
2153.15625 | 0.6052102 | 16.58567 | 0.0003565938 |  | 18.72835 | 21.3847 | 29.141 | 21.73916 | 18.574 | 20.32197
2153.256 | 0.6056119 | 11.64679 | 0.0003360521 |  | 18.72024 | 21.36372 | 29.13362 | 21.77159 | 18.62893 | 20.35489
2153.355 | 0.6054708 | 15.29968 | 0.0002943245 |  | 18.72152 | 21.34391 | 29.13772 | 21.76319 | 18.6366 | 20.35017
2153.455 | 0.6047731 | 18.55976 | 0.0003092538 |  | 18.74622 | 21.34992 | 29.14046 | 21.77464 | 18.65099 | 20.35751
2153.555 | 0.6053033 | 13.00614 | 0.0003100971 |  | 18.72306 | 21.322 | 29.11213 | 21.77949 | 18.62658 | 20.38538
2153.654 | 0.6053766 | 17.81788 | 0.0003390582 |  | 18.71002 | 21.30829 | 29.13445 | 21.81055 | 18.65962 | 20.39224
2153.754 | 0.6049988 | 18.94391 | 0.0003319385 |  | 18.70481 | 21.3214 | 29.13721 | 21.79517 | 18.65042 | 20.38895
2153.854 | 0.6056525 | 12.49074 | 0.0003303085 |  | 18.68398 | 21.311 | 29.17346 | 21.78865 | 18.70212 | 20.42154
2153.953125 | 0.6048574 | 12.37226 | 0.000315555 |  | 18.6678 | 21.32871 | 29.17548 | 21.80465 | 18.7108 | 20.42364
2154.053 | 0.605116 | 16.16779 | 0.0002884533 |  | 18.67058 | 21.30184 | 29.15484 | 21.80228 | 18.7541 | 20.43451
2154.152 | 0.6058259 | 16.19376 | 0.0003195507 |  | 18.64077 | 21.31113 | 29.16757 | 21.78861 | 18.80243 | 20.42881
2154.252 | 0.6058313 | 10.23503 | 0.000341329 |  | 18.63198 | 21.36773 | 29.2068 | 21.84813 | 18.77008 | 20.42302
2154.352 | 0.6050362 | 16.28126 | 0.0003461512 |  | 18.60655 | 21.36667 | 29.22805 | 21.84401 | 18.82177 | 20.45594
2154.451 | 0.6055654 | 12.59419 | 0.0003384321 |  | 18.60845 | 21.38078 | 29.2076 | 21.84887 | 18.83277 | 20.49032
2154.551 | 0.6051796 | 13.55663 | 0.0003312346 |  | 18.60477 | 21.41333 | 29.23031 | 21.84503 | 18.85997 | 20.47618
2154.65 | 0.6053062 | 19.74822 | 0.0003330182 |  | 18.57867 | 21.41299 | 29.26183 | 21.83696 | 18.89483 | 20.46888
2154.75 | 0.6051415 | 19.17814 | 0.0003335162 |  | 18.58421 | 21.43411 | 29.26967 | 21.8283 | 18.91999 | 20.50498
2154.85 | 0.6055548 | 9.880036 | 0.0002995867 |  | 18.59328 | 21.43583 | 29.29043 | 21.83233 | 18.92308 | 20.50715
2154.949 | 0.6047603 | 13.94534 | 0.000331528 |  | 18.56418 | 21.44351 | 29.29103 | 21.83608 | 18.95932 | 20.50707
2155.049 | 0.605307 | 17.68436 | 0.0003085344 |  | 18.57005 | 21.49526 | 29.29315 | 21.87322 | 18.95569 | 20.51624
2155.148 | 0.605527 | 16.29083 | 0.0002949014 |  | 18.5184 | 21.51041 | 29.29475 | 21.87424 | 18.94578 | 20.556
2155.248 | 0.605443 | 17.0564 | 0.0003124043 |  | 18.54337 | 21.53531 | 29.32327 | 21.88491 | 18.99585 | 20.55615
2155.348 | 0.6059954 | 21.57239 | 0.0003384475 |  | 18.52449 | 21.49783 | 29.28551 | 21.89883 | 18.99067 | 20.56834
2155.447 | 0.6056403 | 17.35853 | 0.0003472634 |  | 18.51235 | 21.46868 | 29.30243 | 21.88778 | 19.00138 | 20.55444
2155.546875 | 0.6052199 | 14.73005 | 0.0003446962 |  | 18.49219 | 21.47839 | 29.30655 | 21.90326 | 18.99251 | 20.57123
2155.646 | 0.6051063 | 22.5084 | 0.0002914162 |  | 18.47153 | 21.51074 | 29.29885 | 21.90777 | 18.95294 | 20.54663
2155.746 | 0.6049902 | 14.63846 | 0.0003167512 |  | 18.48977 | 21.48659 | 29.26095 | 21.89087 | 18.96077 | 20.5578
2155.846 | 0.6056454 | 17.77367 | 0.0003315374 |  | 18.4544 | 21.47308 | 29.24291 | 21.91316 | 19.00422 | 20.56987
2155.945 | 0.605414 | 17.78826 | 0.0003337506 |  | 18.47793 | 21.51918 | 29.24286 | 21.9284 | 19.01189 | 20.5395
2156.045 | 0.6047964 | 16.71691 | 0.0003169597 |  | 18.44667 | 21.54591 | 29.22409 | 21.92715 | 19.01307 | 20.57957
2156.145 | 0.6055597 | 13.58442 | 0.0003369594 |  | 18.45514 | 21.57304 | 29.20214 | 21.93773 | 19.02825 | 20.55909
2156.244 | 0.6055778 | 14.94742 | 0.0003264963 |  | 18.45845 | 21.58017 | 29.1834 | 21.9529 | 19.04588 | 20.56275
2156.34375 | 0.6055713 | 18.05165 | 0.0003139451 |  | 18.46585 | 21.60684 | 29.14912 | 21.94097 | 19.01826 | 20.54008
2156.443 | 0.6054995 | 12.53267 | 0.00032499 |  | 18.48283 | 21.63198 | 29.17118 | 21.97165 | 19.03671 | 20.56112
2156.543 | 0.6052792 | 16.35599 | 0.0002819387 |  | 18.50411 | 21.63107 | 29.14301 | 21.93762 | 19.0459 | 20.55906
2156.643 | 0.6056423 | 16.61437 | 0.0003326408 |  | 18.50995 | 21.63326 | 29.11988 | 21.94938 | 19.0321 | 20.5361
2156.742 | 0.6052585 | 14.11258 | 0.0003468542 |  | 18.56109 | 21.62321 | 29.07163 | 21.97563 | 19.05837 | 20.55885
2156.842 | 0.6053896 | 15.05816 | 0.000332579 |  | 18.56928 | 21.67737 | 29.09878 | 21.96673 | 19.0577 | 20.56214
2156.941 | 0.6057413 | 13.5065 | 0.0003175288 |  | 18.59721 | 21.66761 | 29.06598 | 21.95388 | 19.05919 | 20.57268
2157.041 | 0.6050998 | 14.94742 | 0.0003402076 |  | 18.61313 | 21.69875 | 29.05225 | 21.94616 | 19.05285 | 20.56696
2157.140625 | 0.6053164 | 14.59152 | 0.0003305631 |  | 18.6262 | 21.69301 | 29.04366 | 21.94154 | 19.10617 | 20.59243
2157.24 | 0.6055353 | 16.95569 | 0.0003252803 |  | 18.63392 | 21.68108 | 29.04307 | 21.98316 | 19.121 | 20.58261
2157.34 | 0.6055883 | 18.14143 | 0.0003152384 |  | 18.64515 | 21.64868 | 29.08014 | 21.92584 | 19.11305 | 20.58599
2157.439 | 0.6052721 | 16.31589 | 0.0003179886 |  | 18.68694 | 21.59814 | 29.04877 | 21.92994 | 19.13204 | 20.57941
2157.539 | 0.6050683 | 12.0478 | 0.0003244446 |  | 18.70399 | 21.59913 | 29.05382 | 21.93261 | 19.13889 | 20.60452
2157.639 | 0.6055492 | 12.43515 | 0.000327728 |  | 18.76628 | 21.56351 | 29.03783 | 21.89181 | 19.13061 | 20.60411
2157.738 | 0.6055909 | 15.77361 | 0.0003308337 |  | 18.76875 | 21.54876 | 29.05692 | 21.91813 | 19.12633 | 20.61261
2157.838 | 0.6057712 | 19.98519 | 0.0003397354 |  | 18.79103 | 21.53463 | 29.06589 | 21.93062 | 19.13437 | 20.61538
2157.9375 | 0.6050056 | 14.92737 | 0.0003487637 |  | 18.83775 | 21.51141 | 29.04896 | 21.91041 | 19.13286 | 20.62238
2158.037 | 0.6048758 | 20.15289 | 0.0003301708 |  | 18.82529 | 21.53124 | 29.02661 | 21.92564 | 19.11235 | 20.6165
2158.137 | 0.6052108 | 17.04456 | 0.0003033147 |  | 18.81933 | 21.5252 | 28.99334 | 21.89387 | 19.12906 | 20.63782
2158.236 | 0.6046397 | 15.18256 | 0.0002878988 |  | 18.88883 | 21.56043 | 29.01147 | 21.89444 | 19.11223 | 20.6298
2158.336 | 0.6057167 | 19.79334 | 0.000342161 |  | 18.89719 | 21.57473 | 28.97841 | 21.92103 | 19.11506 | 20.63274
2158.436 | 0.6051435 | 14.7861 | 0.0003621196 |  | 18.92402 | 21.5455 | 28.95744 | 21.89411 | 19.10521 | 20.66181
2158.535 | 0.6063576 | 10.91174 | 0.0003068016 |  | 18.93329 | 21.57236 | 28.89976 | 21.88919 | 19.10676 | 20.63976
2158.635 | 0.6049908 | 18.44538 | 0.000293893 |  | 18.95632 | 21.61226 | 28.92782 | 21.88619 | 19.08463 | 20.65513
2158.734375 | 0.6058319 | 18.83637 | 0.0003625659 |  | 18.93264 | 21.61508 | 28.8589 | 21.8954 | 19.06276 | 20.66505
2158.834 | 0.604978 | 18.38978 | 0.0003195365 |  | 18.96332 | 21.59707 | 28.8655 | 21.88098 | 19.0855 | 20.63366
2158.934 | 0.6059753 | 19.87536 | 0.0003278072 |  | 18.98491 | 21.60847 | 28.88868 | 21.88318 | 19.09074 | 20.63249
2159.033 | 0.6053181 | 16.24617 | 0.0003189945 |  | 18.99216 | 21.6487 | 28.85048 | 21.89042 | 19.07371 | 20.61426
2159.133 | 0.6058821 | 17.19038 | 0.0003007284 |  | 18.98115 | 21.63163 | 28.86393 | 21.89461 | 19.08309 | 20.67291
2159.232 | 0.6060085 | 17.44147 | 0.000324151 |  | 19.036 | 21.63205 | 28.8325 | 21.87728 | 19.0363 | 20.65399
2159.332 | 0.6052926 | 18.56158 | 0.000347623 |  | 19.03512 | 21.60054 | 28.83418 | 21.86248 | 19.01055 | 20.61992
2159.432 | 0.6051773 | 11.92704 | 0.0003543972 |  | 19.02275 | 21.59215 | 28.79306 | 21.86892 | 19.03786 | 20.63313
2159.53125 | 0.6051963 | 18.49869 | 0.000341451 |  | 19.0557 | 21.58381 | 28.81701 | 21.90463 | 19.03759 | 20.65042
2159.631 | 0.6057036 | 15.88343 | 0.0002854894 |  | 19.08329 | 21.58998 | 28.79793 | 21.91227 | 18.99988 | 20.59538
2159.73 | 0.6048108 | 21.4407 | 0.0003081242 |  | 19.06719 | 21.62731 | 28.79278 | 21.87649 | 19.00537 | 20.59942
2159.83 | 0.605529 | 15.46419 | 0.0003306807 |  | 19.03604 | 21.57738 | 28.78122 | 21.89055 | 19.02391 | 20.59358
2159.93 | 0.606059 | 16.99215 | 0.0003241805 |  | 19.06436 | 21.59286 | 28.7566 | 21.92834 | 19.02973 | 20.57928
2160.029 | 0.6050144 | 17.14116 | 0.0003470105 |  | 19.08665 | 21.6095 | 28.79429 | 21.90384 | 18.98217 | 20.57606
2160.129 | 0.6056119 | 16.30541 | 0.0003294765 |  | 19.08315 | 21.64569 | 28.78998 | 21.89059 | 18.98295 | 20.58713
2160.229 | 0.6054819 | 11.52967 | 0.000309662 |  | 19.11217 | 21.62393 | 28.7812 | 21.92402 | 18.95823 | 20.58719
2160.328125 | 0.6057433 | 16.68227 | 0.0003200779 |  | 19.07446 | 21.6484 | 28.77111 | 21.92322 | 18.98074 | 20.58334
2160.428 | 0.6057033 | 14.15952 | 0.00032687 |  | 19.09077 | 21.64562 | 28.74586 | 21.90991 | 18.93411 | 20.54639
2160.527 | 0.6056122 | 16.34551 | 0.0003025904 |  | 19.08731 | 21.64011 | 28.76669 | 21.90055 | 18.91693 | 20.54408
2160.627 | 0.6055165 | 16.4207 | 0.000302797 |  | 19.08337 | 21.63866 | 28.73946 | 21.91106 | 18.90926 | 20.50587
2160.727 | 0.6052471 | 13.86832 | 0.0003341003 |  | 19.06775 | 21.66437 | 28.73881 | 21.91376 | 18.90835 | 20.50579
2160.826 | 0.6054192 | 13.57212 | 0.0003008153 |  | 19.08082 | 21.6474 | 28.72236 | 21.93052 | 18.86816 | 20.47135
2160.926 | 0.6055821 | 14.27754 | 0.0003002657 |  | 19.07976 | 21.65054 | 28.74918 | 21.90238 | 18.84751 | 20.47262
2161.025 | 0.6060539 | 11.38704 | 0.000295424 |  | 19.06679 | 21.67321 | 28.74435 | 21.89302 | 18.84029 | 20.47302
2161.125 | 0.6057331 | 10.33756 | 0.0003308324 |  | 19.08313 | 21.71792 | 28.7301 | 21.90307 | 18.82797 | 20.44393
2161.225 | 0.605734 | 13.46093 | 0.0003106354 |  | 19.05196 | 21.77291 | 28.70791 | 21.8777 | 18.81846 | 20.45044
2161.324 | 0.6049812 | 14.29668 | 0.0003557332 |  | 19.0306 | 21.75535 | 28.71026 | 21.87856 | 18.78376 | 20.3988
2161.424 | 0.6052537 | 15.48378 | 0.0003266616 |  | 19.04401 | 21.78133 | 28.71189 | 21.88414 | 18.74701 | 20.40485
2161.523 | 0.6059037 | 14.88727 | 0.0003186387 |  | 19.0138 | 21.8024 | 28.72013 | 21.86298 | 18.74192 | 20.38824
2161.623 | 0.6047779 | 16.91195 | 0.0003382063 |  | 19.00063 | 21.80103 | 28.72759 | 21.89493 | 18.70362 | 20.36632
2161.723 | 0.6055858 | 9.558768 | 0.000320819 |  | 18.99212 | 21.8005 | 28.73986 | 21.85879 | 18.70534 | 20.36114
2161.822 | 0.6055801 | 15.12833 | 0.0003172269 |  | 19.00602 | 21.86294 | 28.75847 | 21.8847 | 18.65927 | 20.349
2161.921875 | 0.6057345 | 13.97633 | 0.0003434872 |  | 18.9899 | 21.86101 | 28.74719 | 21.8517 | 18.65275 | 20.30886
2162.021 | 0.6051816 | 16.24116 | 0.0003142463 |  | 18.99506 | 21.8597 | 28.76528 | 21.85444 | 18.63777 | 20.32063
2162.121 | 0.6051796 | 12.12299 | 0.0003207749 |  | 19.01871 | 21.87922 | 28.78285 | 21.86662 | 18.60091 | 20.31512
2162.221 | 0.6052727 | 16.55923 | 0.0003321741 |  | 19.01501 | 21.90918 | 28.7528 | 21.86117 | 18.60551 | 20.27884
2162.32 | 0.6053857 | 11.52922 | 0.000348369 |  | 19.02047 | 21.88164 | 28.74062 | 21.86679 | 18.5657 | 20.2641
2162.42 | 0.6050507 | 15.79366 | 0.0003179703 |  | 19.0137 | 21.91599 | 28.78398 | 21.88441 | 18.54382 | 20.28332
2162.52 | 0.6057981 | 16.43984 | 0.0003183145 |  | 19.02773 | 21.894 | 28.7981 | 21.88356 | 18.51795 | 20.22009
2162.619 | 0.6058452 | 12.24466 | 0.0003172137 |  | 18.98243 | 21.88664 | 28.7611 | 21.88912 | 18.48439 | 20.21885
2162.71875 | 0.6052928 | 13.78357 | 0.0003067206 |  | 18.95832 | 21.89522 | 28.78293 | 21.88946 | 18.48221 | 20.23803
2162.818 | 0.6050992 | 11.66593 | 0.0003008312 |  | 18.99226 | 21.90923 | 28.78156 | 21.88234 | 18.47073 | 20.18007
2162.918 | 0.6047072 | 15.11968 | 0.0002973529 |  | 18.94641 | 21.89352 | 28.7754 | 21.86458 | 18.43528 | 20.18805
2163.018 | 0.6053451 | 15.96956 | 0.0003107601 |  | 18.94725 | 21.88305 | 28.78614 | 21.85282 | 18.41881 | 20.16102
2163.117 | 0.6054016 | 17.00081 | 0.0002767523 |  | 18.94033 | 21.89718 | 28.82835 | 21.8526 | 18.43422 | 20.16268
2163.217 | 0.6050064 | 17.21408 | 0.0003178286 |  | 18.94151 | 21.8845 | 28.81785 | 21.8331 | 18.39542 | 20.101
2163.316 | 0.6051921 | 14.89638 | 0.0003252507 |  | 18.92582 | 21.84776 | 28.79715 | 21.84012 | 18.39437 | 20.09188
2163.416 | 0.605841 | 14.00458 | 0.0003153719 |  | 18.91235 | 21.89622 | 28.81714 | 21.8553 | 18.36298 | 20.08804
2163.515625 | 0.6054544 | 16.37832 | 0.0003062463 |  | 18.91961 | 21.91898 | 28.81919 | 21.86469 | 18.34579 | 20.05563
2163.615 | 0.6053158 | 18.99313 | 0.0003157668 |  | 18.93664 | 21.91786 | 28.82122 | 21.81396 | 18.34284 | 20.04341
2163.715 | 0.6060888 | 19.20412 | 0.0003077726 |  | 18.90566 | 21.91551 | 28.86181 | 21.8143 | 18.3442 | 20.05431
2163.814 | 0.6051384 | 9.970721 | 0.0003323664 |  | 18.90094 | 21.92765 | 28.87994 | 21.81579 | 18.30277 | 20.05995
2163.914 | 0.60556 | 22.7964 | 0.0003238148 |  | 18.87648 | 21.92185 | 28.86905 | 21.80832 | 18.29656 | 19.99784
2164.014 | 0.6053028 | 16.82582 | 0.000337715 |  | 18.88456 | 21.95586 | 28.9219 | 21.79693 | 18.30246 | 20.01489
2164.113 | 0.6043425 | 16.96481 | 0.0003425595 |  | 18.88445 | 21.96796 | 28.92241 | 21.82542 | 18.29177 | 19.97407
2164.213 | 0.6051813 | 13.41627 | 0.0003346942 |  | 18.85096 | 22.01043 | 28.92075 | 21.79983 | 18.31223 | 19.98948
2164.3125 | 0.6052247 | 16.32182 | 0.0003383257 |  | 18.85489 | 22.01884 | 28.98616 | 21.80383 | 18.30604 | 19.96891
2164.412 | 0.6054183 | 18.15145 | 0.0003019077 |  | 18.79901 | 22.05109 | 28.96206 | 21.80725 | 18.29429 | 19.96996
2164.512 | 0.6054189 | 15.2892 | 0.0003253043 |  | 18.81782 | 22.07369 | 29.00476 | 21.81544 | 18.33036 | 19.92339
2164.611 | 0.6044262 | 17.55813 | 0.0002742819 |  | 18.78934 | 22.10577 | 29.01392 | 21.80763 | 18.322 | 19.92801
2164.711 | 0.6056548 | 20.24312 | 0.0003636836 |  | 18.79564 | 22.14537 | 29.01527 | 21.79042 | 18.34598 | 19.9399
2164.811 | 0.6047279 | 18.21343 | 0.0003338052 |  | 18.78382 | 22.13107 | 29.01983 | 21.80987 | 18.33865 | 19.92338
2164.91 | 0.6058308 | 15.91624 | 0.0003329603 |  | 18.79182 | 22.17299 | 29.0629 | 21.83288 | 18.31188 | 19.92324
2165.01 | 0.6055756 | 16.29766 | 0.0003538742 |  | 18.76289 | 22.18518 | 29.03932 | 21.83494 | 18.34405 | 19.90714
2165.109375 | 0.6056403 | 20.01527 | 0.0002831632 |  | 18.77926 | 22.19582 | 29.08825 | 21.80905 | 18.32298 | 19.92597
2165.209 | 0.6052605 | 15.54895 | 0.0003046491 |  | 18.7908 | 22.20105 | 29.04691 | 21.81631 | 18.32774 | 19.93218
2165.309 | 0.604938 | 17.58 | 0.000300489 |  | 18.74887 | 22.21552 | 29.07129 | 21.83349 | 18.3301 | 19.93479
2165.408 | 0.6054246 | 16.4804 | 0.0003497211 |  | 18.72065 | 22.22298 | 29.06975 | 21.88955 | 18.31517 | 19.96017
2165.508 | 0.6052997 | 17.59322 | 0.0002663184 |  | 18.72023 | 22.2727 | 29.08092 | 21.85201 | 18.31853 | 19.93525
2165.607 | 0.6051449 | 15.16388 | 0.0003389643 |  | 18.72646 | 22.23266 | 29.08133 | 21.88065 | 18.31532 | 19.91702
2165.707 | 0.6052511 | 16.41797 | 0.0002922464 |  | 18.69671 | 22.22584 | 29.10393 | 21.9073 | 18.33324 | 19.91489
2165.807 | 0.6058316 | 13.00113 | 0.000330783 |  | 18.71982 | 22.23441 | 29.07827 | 21.90996 | 18.29811 | 19.93517
2165.90625 | 0.6056885 | 17.41276 | 0.0003158436 |  | 18.67174 | 22.24516 | 29.07417 | 21.90296 | 18.34968 | 19.91169
2166.006 | 0.6050169 | 17.32071 | 0.0003085726 |  | 18.66219 | 22.21418 | 29.09303 | 21.9218 | 18.31298 | 19.90165
2166.105 | 0.6055537 | 16.58749 | 0.0003234125 |  | 18.67294 | 22.23235 | 29.0716 | 21.96735 | 18.3301 | 19.90748
2166.205 | 0.6052698 | 17.28198 | 0.0003227251 |  | 18.65543 | 22.23284 | 29.0714 | 21.94145 | 18.30004 | 19.91171
2166.305 | 0.6049658 | 19.24741 | 0.0003371629 |  | 18.65931 | 22.22832 | 29.04571 | 21.94537 | 18.31649 | 19.92005
2166.404 | 0.6056062 | 14.96109 | 0.0003044826 |  | 18.64423 | 22.23809 | 29.02436 | 21.93933 | 18.29531 | 19.90959
2166.504 | 0.6052469 | 14.13263 | 0.0003170865 |  | 18.63235 | 22.26604 | 29.0469 | 21.95395 | 18.30836 | 19.90176
2166.604 | 0.6059815 | 17.07873 | 0.0002862052 |  | 18.63279 | 22.29875 | 29.02942 | 21.92948 | 18.30819 | 19.93064
2166.703125 | 0.6057237 | 15.38444 | 0.0003375604 |  | 18.61942 | 22.29931 | 29.04128 | 21.93664 | 18.31483 | 19.93384
2166.803 | 0.6048758 | 18.30958 | 0.0002820323 |  | 18.64323 | 22.30636 | 29.04502 | 21.94514 | 18.29456 | 19.91673
2166.902 | 0.6054632 | 16.21928 | 0.0003288107 |  | 18.62914 | 22.31685 | 29.03669 | 21.96743 | 18.30391 | 19.91142
2167.002 | 0.6043027 | 16.97164 | 0.0003073227 |  | 18.60708 | 22.31405 | 29.03804 | 21.98671 | 18.26562 | 19.93526
2167.102 | 0.6056903 | 16.09898 | 0.0003058845 |  | 18.63319 | 22.33901 | 29.02268 | 22.0069 | 18.32624 | 19.92275
2167.201 | 0.6056057 | 17.14937 | 0.0002993067 |  | 18.60587 | 22.33123 | 29.03679 | 22.02157 | 18.32676 | 19.92926
2167.301 | 0.6053158 | 11.2845 | 0.0003018097 |  | 18.59135 | 22.32834 | 29.03459 | 22.02267 | 18.30838 | 19.94616
2167.4 | 0.6050538 | 9.885505 | 0.0003092886 |  | 18.59565 | 22.36673 | 29.05322 | 22.06393 | 18.26133 | 19.93584
2167.5 | 0.6052233 | 15.86475 | 0.0003352452 |  | 18.59051 | 22.34786 | 29.0402 | 22.07259 | 18.26459 | 19.95899
2167.6 | 0.605307 | 10.70075 | 0.0003427097 |  | 18.56215 | 22.36263 | 29.06616 | 22.10755 | 18.314 | 19.96592
2167.699 | 0.6055409 | 15.88662 | 0.0003063951 |  | 18.58288 | 22.34677 | 29.04348 | 22.05814 | 18.28571 | 19.97058
2167.799 | 0.6057516 | 16.89144 | 0.0002900015 |  | 18.60396 | 22.37153 | 29.09103 | 22.04334 | 18.29916 | 19.99369
2167.898 | 0.6049011 | 17.60552 | 0.0003259438 |  | 18.58251 | 22.36002 | 29.07343 | 22.08226 | 18.27402 | 20.00518
2167.998 | 0.6048568 | 16.99261 | 0.0003257153 |  | 18.5923 | 22.40708 | 29.10288 | 22.0933 | 18.26791 | 19.99994
2168.098 | 0.6050186 | 17.35261 | 0.0002935452 |  | 18.59725 | 22.43006 | 29.09817 | 22.13425 | 18.31 | 20.0105
2168.197 | 0.6048531 | 14.33268 | 0.0003418166 |  | 18.54858 | 22.42499 | 29.13114 | 22.13084 | 18.29664 | 20.04178
2168.296875 | 0.6056829 | 14.99755 | 0.0003289794 |  | 18.54779 | 22.41502 | 29.11427 | 22.09961 | 18.30261 | 20.03006
2168.396 | 0.6057416 | 17.112 | 0.0003307518 |  | 18.56105 | 22.47425 | 29.10047 | 22.13363 | 18.35442 | 20.05799
2168.496 | 0.6055162 | 16.84086 | 0.0003325287 |  | 18.55298 | 22.47565 | 29.14812 | 22.1722 | 18.3537 | 20.06311
2168.596 | 0.6053417 | 16.87367 | 0.0003175341 |  | 18.52861 | 22.47613 | 29.10931 | 22.14759 | 18.3748 | 20.10022
2168.695 | 0.6058501 | 12.09064 | 0.0003057573 |  | 18.54493 | 22.51887 | 29.16682 | 22.18571 | 18.35905 | 20.10629
2168.795 | 0.6056068 | 11.95666 | 0.0003442833 |  | 18.53648 | 22.51901 | 29.13724 | 22.2166 | 18.39154 | 20.11364
2168.895 | 0.6047952 | 10.81377 | 0.0003067139 |  | 18.559 | 22.51026 | 29.11936 | 22.20489 | 18.41134 | 20.15814
2168.994 | 0.6059003 | 15.89437 | 0.0003109817 |  | 18.52353 | 22.51353 | 29.14084 | 22.20433 | 18.43741 | 20.18339
2169.09375 | 0.6047654 | 9.88277 | 0.0003477556 |  | 18.54019 | 22.51694 | 29.16269 | 22.23874 | 18.47534 | 20.18624
2169.193 | 0.6049204 | 10.09695 | 0.0003068066 |  | 18.53208 | 22.5234 | 29.1319 | 22.21347 | 18.46115 | 20.19703
2169.293 | 0.6052914 | 8.342503 | 0.0003230403 |  | 18.50822 | 22.54966 | 29.12145 | 22.22652 | 18.50858 | 20.20731
2169.393 | 0.6057825 | 10.05867 | 0.0003233438 |  | 18.56034 | 22.52468 | 29.13418 | 22.20105 | 18.49619 | 20.24546
2169.492 | 0.6053437 | 12.85394 | 0.0003372387 |  | 18.5809 | 22.54736 | 29.10969 | 22.18155 | 18.52607 | 20.28034
2169.592 | 0.6057768 | 13.65916 | 0.000332592 |  | 18.59677 | 22.52541 | 29.14058 | 22.18257 | 18.54734 | 20.29697
2169.691 | 0.6048775 | 8.537088 | 0.0003099953 |  | 18.61715 | 22.53582 | 29.11736 | 22.21949 | 18.53789 | 20.3096
2169.791 | 0.6054177 | 12.89859 | 0.0002902811 |  | 18.6072 | 22.54812 | 29.12386 | 22.20848 | 18.56594 | 20.33628
2169.890625 | 0.6050626 | 14.75102 | 0.0002777499 |  | 18.61241 | 22.53779 | 29.13477 | 22.205 | 18.59419 | 20.38743
2169.99 | 0.6054546 | 9.284436 | 0.000287901 |  | 18.61444 | 22.56836 | 29.1216 | 22.20471 | 18.59623 | 20.37539
2170.09 | 0.6052273 | 12.07833 | 0.0003148927 |  | 18.64245 | 22.56389 | 29.11048 | 22.22202 | 18.62465 | 20.41614
2170.189 | 0.6053933 | 11.81631 | 0.0003468103 |  | 18.65121 | 22.581 | 29.12978 | 22.22756 | 18.62094 | 20.43707
2170.289 | 0.605156 | 8.737596 | 0.0003021465 |  | 18.65137 | 22.59621 | 29.13121 | 22.20986 | 18.64312 | 20.47187
2170.389 | 0.605424 | 11.82679 | 0.0003268523 |  | 18.68405 | 22.60956 | 29.14058 | 22.20482 | 18.6627 | 20.4939
2170.488 | 0.605514 | 10.16941 | 0.0003211532 |  | 18.68589 | 22.61182 | 29.15533 | 22.2093 | 18.69856 | 20.48316
2170.588 | 0.6049945 | 13.37252 | 0.0003141441 |  | 18.68153 | 22.63278 | 29.16604 | 22.20653 | 18.68301 | 20.52434
2170.6875 | 0.6054158 | 8.013488 | 0.0003012455 |  | 18.69949 | 22.66032 | 29.18092 | 22.21883 | 18.69023 | 20.5592
2170.787 | 0.6052991 | 13.05308 | 0.0003181369 |  | 18.73487 | 22.64911 | 29.19216 | 22.23025 | 18.73106 | 20.54313
2170.887 | 0.6059281 | 12.29616 | 0.0003365212 |  | 18.77115 | 22.6699 | 29.20971 | 22.19723 | 18.69759 | 20.58284
2170.986 | 0.605533 | 10.07918 | 0.0003182899 |  | 18.76384 | 22.7049 | 29.22823 | 22.22387 | 18.72434 | 20.5986
2171.086 | 0.6051265 | 12.5313 | 0.0002717007 |  | 18.80732 | 22.72793 | 29.20785 | 22.22442 | 18.70801 | 20.60444
2171.186 | 0.6058878 | 10.8885 | 0.0003126965 |  | 18.79602 | 22.73472 | 29.22541 | 22.18555 | 18.70825 | 20.60128
2171.285 | 0.6059806 | 12.90589 | 0.0003154601 |  | 18.79725 | 22.74492 | 29.23958 | 22.20096 | 18.74567 | 20.64488
2171.385 | 0.6058245 | 13.62635 | 0.0003118547 |  | 18.82803 | 22.76972 | 29.2266 | 22.1907 | 18.71491 | 20.66516
2171.484375 | 0.6053127 | 16.45944 | 0.0003074138 |  | 18.82066 | 22.79784 | 29.2348 | 22.16971 | 18.7585 | 20.68458
2171.584 | 0.6048747 | 13.25085 | 0.0003029411 |  | 18.87484 | 22.77131 | 29.24479 | 22.13947 | 18.76495 | 20.68701
2171.684 | 0.6056721 | 11.69737 | 0.0003193514 |  | 18.86437 | 22.79323 | 29.26716 | 22.16172 | 18.75541 | 20.72509
2171.783 | 0.6046964 | 13.1506 | 0.0003410088 |  | 18.90353 | 22.78341 | 29.2686 | 22.14989 | 18.76245 | 20.70943
2171.883 | 0.6058455 | 11.46997 | 0.000307497 |  | 18.86581 | 22.79097 | 29.26948 | 22.12623 | 18.75197 | 20.74629
2171.982 | 0.6050311 | 12.45748 | 0.0003230963 |  | 18.91886 | 22.77627 | 29.26921 | 22.15931 | 18.77093 | 20.73676
2172.082 | 0.6056766 | 12.08426 | 0.0003330606 |  | 18.91623 | 22.81513 | 29.24616 | 22.15882 | 18.78947 | 20.7491
2172.182 | 0.6049545 | 10.95412 | 0.0002942969 |  | 18.92758 | 22.77396 | 29.2134 | 22.12998 | 18.76289 | 20.75478
2172.28125 | 0.6053036 | 12.90634 | 0.0002867689 |  | 18.93581 | 22.79239 | 29.25936 | 22.14382 | 18.76489 | 20.78869
2172.381 | 0.6056352 | 10.78278 | 0.0003177985 |  | 18.91904 | 22.76931 | 29.23528 | 22.12446 | 18.76088 | 20.80108
2172.48 | 0.6054739 | 13.32604 | 0.0003280572 |  | 18.92825 | 22.79723 | 29.20553 | 22.09886 | 18.74624 | 20.80766
2172.58 | 0.6056366 | 15.31335 | 0.0002909261 |  | 18.91583 | 22.77023 | 29.19422 | 22.07964 | 18.7902 | 20.81072
2172.68 | 0.6047433 | 10.9163 | 0.0003206004 |  | 18.95021 | 22.79865 | 29.17696 | 22.11979 | 18.77145 | 20.84102
2172.779 | 0.6051083 | 14.098 | 0.0003017555 |  | 18.94685 | 22.77496 | 29.1705 | 22.08718 | 18.7778 | 20.81164
2172.879 | 0.6052852 | 9.78844 | 0.0003307383 |  | 18.89842 | 22.76195 | 29.1233 | 22.07696 | 18.797 | 20.83715
2172.979 | 0.6057748 | 9.508185 | 0.0003145089 |  | 18.9283 | 22.75088 | 29.14689 | 22.04983 | 18.81139 | 20.85939
2173.078125 | 0.6046698 | 11.00653 | 0.0003482229 |  | 18.91509 | 22.74268 | 29.14428 | 22.06839 | 18.80643 | 20.83545
2173.178 | 0.6049417 | 6.92072 | 0.0002945412 |  | 18.89038 | 22.76398 | 29.06669 | 22.06036 | 18.82039 | 20.90989
2173.277 | 0.6055262 | 13.05854 | 0.0003302074 |  | 18.91635 | 22.76756 | 29.07137 | 22.06232 | 18.82401 | 20.89622
2173.377 | 0.6052114 | 16.74242 | 0.0003238621 |  | 18.90509 | 22.77146 | 29.0358 | 22.04292 | 18.81095 | 20.90296
2173.477 | 0.6051557 | 12.32851 | 0.0003545305 |  | 18.91892 | 22.75537 | 28.99745 | 22.00111 | 18.86955 | 20.93427
2173.576 | 0.604963 | 15.35254 | 0.0003193564 |  | 18.90187 | 22.805 | 28.9773 | 22.01503 | 18.86941 | 20.9719
2173.676 | 0.6052889 | 8.758558 | 0.000339145 |  | 18.89387 | 22.81734 | 28.94831 | 22.00542 | 18.8788 | 20.96924
2173.775 | 0.605638 | 11.23028 | 0.0003391992 |  | 18.85874 | 22.80697 | 28.93375 | 21.99822 | 18.8904 | 20.96559
2173.875 | 0.6060638 | 12.15033 | 0.0002975545 |  | 18.84243 | 22.79989 | 28.95575 | 22.00849 | 18.86455 | 20.96973
2173.975 | 0.6058086 | 14.10666 | 0.0003435002 |  | 18.86843 | 22.82898 | 28.91836 | 21.979 | 18.87247 | 20.9743
2174.074 | 0.6057164 | 9.337753 | 0.0002993155 |  | 18.84722 | 22.81815 | 28.90689 | 21.93567 | 18.89033 | 20.97983
2174.174 | 0.6055636 | 10.76728 | 0.0003005058 |  | 18.87236 | 22.81804 | 28.83469 | 21.95243 | 18.9076 | 21.00166
2174.273 | 0.6054643 | 12.45292 | 0.0003234298 |  | 18.85197 | 22.84904 | 28.85633 | 21.95258 | 18.87523 | 20.96643
2174.373 | 0.6052721 | 9.509553 | 0.0002933748 |  | 18.85852 | 22.86662 | 28.83118 | 21.92539 | 18.8587 | 20.98047
2174.473 | 0.6056071 | 5.944154 | 0.000342276 |  | 18.85708 | 22.84491 | 28.81723 | 21.9111 | 18.85241 | 21.00164
2174.572 | 0.6053505 | 9.553754 | 0.0003190436 |  | 18.83582 | 22.81211 | 28.81894 | 21.90608 | 18.86209 | 20.98059
2174.671875 | 0.6055026 | 13.89703 | 0.0003503097 |  | 18.83765 | 22.85041 | 28.79393 | 21.89695 | 18.851 | 21.01608
2174.771 | 0.6049701 | 12.25469 | 0.0003059296 |  | 18.8751 | 22.81519 | 28.82426 | 21.91186 | 18.81418 | 20.9752
2174.871 | 0.605143 | 15.58358 | 0.0002992668 |  | 18.82862 | 22.83683 | 28.79015 | 21.91917 | 18.8162 | 20.96444
2174.971 | 0.6052934 | 17.62238 | 0.0003467356 |  | 18.83253 | 22.85136 | 28.76731 | 21.9374 | 18.79623 | 21.00297
2175.07 | 0.6053857 | 8.547569 | 0.0003239487 |  | 18.82003 | 22.84959 | 28.74336 | 21.88645 | 18.78877 | 20.98279
2175.17 | 0.6057189 | 13.05809 | 0.0002859257 |  | 18.82039 | 22.86074 | 28.76974 | 21.86989 | 18.77873 | 20.96844
2175.27 | 0.6045335 | 13.1547 | 0.0003253443 |  | 18.81937 | 22.85121 | 28.79269 | 21.90788 | 18.74667 | 20.97548
2175.369 | 0.6050564 | 13.68194 | 0.0003291527 |  | 18.79645 | 22.87018 | 28.75742 | 21.91188 | 18.7302 | 20.94021
2175.46875 | 0.6051634 | 11.4244 | 0.000321097 |  | 18.75129 | 22.85881 | 28.76548 | 21.90662 | 18.71239 | 20.94881
2175.568 | 0.6055759 | 13.30143 | 0.0002980209 |  | 18.76306 | 22.86964 | 28.72404 | 21.91022 | 18.6958 | 20.96145
2175.668 | 0.6048809 | 14.70043 | 0.0003201356 |  | 18.76069 | 22.83024 | 28.72668 | 21.89689 | 18.71331 | 20.93204
2175.768 | 0.6054535 | 8.75947 | 0.0003509809 |  | 18.75654 | 22.80704 | 28.73794 | 21.91414 | 18.6759 | 20.92613
2175.867 | 0.6058807 | 9.022865 | 0.0003322397 |  | 18.75713 | 22.78831 | 28.71929 | 21.88395 | 18.63965 | 20.87964
2175.967 | 0.6054177 | 7.961083 | 0.0003392998 |  | 18.77307 | 22.75612 | 28.73831 | 21.91535 | 18.64813 | 20.90524
2176.066 | 0.6052803 | 6.56983 | 0.0003154968 |  | 18.75578 | 22.78583 | 28.70927 | 21.9256 | 18.6346 | 20.86294
2176.166 | 0.6055546 | 17.23504 | 0.0003534774 |  | 18.7485 | 22.76959 | 28.7246 | 21.9106 | 18.60167 | 20.86463
2176.265625 | 0.6060706 | 10.56176 | 0.000339916 |  | 18.72602 | 22.77157 | 28.7086 | 21.92965 | 18.59903 | 20.8296
2176.365 | 0.6053295 | 13.30508 | 0.0003100181 |  | 18.76312 | 22.73702 | 28.68924 | 21.9318 | 18.52179 | 20.78425
2176.465 | 0.6059971 | 14.23607 | 0.0002962043 |  | 18.73863 | 22.72966 | 28.68722 | 21.93127 | 18.53396 | 20.79068
2176.564 | 0.6054725 | 15.24818 | 0.0003178965 |  | 18.76003 | 22.72874 | 28.69776 | 21.93674 | 18.50809 | 20.76596
2176.664 | 0.6051753 | 14.61795 | 0.0003273506 |  | 18.72698 | 22.70858 | 28.67117 | 21.95016 | 18.48975 | 20.74756
2176.764 | 0.6053666 | 19.45475 | 0.0003240525 |  | 18.73187 | 22.67566 | 28.65842 | 21.94951 | 18.49465 | 20.73822
2176.863 | 0.6052733 | 14.69269 | 0.00037316 |  | 18.73963 | 22.68265 | 28.6786 | 21.93991 | 18.44956 | 20.73973
2176.963 | 0.6051682 | 14.94059 | 0.0003323544 |  | 18.75464 | 22.68462 | 28.6984 | 21.97656 | 18.4334 | 20.72872
2177.0625 | 0.6059701 | 16.63944 | 0.0003427691 |  | 18.70578 | 22.68334 | 28.69807 | 21.98988 | 18.42439 | 20.70473
2177.162 | 0.6053962 | 17.40775 | 0.0003170032 |  | 18.72067 | 22.68142 | 28.68962 | 21.97791 | 18.40053 | 20.69777
2177.262 | 0.6054052 | 8.424075 | 0.00036488 |  | 18.69013 | 22.70587 | 28.73382 | 21.97754 | 18.40974 | 20.70111
2177.361 | 0.6050618 | 12.06557 | 0.0003113627 |  | 18.72723 | 22.71612 | 28.73541 | 21.99113 | 18.38036 | 20.66175
2177.461 | 0.6053158 | 10.62237 | 0.0003271353 |  | 18.7102 | 22.73499 | 28.73298 | 21.9659 | 18.38231 | 20.65386
2177.561 | 0.604957 | 9.598869 | 0.0003405368 |  | 18.69259 | 22.76957 | 28.77037 | 21.99886 | 18.3519 | 20.65431
2177.66 | 0.6056769 | 12.6188 | 0.0003370011 |  | 18.68106 | 22.78752 | 28.7451 | 21.98007 | 18.33216 | 20.67537
2177.76 | 0.605885 | 18.95075 | 0.0003208321 |  | 18.69274 | 22.8206 | 28.75388 | 21.97313 | 18.32919 | 20.64847
2177.859375 | 0.6051943 | 11.44947 | 0.0003262135 |  | 18.69643 | 22.83927 | 28.77953 | 21.96194 | 18.27889 | 20.61984
2177.959 | 0.6051949 | 12.24102 | 0.0003431319 |  | 18.6398 | 22.84333 | 28.74792 | 21.97975 | 18.28094 | 20.59147
2178.059 | 0.605437 | 15.22312 | 0.0003143144 |  | 18.67266 | 22.91076 | 28.74839 | 21.97826 | 18.29407 | 20.60075
2178.158 | 0.6052551 | 12.69262 | 0.0003325258 |  | 18.62943 | 22.93563 | 28.72161 | 21.95242 | 18.2866 | 20.58049
2178.258 | 0.6053911 | 10.98602 | 0.0003220776 |  | 18.66352 | 22.92546 | 28.73453 | 21.9752 | 18.28713 | 20.65018
2178.357 | 0.6052065 | 8.210351 | 0.0003210022 |  | 18.65083 | 22.95303 | 28.73204 | 21.99588 | 18.28687 | 20.6044
2178.457 | 0.6050391 | 11.05711 | 0.0003207326 |  | 18.61097 | 22.98196 | 28.76943 | 21.94349 | 18.26927 | 20.59287
2178.557 | 0.6048279 | 8.077741 | 0.0003721942 |  | 18.64588 | 22.97524 | 28.74165 | 21.95896 | 18.2586 | 20.61159
2178.65625 | 0.6056403 | 8.313339 | 0.0003200034 |  | 18.63369 | 23.00339 | 28.77714 | 21.9691 | 18.25891 | 20.59661
2178.756 | 0.6053811 | 10.81787 | 0.0003331621 |  | 18.63024 | 23.02573 | 28.77837 | 21.9542 | 18.25112 | 20.58168
2178.855 | 0.6048318 | 9.474919 | 0.000316373 |  | 18.59922 | 23.05712 | 28.78518 | 21.95037 | 18.26784 | 20.60333
2178.955 | 0.6055077 | 9.31998 | 0.0003273547 |  | 18.6078 | 23.04644 | 28.78519 | 21.94994 | 18.24273 | 20.60508
2179.055 | 0.6055023 | 9.224284 | 0.0003158515 |  | 18.60126 | 23.0619 | 28.79389 | 21.93503 | 18.27243 | 20.62075
2179.154 | 0.6054771 | 14.26661 | 0.0002887824 |  | 18.61069 | 23.04459 | 28.81114 | 21.95314 | 18.26485 | 20.61712
2179.254 | 0.6058833 | 14.62707 | 0.000353863 |  | 18.60322 | 23.06812 | 28.83054 | 21.93666 | 18.25266 | 20.62661
2179.354 | 0.6053615 | 15.86976 | 0.0002983251 |  | 18.59162 | 23.07728 | 28.81279 | 21.93459 | 18.26594 | 20.62278
2179.453125 | 0.6054867 | 10.05685 | 0.0003207563 |  | 18.56757 | 23.05658 | 28.832 | 21.89955 | 18.23765 | 20.61469
2179.553 | 0.6054484 | 12.1239 | 0.0003452978 |  | 18.58206 | 23.07447 | 28.81375 | 21.89383 | 18.24611 | 20.61434
2179.652 | 0.6054722 | 13.21303 | 0.0003403737 |  | 18.57397 | 23.06734 | 28.82134 | 21.90312 | 18.28393 | 20.63163
2179.752 | 0.6049865 | 12.52082 | 0.0003266331 |  | 18.55903 | 23.05672 | 28.83466 | 21.89052 | 18.32222 | 20.6344
2179.852 | 0.6048599 | 12.82796 | 0.0002959881 |  | 18.5642 | 23.01444 | 28.83201 | 21.8853 | 18.31066 | 20.66968
2179.951 | 0.6058137 | 10.36764 | 0.0003076079 |  | 18.54873 | 23.02977 | 28.81853 | 21.84968 | 18.31362 | 20.64343
2180.051 | 0.6057243 | 12.77601 | 0.0003287578 |  | 18.57382 | 22.9994 | 28.80739 | 21.87682 | 18.32981 | 20.64484
2180.15 | 0.6052994 | 15.19532 | 0.000321292 |  | 18.58582 | 23.00508 | 28.80347 | 21.84739 | 18.35393 | 20.66887
2180.25 | 0.6055838 | 9.55011 | 0.0002980689 |  | 18.60212 | 22.99569 | 28.80342 | 21.8247 | 18.37719 | 20.68358
2180.35 | 0.6047586 | 11.53787 | 0.0003307531 |  | 18.58259 | 22.96526 | 28.7998 | 21.82128 | 18.37461 | 20.69405
2180.449 | 0.6052111 | 5.723139 | 0.0003264212 |  | 18.56192 | 22.95701 | 28.80918 | 21.81312 | 18.41021 | 20.69303
2180.549 | 0.6048171 | 13.55298 | 0.0002999131 |  | 18.53864 | 22.93829 | 28.79213 | 21.79974 | 18.4081 | 20.6982
2180.648 | 0.6060931 | 14.54777 | 0.0003313532 |  | 18.5397 | 22.93178 | 28.74512 | 21.75008 | 18.42535 | 20.75101
2180.748 | 0.6057467 | 13.14604 | 0.000315161 |  | 18.52508 | 22.94044 | 28.80417 | 21.74728 | 18.44223 | 20.72427
2180.848 | 0.6055747 | 9.535983 | 0.0003261906 |  | 18.51303 | 22.90462 | 28.81184 | 21.70007 | 18.47993 | 20.77251
2180.947 | 0.6053102 | 13.02391 | 0.0003087248 |  | 18.52842 | 22.89542 | 28.80009 | 21.69363 | 18.47898 | 20.8156
2181.046875 | 0.6057717 | 10.37356 | 0.0003404416 |  | 18.51056 | 22.88979 | 28.7822 | 21.69667 | 18.48479 | 20.78118
2181.146 | 0.6056568 | 10.88759 | 0.0003568905 |  | 18.52027 | 22.90959 | 28.79301 | 21.6397 | 18.50753 | 20.81348
2181.246 | 0.6052505 | 8.53253 | 0.0003261011 |  | 18.50269 | 22.86323 | 28.78626 | 21.64912 | 18.55678 | 20.84728
2181.346 | 0.6056482 | 5.50577 | 0.0003678287 |  | 18.51741 | 22.88003 | 28.81216 | 21.63635 | 18.58177 | 20.79818
2181.445 | 0.6055074 | 6.413525 | 0.0003369252 |  | 18.52851 | 22.86565 | 28.77544 | 21.6099 | 18.58372 | 20.8287
2181.545 | 0.6050802 | 7.487155 | 0.0003422689 |  | 18.5172 | 22.85354 | 28.79547 | 21.59014 | 18.63661 | 20.88553
2181.645 | 0.6059469 | 15.41907 | 0.0003243916 |  | 18.52605 | 22.84392 | 28.80136 | 21.57471 | 18.65818 | 20.89792
2181.744 | 0.604636 | 7.329938 | 0.0003350292 |  | 18.52063 | 22.85974 | 28.79214 | 21.54459 | 18.66926 | 20.91104
2181.84375 | 0.6057527 | 5.360857 | 0.0003529754 |  | 18.52307 | 22.84027 | 28.82014 | 21.5518 | 18.69672 | 20.91164
2181.943 | 0.6053173 | 11.24987 | 0.0003321741 |  | 18.56418 | 22.8585 | 28.83503 | 21.56807 | 18.74582 | 20.90303
2182.043 | 0.6056162 | 10.28151 | 0.0003420394 |  | 18.56555 | 22.88087 | 28.85486 | 21.56537 | 18.73417 | 20.9465
2182.143 | 0.6056323 | 10.60597 | 0.0003492653 |  | 18.61705 | 22.86399 | 28.84662 | 21.56172 | 18.76044 | 20.94913
2182.242 | 0.6050141 | 12.36406 | 0.0003506041 |  | 18.57501 | 22.86437 | 28.86063 | 21.55472 | 18.76009 | 20.9643
2182.342 | 0.6052926 | 16.97438 | 0.000342371 |  | 18.58427 | 22.89907 | 28.87736 | 21.52868 | 18.80443 | 20.99152
2182.441 | 0.6056008 | 13.48918 | 0.0003373798 |  | 18.58479 | 22.89634 | 28.9095 | 21.55165 | 18.80416 | 20.99961
2182.541 | 0.605973 | 11.40116 | 0.0003469322 |  | 18.59621 | 22.9254 | 28.91009 | 21.5621 | 18.81875 | 20.99897
2182.640625 | 0.6051884 | 11.96578 | 0.0003451365 |  | 18.58847 | 22.91882 | 28.92827 | 21.54561 | 18.86283 | 21.03549
2182.74 | 0.6057385 | 8.712077 | 0.0003151066 |  | 18.59536 | 22.95138 | 28.96714 | 21.57143 | 18.86528 | 21.03262
2182.84 | 0.6056619 | 13.19708 | 0.0003351614 |  | 18.58959 | 22.97811 | 28.94003 | 21.58018 | 18.86746 | 21.0572
2182.939 | 0.604565 | 9.557401 | 0.0003468027 |  | 18.57547 | 22.99968 | 28.97781 | 21.59609 | 18.89236 | 21.10703
2183.039 | 0.6052026 | 14.60701 | 0.0003324617 |  | 18.61623 | 22.98341 | 29.00425 | 21.54366 | 18.86747 | 21.09582
2183.139 | 0.6053138 | 15.6811 | 0.0003508058 |  | 18.61726 | 22.99921 | 28.97241 | 21.57943 | 18.89398 | 21.10108
2183.238 | 0.6053644 | 9.545097 | 0.0003198976 |  | 18.59529 | 23.01012 | 29.0108 | 21.56526 | 18.86304 | 21.12069
2183.338 | 0.6056698 | 11.81539 | 0.0002993039 |  | 18.59384 | 23.01688 | 29.02192 | 21.57979 | 18.92951 | 21.11271
2183.4375 | 0.6056789 | 9.597958 | 0.000347288 |  | 18.62293 | 23.01135 | 28.97558 | 21.5754 | 18.86967 | 21.13213
2183.537 | 0.6054507 | 11.37519 | 0.0003381209 |  | 18.60179 | 23.05006 | 28.99636 | 21.58042 | 18.89701 | 21.18475
2183.637 | 0.6052608 | 14.01506 | 0.000323356 |  | 18.59295 | 23.02657 | 29.02168 | 21.56808 | 18.90844 | 21.167
2183.736 | 0.6056766 | 8.266402 | 0.000323274 |  | 18.60324 | 23.04908 | 29.01339 | 21.60701 | 18.88304 | 21.17271
2183.836 | 0.6055148 | 11.10086 | 0.0003099364 |  | 18.59646 | 23.07481 | 29.01966 | 21.5982 | 18.88009 | 21.17867
2183.936 | 0.6048915 | 14.77608 | 0.0003147743 |  | 18.60424 | 23.07718 | 29.02487 | 21.61534 | 18.88541 | 21.21379
2184.035 | 0.605428 | 6.630893 | 0.0003072906 |  | 18.60739 | 23.07272 | 29.00624 | 21.62065 | 18.88234 | 21.23481
2184.135 | 0.6058379 | 12.97925 | 0.0003421186 |  | 18.57393 | 23.04503 | 29.06946 | 21.62646 | 18.87258 | 21.19856
2184.234375 | 0.6056397 | 10.08328 | 0.0002882191 |  | 18.63808 | 23.05499 | 29.01059 | 21.62974 | 18.90184 | 21.20206
2184.334 | 0.6055381 | 7.984323 | 0.0003185339 |  | 18.59745 | 23.06997 | 29.03739 | 21.59723 | 18.86321 | 21.22826
2184.434 | 0.6050584 | 5.17721 | 0.000348751 |  | 18.58084 | 23.10043 | 29.01515 | 21.61089 | 18.86901 | 21.22505
2184.533 | 0.6050271 | 11.07853 | 0.0003130437 |  | 18.60639 | 23.08969 | 29.01875 | 21.60633 | 18.89107 | 21.23303
2184.633 | 0.6055262 | 11.48547 | 0.000348941 |  | 18.58721 | 23.06435 | 29.01562 | 21.61308 | 18.89988 | 21.23211
2184.732 | 0.6053774 | 9.308589 | 0.0003254131 |  | 18.58905 | 23.0478 | 29.01845 | 21.63206 | 18.90986 | 21.249
2184.832 | 0.6057127 | 6.42355 | 0.0003494891 |  | 18.59709 | 23.04497 | 28.99861 | 21.65548 | 18.85856 | 21.22473
2184.932 | 0.6050206 | 9.527324 | 0.0003420034 |  | 18.61684 | 23.02222 | 28.98418 | 21.66264 | 18.87175 | 21.26203
2185.03125 | 0.6055614 | 7.920981 | 0.0002867116 |  | 18.57205 | 23.02577 | 28.99323 | 21.63417 | 18.88735 | 21.23288
2185.131 | 0.6059193 | 10.8762 | 0.0003181947 |  | 18.57913 | 23.0415 | 28.99043 | 21.6592 | 18.91586 | 21.22718
2185.23 | 0.6051245 | 6.276815 | 0.0002848549 |  | 18.58938 | 22.99234 | 28.95896 | 21.6611 | 18.94793 | 21.21743
2185.33 | 0.6053655 | 6.939403 | 0.0003021867 |  | 18.58006 | 22.99461 | 28.98556 | 21.63939 | 18.95101 | 21.25319
2185.43 | 0.605183 | 9.828998 | 0.0003201686 |  | 18.58461 | 22.98227 | 28.97116 | 21.69503 | 18.96631 | 21.25674
2185.529 | 0.6058086 | 9.552844 | 0.0003323366 |  | 18.56048 | 22.94127 | 28.97675 | 21.67726 | 18.90699 | 21.23319
2185.629 | 0.6060681 | 10.94318 | 0.0003112417 |  | 18.55773 | 22.93956 | 28.95832 | 21.67671 | 18.97592 | 21.27591
2185.729 | 0.6053499 | 4.83589 | 0.0003170035 |  | 18.53973 | 22.93393 | 28.94918 | 21.67473 | 18.97823 | 21.2386
2185.828125 | 0.6056428 | 15.05588 | 0.0003397515 |  | 18.5561 | 22.9052 | 28.93398 | 21.68245 | 18.96936 | 21.26826
2185.928 | 0.6049213 | 5.680303 | 0.00033539 |  | 18.51484 | 22.88041 | 28.89671 | 21.66214 | 18.974 | 21.25343
2186.027 | 0.6053275 | 10.18809 | 0.000309184 |  | 18.5163 | 22.90255 | 28.9316 | 21.63937 | 18.96795 | 21.25428
2186.127 | 0.6059088 | 11.60896 | 0.0003297779 |  | 18.52762 | 22.89882 | 28.88276 | 21.68472 | 18.98321 | 21.25176
2186.227 | 0.6057226 | 12.62426 | 0.0003118801 |  | 18.52874 | 22.91974 | 28.89937 | 21.63168 | 18.96989 | 21.25874
2186.326 | 0.6059894 | 8.230402 | 0.0003291377 |  | 18.51418 | 22.92085 | 28.91096 | 21.61428 | 18.9958 | 21.28138
2186.426 | 0.6055804 | 11.63448 | 0.0003077142 |  | 18.51162 | 22.94696 | 28.9076 | 21.61729 | 19.00535 | 21.30034
2186.525 | 0.6053891 | 6.629071 | 0.000304767 |  | 18.51391 | 23.02491 | 28.87724 | 21.63985 | 18.99798 | 21.29419
2186.625 | 0.6054311 | 10.20176 | 0.0003288788 |  | 18.5168 | 23.03124 | 28.86238 | 21.56353 | 19.03265 | 21.29785
2186.725 | 0.6057888 | 16.03882 | 0.0003236308 |  | 18.50703 | 23.01119 | 28.89398 | 21.60583 | 19.02823 | 21.30015
2186.824 | 0.6053635 | 9.352336 | 0.0003051397 |  | 18.50528 | 23.05637 | 28.85336 | 21.56735 | 19.09905 | 21.33241
2186.924 | 0.6053502 | 11.51463 | 0.0003373945 |  | 18.50062 | 23.05808 | 28.8483 | 21.54668 | 19.0736 | 21.34954
2187.023 | 0.6058682 | 15.45598 | 0.0003443513 |  | 18.5157 | 23.1056 | 28.82547 | 21.55573 | 19.08876 | 21.34975
2187.123 | 0.6057774 | 14.04787 | 0.0003095995 |  | 18.52694 | 23.11313 | 28.83491 | 21.54927 | 19.07127 | 21.38107
2187.223 | 0.6055035 | 15.26596 | 0.0003131436 |  | 18.5151 | 23.12837 | 28.84918 | 21.52178 | 19.13527 | 21.38805
2187.322 | 0.6052821 | 19.04235 | 0.0003276533 |  | 18.49297 | 23.11703 | 28.82115 | 21.50742 | 19.15535 | 21.39704
2187.421875 | 0.6053871 | 7.930095 | 0.0003421313 |  | 18.5155 | 23.15251 | 28.83047 | 21.51385 | 19.11433 | 21.39393
2187.521 | 0.6063082 | 11.54881 | 0.0003089645 |  | 18.5003 | 23.10922 | 28.82222 | 21.51994 | 19.13902 | 21.37682
2187.621 | 0.6053536 | 12.55317 | 0.0003087404 |  | 18.47181 | 23.13394 | 28.81836 | 21.47898 | 19.15962 | 21.3817
2187.721 | 0.605529 | 14.85674 | 0.0003153962 |  | 18.47997 | 23.1462 | 28.82129 | 21.51292 | 19.166 | 21.42009
2187.82 | 0.6060826 | 13.93941 | 0.0002898762 |  | 18.49115 | 23.14773 | 28.76223 | 21.47794 | 19.13066 | 21.42349
2187.92 | 0.6052003 | 8.745799 | 0.0003447657 |  | 18.50647 | 23.1567 | 28.76611 | 21.47349 | 19.14293 | 21.4011
2188.02 | 0.6054436 | 11.39478 | 0.0002799386 |  | 18.50493 | 23.14433 | 28.74644 | 21.48299 | 19.14851 | 21.44413
2188.119 | 0.6055284 | 10.48111 | 0.0003479487 |  | 18.49478 | 23.16062 | 28.78024 | 21.46358 | 19.14895 | 21.43449
2188.21875 | 0.6051932 | 16.14455 | 0.0002984794 |  | 18.48816 | 23.16082 | 28.7513 | 21.46462 | 19.13735 | 21.43272
2188.318 | 0.605535 | 15.86931 | 0.0003065815 |  | 18.51703 | 23.13734 | 28.73776 | 21.47186 | 19.14959 | 21.40135
2188.418 | 0.6052803 | 10.30247 | 0.0002971904 |  | 18.47837 | 23.1779 | 28.71897 | 21.44809 | 19.14534 | 21.43094
2188.518 | 0.6058228 | 13.78721 | 0.0003195703 |  | 18.49793 | 23.16131 | 28.71577 | 21.46958 | 19.14112 | 21.425
2188.617 | 0.6055194 | 11.63403 | 0.0002869078 |  | 18.51439 | 23.15527 | 28.72686 | 21.42545 | 19.1302 | 21.40907
2188.717 | 0.6057325 | 14.19597 | 0.0002959422 |  | 18.49803 | 23.15278 | 28.67896 | 21.40971 | 19.11812 | 21.38467
2188.816 | 0.6047893 | 14.51268 | 0.0002750602 |  | 18.4976 | 23.17223 | 28.70172 | 21.44882 | 19.08631 | 21.38975
2188.916 | 0.6050987 | 14.10119 | 0.0003072298 |  | 18.52968 | 23.1318 | 28.68647 | 21.45288 | 19.10148 | 21.39435
2189.015625 | 0.605372 | 13.64002 | 0.0003059489 |  | 18.48149 | 23.14606 | 28.6984 | 21.46512 | 19.06962 | 21.39876
2189.115 | 0.6053698 | 17.05731 | 0.0003047806 |  | 18.50071 | 23.13514 | 28.72978 | 21.46262 | 19.07204 | 21.41451
2189.215 | 0.6056536 | 10.32753 | 0.0003024316 |  | 18.44687 | 23.14419 | 28.69908 | 21.45865 | 19.05761 | 21.38403
2189.314 | 0.6052778 | 11.71469 | 0.0003197811 |  | 18.5161 | 23.16176 | 28.71103 | 21.47233 | 19.02874 | 21.37552
2189.414 | 0.6051776 | 3.822869 | 0.0003210418 |  | 18.4649 | 23.14302 | 28.73064 | 21.43966 | 19.03458 | 21.37314
2189.514 | 0.6058066 | 8.942205 | 0.0003194631 |  | 18.45751 | 23.12501 | 28.73535 | 21.47692 | 18.99117 | 21.37328
2189.613 | 0.6061589 | 7.495357 | 0.0003525859 |  | 18.44634 | 23.15601 | 28.70835 | 21.46282 | 19.00388 | 21.37339
2189.713 | 0.6054586 | 8.9618 | 0.000317083 |  | 18.47729 | 23.13619 | 28.67344 | 21.4746 | 18.97208 | 21.3718
2189.8125 | 0.6053516 | 14.89456 | 0.0003103353 |  | 18.41913 | 23.11462 | 28.68153 | 21.49213 | 18.95663 | 21.36468
2189.912 | 0.6056187 | 5.535846 | 0.000315239 |  | 18.45233 | 23.12332 | 28.70258 | 21.47151 | 18.92025 | 21.35054
2190.012 | 0.6057025 | 11.62355 | 0.0003511463 |  | 18.45804 | 23.12302 | 28.69833 | 21.47953 | 18.9435 | 21.34046
2190.111 | 0.6050672 | 7.139455 | 0.0003571761 |  | 18.43595 | 23.10815 | 28.68046 | 21.45091 | 18.92903 | 21.37078
2190.211 | 0.6057087 | 5.063285 | 0.000317501 |  | 18.43595 | 23.10399 | 28.69483 | 21.49133 | 18.91431 | 21.33658
2190.311 | 0.6054271 | 5.351288 | 0.0003358439 |  | 18.44717 | 23.05602 | 28.65366 | 21.48079 | 18.92502 | 21.34885
2190.41 | 0.6054484 | 9.788896 | 0.0003343582 |  | 18.40913 | 23.08191 | 28.65951 | 21.45156 | 18.90504 | 21.35476
2190.51 | 0.6063261 | 11.84274 | 0.0003222922 |  | 18.43377 | 23.07611 | 28.66275 | 21.46004 | 18.86294 | 21.32895
2190.609375 | 0.6057115 | 11.19063 | 0.0003462702 |  | 18.40571 | 23.05786 | 28.66425 | 21.48607 | 18.84196 | 21.31401
2190.709 | 0.6058015 | 5.486631 | 0.0003254359 |  | 18.45753 | 23.03693 | 28.66969 | 21.46278 | 18.85178 | 21.29567
2190.809 | 0.6053411 | 9.870011 | 0.0002950757 |  | 18.41886 | 23.03224 | 28.693 | 21.46594 | 18.79889 | 21.29238
2190.908 | 0.6051997 | 14.03055 | 0.0003124817 |  | 18.4437 | 23.02443 | 28.69948 | 21.4412 | 18.79218 | 21.29713
2191.008 | 0.604858 | 12.66938 | 0.0003288276 |  | 18.48703 | 23.00282 | 28.72081 | 21.43388 | 18.79168 | 21.28335
2191.107 | 0.6049335 | 13.15515 | 0.0003251815 |  | 18.48425 | 23.02125 | 28.74229 | 21.40924 | 18.76536 | 21.24941
2191.207 | 0.6053496 | 7.952425 | 0.0003217355 |  | 18.53284 | 22.99379 | 28.72799 | 21.46103 | 18.73661 | 21.27789
2191.307 | 0.6052557 | 12.15763 | 0.000333052 |  | 18.51353 | 23.02771 | 28.73896 | 21.41617 | 18.72046 | 21.25564
2191.40625 | 0.6052883 | 10.76318 | 0.0003129017 |  | 18.51151 | 23.01872 | 28.77127 | 21.4519 | 18.69285 | 21.21223
2191.506 | 0.6054095 | 10.18308 | 0.0003154433 |  | 18.52538 | 23.0209 | 28.80165 | 21.46004 | 18.68411 | 21.23451
2191.605 | 0.6055313 | 11.83818 | 0.0003496759 |  | 18.51193 | 23.01481 | 28.80745 | 21.41593 | 18.66256 | 21.18714
2191.705 | 0.605956 | 13.26224 | 0.0003179687 |  | 18.50878 | 23.00181 | 28.8046 | 21.42789 | 18.64837 | 21.21562
2191.805 | 0.6055648 | 12.78604 | 0.000365123 |  | 18.49934 | 22.96963 | 28.80856 | 21.4171 | 18.63603 | 21.18446
2191.904 | 0.6054532 | 11.39524 | 0.0003370534 |  | 18.51474 | 22.99933 | 28.81988 | 21.45107 | 18.6145 | 21.18352
2192.004 | 0.606277 | 5.833874 | 0.0003471308 |  | 18.5103 | 22.96396 | 28.83356 | 21.41739 | 18.62134 | 21.1427
2192.104 | 0.6057819 | 7.947411 | 0.0003459585 |  | 18.47013 | 22.98141 | 28.83222 | 21.44539 | 18.55851 | 21.12475
2192.203125 | 0.6050677 | 12.10932 | 0.0003434186 |  | 18.50045 | 22.92523 | 28.85526 | 21.42598 | 18.5364 | 21.14396
2192.303 | 0.6058191 | 11.74658 | 0.0003432149 |  | 18.4946 | 22.92008 | 28.85159 | 21.43789 | 18.53133 | 21.12876
2192.402 | 0.6056017 | 13.19298 | 0.0003453347 |  | 18.49334 | 22.93582 | 28.85287 | 21.38284 | 18.55461 | 21.09248
2192.502 | 0.6051044 | 12.87262 | 0.0003249425 |  | 18.45987 | 22.88742 | 28.84861 | 21.40869 | 18.53072 | 21.10928
2192.602 | 0.605747 | 13.21166 | 0.000349025 |  | 18.45726 | 22.90958 | 28.85959 | 21.41019 | 18.50959 | 21.08556
2192.701 | 0.6048801 | 10.67296 | 0.0003278698 |  | 18.47321 | 22.8892 | 28.83326 | 21.41214 | 18.49101 | 21.06611
2192.801 | 0.605489 | 12.39414 | 0.0003248228 |  | 18.45537 | 22.86874 | 28.83564 | 21.35907 | 18.47548 | 21.02406
2192.9 | 0.6054504 | 11.72107 | 0.0003224752 |  | 18.46621 | 22.89464 | 28.82442 | 21.40713 | 18.46368 | 21.0255
2193 | 0.6051853 | 9.399273 | 0.0003316792 |  | 18.42943 | 22.87977 | 28.85448 | 21.41274 | 18.43803 | 21.00991
2193.1 | 0.6054776 | 14.16681 | 0.0003601665 |  | 18.43618 | 22.86626 | 28.86744 | 21.35674 | 18.45392 | 20.99173
2193.199 | 0.6056426 | 12.79151 | 0.0002903412 |  | 18.3778 | 22.84538 | 28.85471 | 21.38963 | 18.46007 | 20.96888
2193.299 | 0.6047251 | 10.43736 | 0.000312975 |  | 18.45575 | 22.81996 | 28.85191 | 21.36964 | 18.4214 | 20.97218
2193.398 | 0.6054492 | 12.09884 | 0.0003170067 |  | 18.37535 | 22.84548 | 28.88886 | 21.34987 | 18.42709 | 20.95985
2193.498 | 0.6057521 | 13.86286 | 0.0002915928 |  | 18.40942 | 22.83159 | 28.89942 | 21.33627 | 18.4183 | 20.95395
2193.598 | 0.6056085 | 10.79964 | 0.0003000708 |  | 18.39305 | 22.83076 | 28.86167 | 21.30879 | 18.44237 | 20.92916
2193.697 | 0.6052909 | 9.265752 | 0.0003112444 |  | 18.38815 | 22.85007 | 28.88822 | 21.33548 | 18.45057 | 20.95198
2193.796875 | 0.6048858 | 10.333 | 0.0002693879 |  | 18.36849 | 22.84403 | 28.84795 | 21.31892 | 18.44673 | 20.95408
2193.896 | 0.6055463 | 8.484682 | 0.0003411802 |  | 18.33703 | 22.83844 | 28.93472 | 21.3283 | 18.4537 | 20.97851
2193.996 | 0.6051268 | 12.28203 | 0.0003258809 |  | 18.3436 | 22.8326 | 28.87904 | 21.31335 | 18.44977 | 20.95056
2194.096 | 0.6056162 | 15.16662 | 0.0003386349 |  | 18.34089 | 22.8199 | 28.9028 | 21.34614 | 18.42203 | 20.98677
2194.195 | 0.6056128 | 13.59217 | 0.0003272637 |  | 18.28896 | 22.80885 | 28.89358 | 21.31781 | 18.41668 | 20.9705
2194.295 | 0.6053402 | 13.78083 | 0.0003326714 |  | 18.34245 | 22.81324 | 28.92153 | 21.33638 | 18.43622 | 20.99051
2194.395 | 0.6053201 | 15.76495 | 0.000338582 |  | 18.28504 | 22.80311 | 28.93302 | 21.3327 | 18.40584 | 20.99257
2194.494 | 0.6060127 | 20.65233 | 0.0003262214 |  | 18.27654 | 22.77503 | 28.94583 | 21.34213 | 18.42542 | 20.97909
2194.59375 | 0.6056261 | 8.143818 | 0.0003698033 |  | 18.25282 | 22.76165 | 28.96712 | 21.3274 | 18.41955 | 21.0095
2194.693 | 0.6048815 | 14.61021 | 0.000346179 |  | 18.23825 | 22.73318 | 28.99328 | 21.33406 | 18.40781 | 21.01127
2194.793 | 0.6053698 | 15.01395 | 0.0003545049 |  | 18.27142 | 22.72844 | 28.98615 | 21.34898 | 18.40129 | 20.95489
2194.893 | 0.6056922 | 14.20736 | 0.0002917795 |  | 18.24358 | 22.71861 | 29.02409 | 21.36245 | 18.39473 | 20.95139
2194.992 | 0.605944 | 15.5895 | 0.0002851753 |  | 18.22889 | 22.67276 | 29.03708 | 21.37307 | 18.35521 | 20.95408
2195.092 | 0.6059012 | 12.26472 | 0.0003173582 |  | 18.19309 | 22.69716 | 29.04151 | 21.37582 | 18.34444 | 20.95575
2195.191 | 0.6051946 | 20.34063 | 0.0003187499 |  | 18.21214 | 22.64444 | 29.05027 | 21.3895 | 18.38097 | 20.92354
2195.291 | 0.6050791 | 18.56887 | 0.0003341395 |  | 18.19845 | 22.61496 | 29.0551 | 21.37754 | 18.34794 | 20.90579
2195.390625 | 0.6055333 | 17.96872 | 0.0003097305 |  | 18.21303 | 22.60868 | 29.09255 | 21.36607 | 18.322 | 20.91882
2195.49 | 0.6049959 | 16.73103 | 0.0003235728 |  | 18.16418 | 22.62337 | 29.09878 | 21.35839 | 18.29423 | 20.86903
2195.59 | 0.6059914 | 17.96598 | 0.0003756938 |  | 18.19034 | 22.58463 | 29.13436 | 21.34892 | 18.28303 | 20.85231
2195.689 | 0.6058804 | 12.2196 | 0.0003405282 |  | 18.17953 | 22.60729 | 29.12978 | 21.38749 | 18.28831 | 20.8326
2195.789 | 0.6057981 | 9.555578 | 0.0003484607 |  | 18.13396 | 22.57343 | 29.1426 | 21.40372 | 18.26721 | 20.83312
2195.889 | 0.6057536 | 15.68338 | 0.0003536386 |  | 18.14992 | 22.57192 | 29.19037 | 21.36777 | 18.23211 | 20.83535
2195.988 | 0.6054515 | 16.14409 | 0.0003524145 |  | 18.12657 | 22.59548 | 29.22189 | 21.37368 | 18.26518 | 20.80539
2196.088 | 0.6059636 | 18.13322 | 0.0003092294 |  | 18.0963 | 22.5696 | 29.21309 | 21.37827 | 18.23385 | 20.76963
2196.1875 | 0.60538 | 17.69803 | 0.0003030449 |  | 18.09298 | 22.57755 | 29.20873 | 21.35956 | 18.23051 | 20.76594
2196.287 | 0.6058322 | 20.95401 | 0.0003650407 |  | 18.08043 | 22.60094 | 29.24004 | 21.37852 | 18.20719 | 20.71706
2196.387 | 0.6051452 | 18.29591 | 0.000338026 |  | 18.09437 | 22.60289 | 29.21544 | 21.38644 | 18.18778 | 20.74606
2196.486 | 0.6061714 | 18.10725 | 0.000325343 |  | 18.079 | 22.59304 | 29.26745 | 21.35572 | 18.17796 | 20.72345
2196.586 | 0.6055443 | 17.79054 | 0.0003357435 |  | 18.07339 | 22.55713 | 29.27305 | 21.35859 | 18.17462 | 20.69556
2196.686 | 0.6056514 | 12.06557 | 0.000322673 |  | 18.07233 | 22.5501 | 29.28618 | 21.35653 | 18.17057 | 20.65096
2196.785 | 0.6058739 | 21.42383 | 0.0003237652 |  | 18.07473 | 22.54991 | 29.27503 | 21.33852 | 18.14328 | 20.66938
2196.885 | 0.6055222 | 18.72974 | 0.0003794885 |  | 18.0654 | 22.54036 | 29.33609 | 21.31994 | 18.15675 | 20.63846
2196.984375 | 0.6056258 | 19.47982 | 0.0003255928 |  | 18.08232 | 22.58421 | 29.36707 | 21.35978 | 18.16375 | 20.60413
2197.084 | 0.6057022 | 13.42493 | 0.000332313 |  | 18.08335 | 22.61301 | 29.34172 | 21.30756 | 18.15964 | 20.59269
2197.184 | 0.6055733 | 21.79477 | 0.0003396979 |  | 18.07167 | 22.62109 | 29.36988 | 21.34649 | 18.1563 | 20.5875
2197.283 | 0.6056982 | 17.33894 | 0.0003150929 |  | 18.08539 | 22.60266 | 29.36711 | 21.33089 | 18.14482 | 20.60509
2197.383 | 0.6060085 | 17.83201 | 0.0003471211 |  | 18.10117 | 22.61478 | 29.41365 | 21.32825 | 18.13125 | 20.53986
2197.482 | 0.6054839 | 17.47838 | 0.0003422282 |  | 18.07451 | 22.56393 | 29.41441 | 21.2986 | 18.12365 | 20.5524
2197.582 | 0.6056437 | 17.39225 | 0.0003426995 |  | 18.11057 | 22.57493 | 29.39702 | 21.25557 | 18.14557 | 20.53318
2197.682 | 0.6058384 | 21.44981 | 0.0002951091 |  | 18.09793 | 22.58287 | 29.40866 | 21.26963 | 18.14666 | 20.52864
2197.78125 | 0.6055395 | 16.54465 | 0.000314633 |  | 18.09898 | 22.59554 | 29.39724 | 21.21155 | 18.14732 | 20.53313
2197.881 | 0.6056834 | 19.44519 | 0.0003419682 |  | 18.08032 | 22.59475 | 29.39324 | 21.24658 | 18.15447 | 20.49971
2197.98 | 0.6061439 | 16.71098 | 0.0002952013 |  | 18.0803 | 22.60174 | 29.38804 | 21.22236 | 18.17111 | 20.50399
2198.08 | 0.6066795 | 19.60286 | 0.0002853497 |  | 18.08585 | 22.61349 | 29.41529 | 21.21113 | 18.17827 | 20.49591
2198.18 | 0.6050899 | 13.62908 | 0.0003570633 |  | 18.05988 | 22.61079 | 29.382 | 21.20812 | 18.19655 | 20.49772
2198.279 | 0.6046842 | 14.43111 | 0.0003243496 |  | 18.10686 | 22.61705 | 29.38574 | 21.20724 | 18.19569 | 20.52349
2198.379 | 0.6053048 | 18.43398 | 0.0003224872 |  | 18.10383 | 22.62734 | 29.33715 | 21.21615 | 18.21027 | 20.49703
2198.479 | 0.6059332 | 21.28348 | 0.0003101156 |  | 18.07273 | 22.62643 | 29.32803 | 21.22773 | 18.24527 | 20.49835
2198.578125 | 0.6054038 | 22.65331 | 0.0003139699 |  | 18.13733 | 22.64139 | 29.32397 | 21.22494 | 18.24701 | 20.50657
2198.678 | 0.6048213 | 15.27689 | 0.0003084911 |  | 18.17179 | 22.65955 | 29.29875 | 21.24276 | 18.25397 | 20.54543
2198.777 | 0.6053851 | 16.2726 | 0.0003268334 |  | 18.20616 | 22.67261 | 29.28781 | 21.24303 | 18.26544 | 20.53192
2198.877 | 0.6059599 | 9.200131 | 0.0003076698 |  | 18.20222 | 22.65624 | 29.26581 | 21.18477 | 18.26121 | 20.50858
2198.977 | 0.6056576 | 13.97405 | 0.0003285444 |  | 18.21634 | 22.66219 | 29.25789 | 21.18631 | 18.28575 | 20.52035
2199.076 | 0.6053752 | 12.6352 | 0.0003235094 |  | 18.25949 | 22.6812 | 29.24465 | 21.22311 | 18.31634 | 20.54037
2199.176 | 0.6051941 | 16.33776 | 0.0003295837 |  | 18.22583 | 22.6671 | 29.24094 | 21.23644 | 18.3012 | 20.53825
2199.275 | 0.6055463 | 13.74529 | 0.0003304674 |  | 18.25745 | 22.64476 | 29.24718 | 21.23107 | 18.36404 | 20.55043
2199.375 | 0.6062086 | 11.44309 | 0.0003215993 |  | 18.28284 | 22.6724 | 29.23764 | 21.22584 | 18.3623 | 20.54436
2199.475 | 0.6057692 | 19.50078 | 0.0003369811 |  | 18.27456 | 22.70556 | 29.17693 | 21.26777 | 18.34154 | 20.55416
2199.574 | 0.60511 | 13.02209 | 0.0003166433 |  | 18.28635 | 22.68336 | 29.18155 | 21.22695 | 18.38955 | 20.55804
2199.674 | 0.6053967 | 12.45246 | 0.0003191274 |  | 18.34464 | 22.68195 | 29.17378 | 21.26639 | 18.40198 | 20.57301
2199.773 | 0.605571 | 15.91351 | 0.0003329132 |  | 18.36444 | 22.67988 | 29.17654 | 21.25449 | 18.42879 | 20.57899
2199.873 | 0.6053275 | 14.67901 | 0.0002919626 |  | 18.36371 | 22.67498 | 29.15253 | 21.23586 | 18.42922 | 20.55343
2199.973 | 0.6049457 | 11.68962 | 0.000330563 |  | 18.38655 | 22.66092 | 29.14234 | 21.27144 | 18.44744 | 20.58658
2200.072 | 0.6050413 | 24.35444 | 0.0003566208 |  | 18.41856 | 22.66823 | 29.13458 | 21.2713 | 18.47806 | 20.55762
2200.171875 | 0.6049888 | 16.96298 | 0.0003522962 |  | 18.38758 | 22.66099 | 29.13078 | 21.25368 | 18.47687 | 20.59223
2200.271 | 0.6060397 | 17.17033 | 0.0003294964 |  | 18.42555 | 22.64284 | 29.0899 | 21.28427 | 18.44142 | 20.57442
2200.371 | 0.6056661 | 16.48359 | 0.0003178911 |  | 18.43396 | 22.68545 | 29.09515 | 21.28473 | 18.47153 | 20.57827
2200.471 | 0.6052508 | 17.87621 | 0.0003209065 |  | 18.45015 | 22.66664 | 29.08255 | 21.31201 | 18.51026 | 20.60299
2200.57 | 0.6055279 | 13.83187 | 0.0003230162 |  | 18.46159 | 22.66914 | 29.07061 | 21.3364 | 18.47107 | 20.56196
2200.67 | 0.6050433 | 19.09657 | 0.0003933593 |  | 18.45608 | 22.66262 | 29.06005 | 21.33099 | 18.48431 | 20.58036
2200.77 | 0.6052383 | 21.28986 | 0.0003191855 |  | 18.46445 | 22.67767 | 29.07178 | 21.34082 | 18.47965 | 20.58877
2200.869 | 0.6049948 | 16.7005 | 0.0003165895 |  | 18.47064 | 22.66679 | 29.05751 | 21.37659 | 18.51076 | 20.57461
2200.96875 | 0.6050203 | 14.60565 | 0.0003367381 |  | 18.47797 | 22.68269 | 29.03619 | 21.37594 | 18.48856 | 20.61148
2201.068 | 0.6051821 | 20.22215 | 0.0003374862 |  | 18.49352 | 22.70398 | 29.0724 | 21.39658 | 18.49727 | 20.6005
2201.168 | 0.6051938 | 14.78519 | 0.0003309551 |  | 18.45349 | 22.64962 | 29.04327 | 21.39646 | 18.52913 | 20.56786
2201.268 | 0.6048307 | 18.94118 | 0.0003331729 |  | 18.43991 | 22.65434 | 29.0347 | 21.41161 | 18.5205 | 20.55497
2201.367 | 0.6056531 | 17.05686 | 0.0003368192 |  | 18.43313 | 22.66099 | 29.04496 | 21.42183 | 18.53943 | 20.5498
2201.467 | 0.6057538 | 18.97536 | 0.0003381869 |  | 18.44584 | 22.63942 | 29.03995 | 21.44422 | 18.55826 | 20.56304
2201.566 | 0.6048753 | 19.4944 | 0.0003573655 |  | 18.41669 | 22.65772 | 29.04037 | 21.4352 | 18.51673 | 20.53188
2201.666 | 0.6060215 | 21.94652 | 0.000318558 |  | 18.44577 | 22.6216 | 29.04243 | 21.43896 | 18.57664 | 20.53756
2201.765625 | 0.6049627 | 19.02002 | 0.0003278564 |  | 18.41782 | 22.59455 | 29.04171 | 21.45541 | 18.56488 | 20.53947
2201.865 | 0.6049329 | 22.4004 | 0.0003297746 |  | 18.39864 | 22.57389 | 29.00815 | 21.48661 | 18.56848 | 20.54486
2201.965 | 0.6054518 | 12.44927 | 0.0003395179 |  | 18.3631 | 22.55468 | 29.03584 | 21.47827 | 18.59598 | 20.5442
2202.064 | 0.6053837 | 14.01597 | 0.0002997643 |  | 18.39181 | 22.51406 | 29.02728 | 21.5151 | 18.647 | 20.542
2202.164 | 0.6046638 | 19.86807 | 0.00033838 |  | 18.38248 | 22.48887 | 29.03722 | 21.50751 | 18.64233 | 20.53006
2202.264 | 0.605231 | 17.61281 | 0.0003396749 |  | 18.35154 | 22.44758 | 29.02112 | 21.50975 | 18.65656 | 20.54779
2202.363 | 0.6052156 | 17.93272 | 0.0003608218 |  | 18.33695 | 22.42832 | 29.04952 | 21.50445 | 18.68104 | 20.53867
2202.463 | 0.605449 | 17.63332 | 0.0003071749 |  | 18.37303 | 22.48014 | 29.01061 | 21.53358 | 18.71269 | 20.48251
2202.5625 | 0.6050354 | 24.23733 | 0.0003690799 |  | 18.35161 | 22.41594 | 29.04023 | 21.50674 | 18.74865 | 20.49253
2202.662 | 0.6053485 | 20.73801 | 0.0003142103 |  | 18.35517 | 22.421 | 29.04515 | 21.5275 | 18.75703 | 20.51336
2202.762 | 0.6049221 | 20.7494 | 0.0003544659 |  | 18.34746 | 22.43124 | 29.01561 | 21.5519 | 18.82499 | 20.5319
2202.861 | 0.6059128 | 26.73092 | 0.0003234993 |  | 18.32761 | 22.41976 | 29.02084 | 21.54789 | 18.85213 | 20.51682
2202.961 | 0.6052701 | 24.14117 | 0.0003420616 |  | 18.34296 | 22.35983 | 29.00328 | 21.58495 | 18.89481 | 20.52684
2203.061 | 0.6058259 | 22.02809 | 0.0003025169 |  | 18.31335 | 22.38232 | 29.0195 | 21.6145 | 18.96716 | 20.51304
2203.16 | 0.6053874 | 20.74393 | 0.0003209778 |  | 18.2961 | 22.34151 | 29.00889 | 21.58937 | 18.98094 | 20.49693
2203.26 | 0.6052454 | 16.66359 | 0.0003369507 |  | 18.32154 | 22.30614 | 29.01315 | 21.59995 | 19.02897 | 20.49896
2203.359375 | 0.605791 | 18.71652 | 0.0003678794 |  | 18.30463 | 22.3012 | 29.01755 | 21.62842 | 19.06466 | 20.50441
2203.459 | 0.6055583 | 15.40176 | 0.0002954506 |  | 18.2931 | 22.28629 | 29.00724 | 21.6449 | 19.15579 | 20.46831
2203.559 | 0.6057493 | 19.43972 | 0.0003116595 |  | 18.29326 | 22.25135 | 28.98742 | 21.6183 | 19.15898 | 20.51201
2203.658 | 0.6049658 | 19.31257 | 0.0003318621 |  | 18.28486 | 22.27839 | 29.00706 | 21.66331 | 19.22445 | 20.50809
2203.758 | 0.6051994 | 19.07971 | 0.0003272142 |  | 18.26508 | 22.26747 | 28.99413 | 21.72627 | 19.29197 | 20.48227
2203.857 | 0.606051 | 19.33399 | 0.0003094347 |  | 18.27758 | 22.26862 | 28.98809 | 21.70324 | 19.34728 | 20.50514
2203.957 | 0.6057158 | 19.44655 | 0.0003221206 |  | 18.27177 | 22.25317 | 29.02219 | 21.7126 | 19.3703 | 20.5114
2204.057 | 0.6050606 | 25.54336 | 0.0003273993 |  | 18.28196 | 22.2851 | 29.02589 | 21.75436 | 19.38696 | 20.51388
2204.15625 | 0.6056684 | 23.70188 | 0.0003005059 |  | 18.28042 | 22.27304 | 29.01506 | 21.7605 | 19.43909 | 20.48435
2204.256 | 0.6056003 | 21.98526 | 0.0003208708 |  | 18.29485 | 22.30638 | 29.01635 | 21.79373 | 19.49279 | 20.51236
2204.355 | 0.6052222 | 14.97021 | 0.0003527356 |  | 18.3052 | 22.30988 | 29.01678 | 21.79656 | 19.52979 | 20.52936
2204.455 | 0.6049068 | 19.96149 | 0.0003516385 |  | 18.27889 | 22.32937 | 29.01268 | 21.76737 | 19.51423 | 20.52151
2204.555 | 0.6059926 | 15.18803 | 0.0003525678 |  | 18.25383 | 22.30402 | 28.96128 | 21.73598 | 19.59153 | 20.55227
2204.654 | 0.6056937 | 16.08485 | 0.0003581058 |  | 18.22619 | 22.25499 | 29.00774 | 21.72883 | 19.60579 | 20.55213
2204.754 | 0.6050073 | 16.50501 | 0.000304675 |  | 18.22537 | 22.29595 | 28.97248 | 21.71379 | 19.64874 | 20.54281
2204.854 | 0.6050992 | 17.09377 | 0.000313918 |  | 18.20657 | 22.29617 | 28.9762 | 21.70763 | 19.61796 | 20.5553
2204.953125 | 0.6049312 | 14.96656 | 0.0003517551 |  | 18.20484 | 22.24963 | 28.98564 | 21.66731 | 19.64564 | 20.54624
2205.053 | 0.6052554 | 13.85648 | 0.0003092847 |  | 18.20995 | 22.24798 | 29.0271 | 21.65437 | 19.64506 | 20.56439
2205.152 | 0.6049945 | 15.4013 | 0.0003466147 |  | 18.20541 | 22.18339 | 28.97221 | 21.62695 | 19.62901 | 20.55216
2205.252 | 0.6052011 | 24.28062 | 0.0003542709 |  | 18.18462 | 22.18291 | 29.01303 | 21.6249 | 19.69338 | 20.56446
2205.352 | 0.6059429 | 12.30801 | 0.0003199894 |  | 18.1467 | 22.17712 | 28.98389 | 21.63616 | 19.69245 | 20.5802
2205.451 | 0.6058654 | 11.58071 | 0.0003016032 |  | 18.17426 | 22.15133 | 28.98795 | 21.63303 | 19.66635 | 20.57191
2205.551 | 0.604626 | 13.38209 | 0.0003384026 |  | 18.13618 | 22.16095 | 28.96703 | 21.59464 | 19.66172 | 20.58946
2205.65 | 0.605554 | 14.15906 | 0.0003684391 |  | 18.16335 | 22.14977 | 28.98324 | 21.58712 | 19.6576 | 20.59256
2205.75 | 0.6052483 | 14.62934 | 0.0003357322 |  | 18.15253 | 22.16175 | 28.97016 | 21.58049 | 19.67472 | 20.62778
2205.85 | 0.6052446 | 26.04236 | 0.0003278086 |  | 18.10012 | 22.17025 | 28.96161 | 21.54413 | 19.67498 | 20.6292
2205.949 | 0.6048721 | 19.88767 | 0.0003143059 |  | 18.13341 | 22.18254 | 28.96353 | 21.53342 | 19.63963 | 20.66541
2206.049 | 0.6057016 | 13.87789 | 0.0003618926 |  | 18.12425 | 22.16519 | 28.96349 | 21.52168 | 19.64817 | 20.61227
2206.148 | 0.6052718 | 22.06273 | 0.0003284167 |  | 18.09457 | 22.1816 | 28.95551 | 21.48156 | 19.65714 | 20.68173
2206.248 | 0.6052304 | 15.4496 | 0.0003375232 |  | 18.11114 | 22.1596 | 28.92267 | 21.47647 | 19.6573 | 20.67063
2206.348 | 0.6053093 | 15.76814 | 0.0003465307 |  | 18.09781 | 22.16536 | 28.97199 | 21.49031 | 19.6835 | 20.68609
2206.447 | 0.6059219 | 17.77823 | 0.0003123515 |  | 18.08933 | 22.16381 | 28.97369 | 21.44803 | 19.67733 | 20.69497
2206.546875 | 0.6049936 | 16.91833 | 0.0003339213 |  | 18.08985 | 22.1878 | 28.94666 | 21.47553 | 19.6601 | 20.70707
2206.646 | 0.6048685 | 17.35899 | 0.0002945802 |  | 18.11035 | 22.1922 | 28.97015 | 21.44517 | 19.69195 | 20.71317
2206.746 | 0.6052639 | 14.33906 | 0.0003245336 |  | 18.06617 | 22.17463 | 28.93805 | 21.40838 | 19.6588 | 20.76215
2206.846 | 0.6050033 | 20.82869 | 0.0003089461 |  | 18.05832 | 22.16545 | 28.97426 | 21.45475 | 19.66802 | 20.76576
2206.945 | 0.6048687 | 21.23928 | 0.0003554403 |  | 18.04887 | 22.18863 | 28.96337 | 21.43236 | 19.69605 | 20.79146
2207.045 | 0.6045829 | 19.24695 | 0.0003396748 |  | 18.02368 | 22.16239 | 28.93026 | 21.42584 | 19.66093 | 20.76294
2207.145 | 0.6056034 | 22.36394 | 0.0003168531 |  | 18.02421 | 22.16395 | 28.9677 | 21.41446 | 19.6803 | 20.83889
2207.244 | 0.6051518 | 15.80459 | 0.0003496183 |  | 18.04658 | 22.1576 | 28.95329 | 21.43377 | 19.70482 | 20.84227
2207.34375 | 0.6050084 | 14.34544 | 0.0003583288 |  | 18.01883 | 22.1559 | 28.98741 | 21.40816 | 19.7027 | 20.85156
2207.443 | 0.6051736 | 11.49367 | 0.0003438456 |  | 18.00607 | 22.15296 | 28.95463 | 21.43139 | 19.71454 | 20.85314
2207.543 | 0.6056454 | 12.54862 | 0.0002942483 |  | 18.02187 | 22.15751 | 28.98397 | 21.40456 | 19.70948 | 20.83986
2207.643 | 0.6053664 | 12.90999 | 0.0003118648 |  | 18.04605 | 22.15196 | 28.98324 | 21.40358 | 19.6942 | 20.91231
2207.742 | 0.6059139 | 13.7225 | 0.0003982378 |  | 18.01776 | 22.15606 | 28.97919 | 21.4332 | 19.71879 | 20.9041
2207.842 | 0.6048693 | 17.17261 | 0.0003239901 |  | 18.02084 | 22.14715 | 28.97634 | 21.41327 | 19.70219 | 20.93845
2207.941 | 0.605686 | 13.39622 | 0.0003482456 |  | 17.98635 | 22.12054 | 28.97832 | 21.43567 | 19.72318 | 20.92502
2208.041 | 0.6050436 | 16.17371 | 0.000328165 |  | 18.03565 | 22.15788 | 28.96519 | 21.45001 | 19.73006 | 20.98853
2208.140625 | 0.6049874 | 17.39636 | 0.000339601 |  | 18.00723 | 22.08158 | 28.93261 | 21.43482 | 19.7439 | 20.99078
2208.24 | 0.6049661 | 16.63853 | 0.0003203659 |  | 18.02147 | 22.09729 | 28.95284 | 21.41246 | 19.75288 | 21.01225
2208.34 | 0.6050234 | 10.64333 | 0.0003444697 |  | 18.01629 | 22.04959 | 28.90549 | 21.41665 | 19.74817 | 21.03294
2208.439 | 0.605263 | 12.66664 | 0.0003499608 |  | 17.99505 | 22.01869 | 28.94974 | 21.40314 | 19.78056 | 21.04336
2208.539 | 0.6046164 | 12.32441 | 0.0003348614 |  | 18.02214 | 22.04375 | 28.96295 | 21.42179 | 19.78907 | 21.0879
2208.639 | 0.6051813 | 15.95224 | 0.0003515089 |  | 17.99458 | 22.06375 | 28.92079 | 21.40667 | 19.77354 | 21.06198
2208.738 | 0.6043723 | 19.3422 | 0.0003457294 |  | 18.03493 | 22.05522 | 28.91452 | 21.39703 | 19.75154 | 21.09896
2208.838 | 0.6048017 | 17.23959 | 0.0003403955 |  | 17.99055 | 22.0189 | 28.92202 | 21.38423 | 19.78647 | 21.11926
2208.9375 | 0.605217 | 15.43274 | 0.0003459462 |  | 18.02758 | 22.0406 | 28.92656 | 21.38167 | 19.77528 | 21.14455
2209.037 | 0.604936 | 17.65155 | 0.0003454903 |  | 18.01604 | 22.06831 | 28.91643 | 21.38327 | 19.78104 | 21.13474
2209.137 | 0.6043036 | 17.41139 | 0.0003390944 |  | 18.01341 | 22.03517 | 28.93879 | 21.39211 | 19.77345 | 21.16102
2209.236 | 0.6052148 | 14.54413 | 0.0003506433 |  | 18.0397 | 22.06585 | 28.92369 | 21.37337 | 19.75776 | 21.1868
2209.336 | 0.6048054 | 14.77836 | 0.0003184606 |  | 18.04592 | 22.04949 | 28.9192 | 21.40841 | 19.72723 | 21.18302
2209.436 | 0.6055588 | 14.29942 | 0.0003270002 |  | 18.03504 | 22.06462 | 28.90791 | 21.3953 | 19.7275 | 21.18519
2209.535 | 0.6050745 | 18.33009 | 0.000313571 |  | 18.04006 | 22.07636 | 28.94183 | 21.4109 | 19.75106 | 21.23215
2209.635 | 0.6048974 | 9.023776 | 0.0002820847 |  | 18.0344 | 22.0841 | 28.93549 | 21.34884 | 19.74844 | 21.21537
2209.734375 | 0.6051728 | 16.30541 | 0.0003479419 |  | 18.03045 | 22.05228 | 28.93177 | 21.38465 | 19.72832 | 21.24722
2209.834 | 0.6050794 | 18.62128 | 0.0003323952 |  | 18.02682 | 22.10226 | 28.96669 | 21.39282 | 19.71273 | 21.27408
2209.934 | 0.6055963 | 13.66372 | 0.0003383919 |  | 18.03321 | 22.09524 | 28.97116 | 21.41763 | 19.70317 | 21.27194
2210.033 | 0.6049653 | 15.83923 | 0.0003200754 |  | 18.03233 | 22.11992 | 28.96054 | 21.41625 | 19.7157 | 21.2743
2210.133 | 0.6051007 | 16.66724 | 0.0003419302 |  | 18.0292 | 22.14706 | 28.99311 | 21.41091 | 19.73044 | 21.29228
2210.232 | 0.6054186 | 17.79464 | 0.0003228642 |  | 18.10059 | 22.15467 | 29.0066 | 21.43346 | 19.69612 | 21.32936
2210.332 | 0.6057879 | 16.50364 | 0.0003489843 |  | 18.03133 | 22.14667 | 28.99069 | 21.42679 | 19.66597 | 21.32555
2210.432 | 0.6053735 | 12.79925 | 0.0003201597 |  | 18.05235 | 22.18386 | 29.00059 | 21.4394 | 19.68217 | 21.34217
2210.53125 | 0.6054129 | 14.4261 | 0.0003367867 |  | 18.04104 | 22.16082 | 28.97705 | 21.4529 | 19.6699 | 21.35703
2210.631 | 0.6051716 | 15.48788 | 0.0003151713 |  | 18.07425 | 22.17547 | 28.99468 | 21.46984 | 19.68675 | 21.33769
2210.73 | 0.6057223 | 17.69165 | 0.0003717006 |  | 18.09104 | 22.18451 | 28.99496 | 21.46116 | 19.67908 | 21.35831
2210.83 | 0.6050058 | 15.41588 | 0.0003643864 |  | 18.06013 | 22.18835 | 29.00962 | 21.48657 | 19.703125 | 21.35198
2210.93 | 0.605615 | 11.11453 | 0.0003440173 |  | 18.06527 | 22.20213 | 29.01077 | 21.44924 | 19.68593 | 21.36358
2211.029 | 0.6054336 | 17.19357 | 0.0003369038 |  | 18.05013 | 22.20123 | 28.99229 | 21.46308 | 19.65677 | 21.36997
2211.129 | 0.6052679 | 14.80205 | 0.000311035 |  | 18.05474 | 22.20314 | 29.01786 | 21.47718 | 19.64217 | 21.40279
2211.229 | 0.6060207 | 14.63527 | 0.0003198889 |  | 18.0743 | 22.21841 | 28.99729 | 21.48781 | 19.67797 | 21.35349
2211.328125 | 0.605315 | 14.4899 | 0.0003563303 |  | 18.06835 | 22.21982 | 28.99866 | 21.48112 | 19.63867 | 21.36851
2211.428 | 0.6056709 | 15.3129 | 0.0003472372 |  | 18.04502 | 22.19786 | 28.97038 | 21.4646 | 19.6045 | 21.38901
2211.527 | 0.6061155 | 19.23738 | 0.0003184016 |  | 18.08172 | 22.22087 | 28.96673 | 21.5004 | 19.62203 | 21.35901
2211.627 | 0.6052511 | 15.27462 | 0.0003245771 |  | 18.06115 | 22.2029 | 28.96829 | 21.48898 | 19.63977 | 21.35246
2211.727 | 0.6051628 | 17.02997 | 0.0003448163 |  | 18.06575 | 22.19797 | 28.98615 | 21.49965 | 19.62642 | 21.35692
2211.826 | 0.604997 | 18.56477 | 0.0003355081 |  | 18.06733 | 22.211 | 28.9665 | 21.5177 | 19.56721 | 21.37564
2211.926 | 0.6045417 | 15.83194 | 0.0003488478 |  | 18.07568 | 22.17369 | 28.96819 | 21.50435 | 19.58548 | 21.33644
2212.025 | 0.605418 | 15.68657 | 0.0003260348 |  | 18.06021 | 22.17044 | 28.94579 | 21.49368 | 19.56339 | 21.33712
2212.125 | 0.6054419 | 14.8376 | 0.0003435567 |  | 18.05462 | 22.18749 | 28.96051 | 21.50544 | 19.58716 | 21.32199
2212.225 | 0.6050953 | 16.4084 | 0.0002968349 |  | 18.06277 | 22.18003 | 28.97313 | 21.50871 | 19.56226 | 21.3216
2212.324 | 0.6056125 | 15.00803 | 0.0003018028 |  | 18.04415 | 22.17136 | 28.95956 | 21.51011 | 19.53531 | 21.27376
2212.424 | 0.6053187 | 16.6244 | 0.0003189349 |  | 18.04271 | 22.17427 | 28.98507 | 21.54162 | 19.54502 | 21.30544
2212.523 | 0.6051506 | 17.57773 | 0.0003565034 |  | 18.04684 | 22.18358 | 28.99923 | 21.52821 | 19.54231 | 21.30623
2212.623 | 0.6053896 | 20.67329 | 0.0003648622 |  | 18.0315 | 22.20619 | 28.97394 | 21.51599 | 19.53583 | 21.25086
2212.723 | 0.6054904 | 18.87556 | 0.0002901947 |  | 18.02475 | 22.19636 | 29.00989 | 21.52369 | 19.50165 | 21.25214
2212.822 | 0.6052349 | 12.5992 | 0.0003051118 |  | 18.04273 | 22.21624 | 29.01599 | 21.51456 | 19.49018 | 21.21687
2212.921875 | 0.6053019 | 21.04014 | 0.0003443043 |  | 18.03381 | 22.21599 | 29.04301 | 21.5179 | 19.49681 | 21.22875
2213.021 | 0.6051861 | 14.92099 | 0.0003616984 |  | 18.0421 | 22.23483 | 29.08175 | 21.50253 | 19.48327 | 21.21498
2213.121 | 0.6052823 | 17.24187 | 0.0003675566 |  | 18.06497 | 22.22141 | 29.10284 | 21.53432 | 19.50236 | 21.20496
2213.221 | 0.6047325 | 10.98921 | 0.0003493208 |  | 18.05292 | 22.2295 | 29.10925 | 21.52782 | 19.48717 | 21.17679
2213.32 | 0.6054609 | 17.35762 | 0.0002980254 |  | 18.02368 | 22.2333 | 29.10727 | 21.5108 | 19.48199 | 21.19321
2213.42 | 0.6053485 | 15.75082 | 0.0003209167 |  | 18.05168 | 22.2242 | 29.10412 | 21.52414 | 19.47238 | 21.16397
2213.52 | 0.6050337 | 14.54231 | 0.0003173802 |  | 18.03508 | 22.23813 | 29.13413 | 21.49187 | 19.48474 | 21.12402
2213.619 | 0.6055716 | 16.13953 | 0.0003478586 |  | 18.03751 | 22.24014 | 29.14873 | 21.49259 | 19.43088 | 21.13419
2213.71875 | 0.6054033 | 23.04385 | 0.0003203448 |  | 18.01499 | 22.22725 | 29.17932 | 21.53663 | 19.39671 | 21.13091
2213.818 | 0.6055909 | 20.30965 | 0.0003281904 |  | 18.01175 | 22.21567 | 29.21396 | 21.49347 | 19.39253 | 21.08642
2213.918 | 0.605135 | 14.63709 | 0.0003324153 |  | 18.01209 | 22.2555 | 29.20708 | 21.51867 | 19.37089 | 21.08404
2214.018 | 0.6055568 | 14.24975 | 0.0003520356 |  | 18.03856 | 22.26934 | 29.2348 | 21.50895 | 19.3799 | 21.08148
2214.117 | 0.6058021 | 18.80492 | 0.0003475086 |  | 17.98508 | 22.22611 | 29.23721 | 21.57039 | 19.3609 | 21.02672
2214.217 | 0.6055319 | 12.30755 | 0.000329553 |  | 18.01627 | 22.25238 | 29.25667 | 21.49431 | 19.36996 | 21.02242
2214.316 | 0.604846 | 14.22104 | 0.0003423651 |  | 18.00127 | 22.22992 | 29.30606 | 21.52361 | 19.37088 | 21.01143
2214.416 | 0.6055971 | 17.0842 | 0.0003190162 |  | 18.01433 | 22.26505 | 29.31314 | 21.52645 | 19.30984 | 20.99356
2214.515625 | 0.6049343 | 14.10301 | 0.0003380121 |  | 18.0089 | 22.23925 | 29.29479 | 21.49839 | 19.31704 | 20.9753
2214.615 | 0.6053544 | 15.98824 | 0.0003472474 |  | 17.98177 | 22.20533 | 29.32647 | 21.53489 | 19.29073 | 20.90662
2214.715 | 0.6060164 | 15.06135 | 0.000320301 |  | 17.99608 | 22.23491 | 29.38123 | 21.50399 | 19.25796 | 20.91364
2214.814 | 0.6055707 | 25.25035 | 0.0003452014 |  | 17.99199 | 22.20559 | 29.37621 | 21.51836 | 19.23018 | 20.88223
2214.914 | 0.6058444 | 24.84295 | 0.0003686625 |  | 18.01148 | 22.21531 | 29.38993 | 21.46844 | 19.23034 | 20.85259
2215.014 | 0.6049289 | 16.99762 | 0.0003963133 |  | 17.98499 | 22.20104 | 29.42111 | 21.52376 | 19.1936 | 20.82504
2215.113 | 0.6052545 | 19.16311 | 0.0003257815 |  | 18.00477 | 22.20326 | 29.43881 | 21.49109 | 19.18057 | 20.80881
2215.213 | 0.6053794 | 18.79125 | 0.000347893 |  | 17.96636 | 22.19312 | 29.43373 | 21.45898 | 19.10839 | 20.77446
2215.3125 | 0.6047021 | 22.11468 | 0.0003580902 |  | 17.99466 | 22.19153 | 29.47412 | 21.47158 | 19.14415 | 20.75348
2215.412 | 0.6055106 | 16.86774 | 0.0003336841 |  | 17.96716 | 22.19099 | 29.47168 | 21.49427 | 19.10225 | 20.74002
2215.512 | 0.6049553 | 21.3295 | 0.0003373416 |  | 17.99225 | 22.1859 | 29.45382 | 21.4736 | 19.10854 | 20.71018
2215.611 | 0.6059699 | 24.08376 | 0.0003581775 |  | 17.97741 | 22.19079 | 29.47181 | 21.45938 | 19.04293 | 20.68457
2215.711 | 0.605642 | 20.05947 | 0.0003470744 |  | 17.95807 | 22.18075 | 29.49182 | 21.47616 | 19.01728 | 20.65693
2215.811 | 0.6055372 | 18.90609 | 0.0003466787 |  | 18.00433 | 22.1601 | 29.48976 | 21.44753 | 19.00873 | 20.63969
2215.91 | 0.6052009 | 19.9943 | 0.0003479364 |  | 17.97572 | 22.16948 | 29.49577 | 21.4718 | 18.97756 | 20.60394
2216.01 | 0.6061342 | 19.03369 | 0.0003091822 |  | 17.98354 | 22.1492 | 29.52197 | 21.45715 | 18.98206 | 20.60084
2216.109375 | 0.605736 | 18.03935 | 0.0003576744 |  | 17.99089 | 22.15035 | 29.54619 | 21.46714 | 18.95571 | 20.5371
2216.209 | 0.6052684 | 15.94723 | 0.0003460329 |  | 17.99552 | 22.15697 | 29.56075 | 21.41177 | 18.92891 | 20.5348
2216.309 | 0.6054424 | 17.75727 | 0.0003317663 |  | 17.96607 | 22.13733 | 29.59963 | 21.47243 | 18.90797 | 20.53865
2216.408 | 0.6050569 | 19.67486 | 0.0003612574 |  | 17.99344 | 22.17082 | 29.61234 | 21.43938 | 18.86481 | 20.49897
2216.508 | 0.6046189 | 23.7912 | 0.0003367441 |  | 17.9595 | 22.19143 | 29.59935 | 21.42245 | 18.85081 | 20.47241
2216.607 | 0.6057714 | 21.61158 | 0.0002785323 |  | 18.00512 | 22.18605 | 29.62934 | 21.405 | 18.82486 | 20.45439
2216.707 | 0.605403 | 19.33855 | 0.0003749989 |  | 17.97988 | 22.20624 | 29.62124 | 21.42142 | 18.83135 | 20.43295
2216.807 | 0.6055202 | 21.05836 | 0.0003304832 |  | 17.945 | 22.19429 | 29.63361 | 21.40555 | 18.83295 | 20.41413
2216.90625 | 0.6046771 | 17.74269 | 0.0003681317 |  | 17.94916 | 22.18705 | 29.66348 | 21.44662 | 18.79386 | 20.4241
2217.006 | 0.6048716 | 18.93161 | 0.0003671873 |  | 17.95207 | 22.24014 | 29.67336 | 21.42509 | 18.76755 | 20.3646
2217.105 | 0.6050777 | 16.33138 | 0.0003557003 |  | 17.97355 | 22.24218 | 29.66441 | 21.44253 | 18.78624 | 20.36036
2217.205 | 0.6052386 | 22.09189 | 0.0003697017 |  | 17.9339 | 22.22351 | 29.68134 | 21.39324 | 18.74391 | 20.36051
2217.305 | 0.6056556 | 17.36309 | 0.0003570885 |  | 17.94867 | 22.25619 | 29.70252 | 21.4239 | 18.75432 | 20.33816
2217.404 | 0.6057601 | 21.09072 | 0.0003258249 |  | 17.95726 | 22.27355 | 29.70638 | 21.38802 | 18.73747 | 20.32847
2217.504 | 0.60468 | 19.41055 | 0.0003566857 |  | 17.94116 | 22.24404 | 29.71774 | 21.38989 | 18.67743 | 20.30112
2217.604 | 0.6046661 | 16.77341 | 0.0003374498 |  | 17.96666 | 22.27129 | 29.69072 | 21.41046 | 18.67284 | 20.31267
2217.703125 | 0.6053397 | 15.80095 | 0.0003918881 |  | 17.93995 | 22.31264 | 29.74855 | 21.39709 | 18.69797 | 20.26509
2217.803 | 0.6056023 | 17.32891 | 0.0003513049 |  | 17.95181 | 22.28752 | 29.72756 | 21.39384 | 18.68834 | 20.28379
2217.902 | 0.6053564 | 14.83259 | 0.0003666321 |  | 17.92045 | 22.3025 | 29.75495 | 21.39178 | 18.65714 | 20.2823
2218.002 | 0.6048202 | 19.86898 | 0.000334588 |  | 17.94862 | 22.34019 | 29.76403 | 21.372 | 18.66772 | 20.25802
2218.102 | 0.6057882 | 15.48105 | 0.0003152754 |  | 17.93499 | 22.33671 | 29.77034 | 21.35499 | 18.64386 | 20.20332
2218.201 | 0.6054041 | 17.58228 | 0.0003829493 |  | 17.92674 | 22.29144 | 29.80651 | 21.36993 | 18.62545 | 20.23223
2218.301 | 0.6056196 | 16.63442 | 0.0003364501 |  | 17.94889 | 22.29901 | 29.81749 | 21.38788 | 18.59003 | 20.20985
2218.4 | 0.6050422 | 18.63358 | 0.0003628513 |  | 17.91215 | 22.32543 | 29.79425 | 21.37872 | 18.57294 | 20.18603
2218.5 | 0.6059696 | 17.148 | 0.0003624884 |  | 17.9338 | 22.32219 | 29.82558 | 21.36836 | 18.55694 | 20.1848
2218.6 | 0.6053155 | 26.14945 | 0.0003448977 |  | 17.94981 | 22.32094 | 29.83703 | 21.36962 | 18.53913 | 20.17877
2218.699 | 0.6053513 | 23.5474 | 0.0003669472 |  | 17.93075 | 22.32161 | 29.83069 | 21.37852 | 18.53594 | 20.17732
2218.799 | 0.6051109 | 17.91494 | 0.0003501718 |  | 17.92096 | 22.30882 | 29.84764 | 21.38748 | 18.51855 | 20.18807
2218.898 | 0.6054844 | 15.27553 | 0.0003523662 |  | 17.94108 | 22.31674 | 29.85237 | 21.36128 | 18.52429 | 20.19177
2218.998 | 0.6050325 | 20.44043 | 0.0003294183 |  | 17.95772 | 22.33297 | 29.88082 | 21.3539 | 18.49529 | 20.17167
2219.098 | 0.6049125 | 14.14448 | 0.0003728896 |  | 17.92116 | 22.3296 | 29.88866 | 21.35505 | 18.49726 | 20.17011
2219.197 | 0.6055742 | 13.88746 | 0.000348186 |  | 17.90708 | 22.32992 | 29.86409 | 21.38298 | 18.4857 | 20.14556
2219.296875 | 0.6059792 | 15.47649 | 0.0003556602 |  | 17.91672 | 22.3427 | 29.89512 | 21.37851 | 18.46395 | 20.139
2219.396 | 0.6055395 | 18.41849 | 0.0003488094 |  | 17.91986 | 22.35521 | 29.85823 | 21.36542 | 18.4324 | 20.12858
2219.496 | 0.6048509 | 19.22508 | 0.0003589047 |  | 17.92414 | 22.32991 | 29.90387 | 21.36777 | 18.43569 | 20.14334
2219.596 | 0.6053431 | 16.07847 | 0.0003310038 |  | 17.90354 | 22.35552 | 29.88854 | 21.39366 | 18.43984 | 20.19112
2219.695 | 0.6055006 | 15.41543 | 0.0003279685 |  | 17.90944 | 22.35435 | 29.86669 | 21.40424 | 18.41143 | 20.15548
2219.795 | 0.6054901 | 19.622 | 0.0003701253 |  | 17.91551 | 22.32766 | 29.86295 | 21.36992 | 18.41262 | 20.12895
2219.895 | 0.6052082 | 16.59478 | 0.0003142846 |  | 17.90481 | 22.34173 | 29.87687 | 21.38689 | 18.39165 | 20.1205
2219.994 | 0.6061583 | 18.94893 | 0.0003652759 |  | 17.91651 | 22.36426 | 29.8345 | 21.36883 | 18.38822 | 20.12078
2220.09375 | 0.6046743 | 19.95557 | 0.0003623065 |  | 17.91736 | 22.35306 | 29.84694 | 21.37908 | 18.36793 | 20.15315
2220.193 | 0.6042735 | 17.42142 | 0.0003195297 |  | 17.9207 | 22.35321 | 29.842 | 21.34062 | 18.38803 | 20.12288
2220.293 | 0.6063514 | 18.03342 | 0.0003152923 |  | 17.9093 | 22.3627 | 29.84756 | 21.35284 | 18.3467 | 20.13816
2220.393 | 0.6053153 | 15.31791 | 0.0003732904 |  | 17.90674 | 22.31889 | 29.83734 | 21.33729 | 18.3445 | 20.08274
2220.492 | 0.6053173 | 13.73799 | 0.0003458127 |  | 17.89844 | 22.32171 | 29.82699 | 21.36404 | 18.34166 | 20.10431
2220.592 | 0.6061425 | 15.93219 | 0.0003166505 |  | 17.86508 | 22.30718 | 29.82545 | 21.37286 | 18.32605 | 20.11687
2220.691 | 0.6051833 | 16.38379 | 0.000324265 |  | 17.86845 | 22.32606 | 29.80635 | 21.34966 | 18.27526 | 20.09405
2220.791 | 0.605665 | 14.71137 | 0.0003043299 |  | 17.88387 | 22.32027 | 29.79108 | 21.38586 | 18.31106 | 20.05677
2220.890625 | 0.605512 | 16.48176 | 0.0003170654 |  | 17.88083 | 22.31699 | 29.82278 | 21.37877 | 18.30049 | 20.07786
2220.99 | 0.605416 | 19.51035 | 0.0003079404 |  | 17.89019 | 22.29386 | 29.80693 | 21.38962 | 18.27495 | 20.0492
2221.09 | 0.6051401 | 17.05823 | 0.0003356638 |  | 17.89143 | 22.29742 | 29.78556 | 21.33118 | 18.27219 | 20.04116
2221.189 | 0.6051359 | 8.853799 | 0.0003163206 |  | 17.87748 | 22.2976 | 29.75532 | 21.35314 | 18.24362 | 20.0602
2221.289 | 0.6053374 | 17.8311 | 0.0003631395 |  | 17.86149 | 22.28043 | 29.77121 | 21.32447 | 18.25731 | 20.07166
2221.389 | 0.605556 | 15.35892 | 0.0003651951 |  | 17.85913 | 22.29976 | 29.77377 | 21.31266 | 18.25601 | 20.04206
2221.488 | 0.605923 | 16.19695 | 0.0003379017 |  | 17.85629 | 22.27575 | 29.7441 | 21.28455 | 18.25877 | 20.0702
2221.588 | 0.6054007 | 12.78467 | 0.0003428749 |  | 17.89035 | 22.27172 | 29.77051 | 21.2842 | 18.225 | 20.06612
2221.6875 | 0.6047339 | 13.9982 | 0.0003408054 |  | 17.8667 | 22.26344 | 29.74082 | 21.31005 | 18.25586 | 20.06201
2221.787 | 0.6049687 | 14.50494 | 0.0003879567 |  | 17.85393 | 22.24993 | 29.76674 | 21.29413 | 18.25173 | 20.0737
2221.887 | 0.6061254 | 14.69724 | 0.0003339329 |  | 17.87114 | 22.2461 | 29.73489 | 21.26239 | 18.2464 | 20.08452
2221.986 | 0.605732 | 14.14402 | 0.0003168949 |  | 17.85815 | 22.21844 | 29.71188 | 21.28716 | 18.25247 | 20.09299
2222.086 | 0.604976 | 13.88655 | 0.0003325366 |  | 17.85513 | 22.2268 | 29.73088 | 21.32254 | 18.312 | 20.10308
2222.186 | 0.6060573 | 9.453045 | 0.0003272181 |  | 17.87242 | 22.26151 | 29.69435 | 21.30484 | 18.28105 | 20.10244
2222.285 | 0.6050359 | 10.3772 | 0.0003191734 |  | 17.87235 | 22.22145 | 29.69856 | 21.31174 | 18.25516 | 20.1087
2222.385 | 0.6054098 | 12.05282 | 0.0003422363 |  | 17.86881 | 22.2553 | 29.70046 | 21.31307 | 18.31445 | 20.12516
2222.484375 | 0.6052239 | 16.72192 | 0.0003271938 |  | 17.87867 | 22.23661 | 29.69875 | 21.3503 | 18.27447 | 20.12874
2222.584 | 0.605055 | 17.26876 | 0.0003490446 |  | 17.88746 | 22.24718 | 29.66651 | 21.34166 | 18.34519 | 20.12386
2222.684 | 0.6052063 | 14.5341 | 0.0003690638 |  | 17.86625 | 22.24096 | 29.66179 | 21.3484 | 18.35025 | 20.0867
2222.783 | 0.6058478 | 17.38496 | 0.0003360227 |  | 17.90196 | 22.25285 | 29.64837 | 21.36869 | 18.34093 | 20.12798
2222.883 | 0.6048318 | 15.06773 | 0.0003436463 |  | 17.93367 | 22.26799 | 29.64469 | 21.36826 | 18.31735 | 20.11959
2222.982 | 0.6057354 | 13.80954 | 0.0003488802 |  | 17.90542 | 22.29825 | 29.63807 | 21.39564 | 18.30602 | 20.11995
2223.082 | 0.6053499 | 18.49095 | 0.0003642732 |  | 17.91812 | 22.29313 | 29.59067 | 21.3819 | 18.33204 | 20.08307
2223.182 | 0.6057513 | 11.39706 | 0.0003592678 |  | 17.97151 | 22.35043 | 29.61711 | 21.40618 | 18.31838 | 20.09933
2223.28125 | 0.6053187 | 10.0769 | 0.0003307935 |  | 17.98218 | 22.32475 | 29.63249 | 21.40186 | 18.31559 | 20.09908
2223.381 | 0.605757 | 5.45701 | 0.0003225669 |  | 17.94851 | 22.38747 | 29.58747 | 21.40439 | 18.31396 | 20.10189
2223.48 | 0.6055265 | 8.4701 | 0.0003343652 |  | 17.96582 | 22.3719 | 29.62363 | 21.44874 | 18.34406 | 20.08685
2223.58 | 0.6056003 | 15.00894 | 0.000335885 |  | 17.95103 | 22.3889 | 29.6092 | 21.42339 | 18.34948 | 20.08541
2223.68 | 0.6058858 | 13.84827 | 0.0003336046 |  | 17.93773 | 22.39943 | 29.62568 | 21.46414 | 18.38122 | 20.0884
2223.779 | 0.6050663 | 10.57954 | 0.0003644964 |  | 17.96018 | 22.40653 | 29.62412 | 21.46172 | 18.42771 | 20.05592
2223.879 | 0.6054481 | 10.02996 | 0.0003241254 |  | 17.97068 | 22.47133 | 29.6384 | 21.49819 | 18.40122 | 20.08294
2223.979 | 0.6053138 | 5.04688 | 0.0003541543 |  | 17.92553 | 22.45096 | 29.66401 | 21.49338 | 18.42968 | 20.1078
2224.078125 | 0.6051163 | 13.92574 | 0.0002854354 |  | 17.94256 | 22.52178 | 29.68254 | 21.51012 | 18.45362 | 20.11907
2224.178 | 0.605923 | 14.18321 | 0.0003604635 |  | 17.96942 | 22.52293 | 29.63021 | 21.48132 | 18.46312 | 20.12783
2224.277 | 0.6054881 | 7.493079 | 0.0003637622 |  | 17.92015 | 22.50302 | 29.65446 | 21.51598 | 18.48363 | 20.14517
2224.377 | 0.6053669 | 7.960171 | 0.0003367631 |  | 17.9595 | 22.5288 | 29.64735 | 21.53591 | 18.49766 | 20.1597
2224.477 | 0.6050388 | 15.497 | 0.0003366775 |  | 17.93334 | 22.54625 | 29.64149 | 21.53118 | 18.48762 | 20.13002
2224.576 | 0.605835 | 9.909657 | 0.0003609783 |  | 17.95147 | 22.53856 | 29.61701 | 21.56916 | 18.5015 | 20.20286
2224.676 | 0.605072 | 11.03843 | 0.0003022921 |  | 17.92215 | 22.57412 | 29.61028 | 21.55701 | 18.53091 | 20.18923
2224.775 | 0.605969 | 11.92704 | 0.0003529661 |  | 17.93899 | 22.56386 | 29.62406 | 21.57276 | 18.55736 | 20.20335
2224.875 | 0.6052474 | 14.17638 | 0.0002967927 |  | 17.93902 | 22.57839 | 29.58941 | 21.58164 | 18.56836 | 20.20364
2224.975 | 0.6050507 | 6.088611 | 0.0003273529 |  | 17.91698 | 22.57174 | 29.58603 | 21.57753 | 18.59323 | 20.23569
2225.074 | 0.605447 | 11.99357 | 0.0003171526 |  | 17.93097 | 22.57468 | 29.62033 | 21.62442 | 18.6088 | 20.24659
2225.174 | 0.6049494 | 9.844493 | 0.0003008552 |  | 17.93016 | 22.61098 | 29.58113 | 21.62925 | 18.61848 | 20.26256
2225.273 | 0.6062004 | 8.709798 | 0.0003824233 |  | 17.9277 | 22.57333 | 29.58534 | 21.58977 | 18.6484 | 20.26242
2225.373 | 0.6054209 | 5.859393 | 0.0003044221 |  | 17.93216 | 22.56481 | 29.58745 | 21.63123 | 18.62401 | 20.2812
2225.473 | 0.6054552 | 6.408968 | 0.0003200135 |  | 17.94716 | 22.55103 | 29.60105 | 21.67364 | 18.62568 | 20.29792
2225.572 | 0.6052724 | 8.232225 | 0.0003236816 |  | 17.94341 | 22.55569 | 29.61506 | 21.63991 | 18.65201 | 20.34552
2225.671875 | 0.6056792 | 8.136984 | 0.0003518047 |  | 17.95397 | 22.56208 | 29.58121 | 21.67167 | 18.66911 | 20.34561
2225.771 | 0.6056795 | 5.657519 | 0.0003772776 |  | 17.96618 | 22.56207 | 29.58683 | 21.69278 | 18.64777 | 20.34118
2225.871 | 0.6057601 | 2.018296 | 0.0003102921 |  | 17.95636 | 22.56431 | 29.58735 | 21.65194 | 18.68311 | 20.35241
2225.971 | 0.6055049 | 2.146804 | 0.0003362991 |  | 17.9466 | 22.58737 | 29.57642 | 21.6726 | 18.6543 | 20.35914
2226.07 | 0.6050447 | 9.696845 | 0.0003489301 |  | 17.95627 | 22.56025 | 29.59125 | 21.70509 | 18.68966 | 20.37733
2226.17 | 0.6057513 | 9.163219 | 0.0003209306 |  | 17.94868 | 22.59168 | 29.58632 | 21.6735 | 18.66736 | 20.3702
2226.27 | 0.6043768 | 4.298164 | 0.0003544604 |  | 17.96325 | 22.58932 | 29.61323 | 21.71909 | 18.68066 | 20.39194
2226.369 | 0.6052809 | 11.40937 | 0.0003331544 |  | 17.97629 | 22.59782 | 29.59698 | 21.71029 | 18.69593 | 20.3945
2226.46875 | 0.6045906 | 7.510852 | 0.0003307856 |  | 17.99727 | 22.60068 | 29.61468 | 21.6794 | 18.69954 | 20.40496
2226.568 | 0.6053212 | 9.345045 | 0.0002863042 |  | 17.96608 | 22.58556 | 29.61113 | 21.67981 | 18.71205 | 20.41766
2226.668 | 0.604965 | 6.934391 | 0.0003370509 |  | 18.02924 | 22.60854 | 29.65192 | 21.71486 | 18.72354 | 20.42506
2226.768 | 0.6053595 | 2.582909 | 0.000325923 |  | 18.01846 | 22.58841 | 29.60297 | 21.68562 | 18.75034 | 20.41564
2226.867 | 0.6056199 | 10.03908 | 0.0003455651 |  | 18.0111 | 22.60669 | 29.60937 | 21.66955 | 18.72495 | 20.39832
2226.967 | 0.6049911 | 8.234502 | 0.0003569038 |  | 18.02059 | 22.64128 | 29.61795 | 21.69452 | 18.75931 | 20.41072
2227.066 | 0.6050904 | 6.735705 | 0.0003191095 |  | 18.02384 | 22.60023 | 29.6066 | 21.64775 | 18.7283 | 20.41981
2227.166 | 0.6050853 | 4.254417 | 0.0003510226 |  | 17.9956 | 22.63112 | 29.63431 | 21.66955 | 18.72418 | 20.42388
2227.265625 | 0.6054896 | 3.346663 | 0.0003316577 |  | 18.01962 | 22.62903 | 29.6205 | 21.65549 | 18.74558 | 20.41031
2227.365 | 0.6055407 | 4.21386 | 0.0003284952 |  | 18.03718 | 22.66182 | 29.64413 | 21.64727 | 18.74251 | 20.37826
2227.465 | 0.6052168 | 8.876129 | 0.0003284587 |  | 18.04541 | 22.65235 | 29.63233 | 21.68864 | 18.72397 | 20.40971
2227.564 | 0.6049377 | 6.120054 | 0.0003277565 |  | 18.03169 | 22.68119 | 29.67031 | 21.65746 | 18.72732 | 20.41765
2227.664 | 0.605292 | 8.903926 | 0.0003300808 |  | 18.07634 | 22.6804 | 29.6918 | 21.69888 | 18.72841 | 20.39542
2227.764 | 0.6053269 | 11.58527 | 0.0003455912 |  | 18.05351 | 22.65091 | 29.662 | 21.6783 | 18.68414 | 20.38275
2227.863 | 0.6054121 | 11.7999 | 0.0003385125 |  | 18.03127 | 22.6666 | 29.68859 | 21.63412 | 18.68818 | 20.37761
2227.963 | 0.6060862 | 3.011267 | 0.0003095826 |  | 18.03956 | 22.66072 | 29.6721 | 21.67492 | 18.66599 | 20.37694
2228.0625 | 0.6061319 | 15.36849 | 0.000320504 |  | 18.047 | 22.65087 | 29.68462 | 21.67977 | 18.63064 | 20.35752
2228.162 | 0.6052548 | 17.5996 | 0.0003206726 |  | 18.04127 | 22.6113 | 29.66483 | 21.65269 | 18.66023 | 20.33073
2228.262 | 0.6050547 | 15.62961 | 0.0003459585 |  | 18.03371 | 22.60614 | 29.67343 | 21.66302 | 18.63377 | 20.32305
2228.361 | 0.6052979 | 12.96285 | 0.0003287326 |  | 18.05455 | 22.53232 | 29.67225 | 21.66007 | 18.64186 | 20.3142
2228.461 | 0.6052752 | 15.36393 | 0.0003596019 |  | 18.05789 | 22.51646 | 29.66685 | 21.65177 | 18.59093 | 20.28609
2228.561 | 0.6053842 | 12.71768 | 0.0003181002 |  | 18.05391 | 22.48721 | 29.67745 | 21.69696 | 18.57376 | 20.25341
2228.66 | 0.6055935 | 14.09481 | 0.0003377366 |  | 18.04913 | 22.48997 | 29.65828 | 21.66118 | 18.52048 | 20.24651
2228.76 | 0.6057317 | 17.35808 | 0.000308801 |  | 18.04545 | 22.4445 | 29.63988 | 21.67917 | 18.53541 | 20.21478
2228.859375 | 0.6053982 | 16.47493 | 0.0003319332 |  | 18.04873 | 22.39966 | 29.59872 | 21.65802 | 18.48254 | 20.20592
2228.959 | 0.6043189 | 10.54035 | 0.000303656 |  | 18.05606 | 22.39916 | 29.56723 | 21.67915 | 18.45729 | 20.21631
2229.059 | 0.6057022 | 14.15906 | 0.0003361328 |  | 18.03356 | 22.37367 | 29.51904 | 21.61929 | 18.4528 | 20.1872
2229.158 | 0.6053451 | 22.32156 | 0.0002960422 |  | 18.05246 | 22.3729 | 29.48969 | 21.6491 | 18.4393 | 20.16673
2229.258 | 0.6055858 | 18.55338 | 0.0003284877 |  | 18.03817 | 22.38986 | 29.45772 | 21.65862 | 18.41814 | 20.17135
2229.357 | 0.6049724 | 15.90075 | 0.0003348509 |  | 18.06185 | 22.41922 | 29.40513 | 21.62129 | 18.42101 | 20.13058
2229.457 | 0.6059792 | 17.41413 | 0.0003352409 |  | 18.05764 | 22.40771 | 29.34588 | 21.63077 | 18.36673 | 20.11611
2229.557 | 0.6050535 | 20.09547 | 0.0003543443 |  | 18.07584 | 22.40392 | 29.30801 | 21.58645 | 18.3802 | 20.10439
2229.65625 | 0.604852 | 16.48085 | 0.0003129564 |  | 18.10696 | 22.40639 | 29.2551 | 21.62924 | 18.34802 | 20.13013
2229.756 | 0.6055347 | 12.43105 | 0.0003134516 |  | 18.09741 | 22.44095 | 29.24619 | 21.598 | 18.33914 | 20.11008
2229.855 | 0.6053695 | 16.60572 | 0.0003263409 |  | 18.11291 | 22.45198 | 29.18357 | 21.57171 | 18.33008 | 20.096
2229.955 | 0.6054084 | 13.57759 | 0.0003145513 |  | 18.11662 | 22.45816 | 29.11058 | 21.55747 | 18.29636 | 20.05849
2230.055 | 0.6057731 | 16.87002 | 0.0003317083 |  | 18.14216 | 22.47582 | 29.08906 | 21.53569 | 18.27638 | 20.03329
2230.154 | 0.6054263 | 19.04827 | 0.0003471585 |  | 18.14706 | 22.49116 | 29.04013 | 21.50319 | 18.24446 | 20.03983
2230.254 | 0.605399 | 19.85167 | 0.000326086 |  | 18.16923 | 22.49305 | 28.99925 | 21.4842 | 18.22219 | 20.02769
2230.354 | 0.6050964 | 13.06948 | 0.000301153 |  | 18.18669 | 22.50844 | 28.98864 | 21.4479 | 18.24708 | 20.0449
2230.453125 | 0.6056028 | 17.50937 | 0.000289792 |  | 18.1738 | 22.55999 | 28.95744 | 21.41775 | 18.23489 | 20.01313
2230.553 | 0.605535 | 15.66834 | 0.0003408437 |  | 18.16524 | 22.53553 | 28.94989 | 21.40298 | 18.23304 | 20.02995
2230.652 | 0.6057967 | 16.61437 | 0.0003541442 |  | 18.18583 | 22.56178 | 28.90927 | 21.38095 | 18.20239 | 19.98967
2230.752 | 0.6055685 | 17.65838 | 0.0003113807 |  | 18.21035 | 22.60968 | 28.87767 | 21.35279 | 18.2091 | 19.99834
2230.852 | 0.605108 | 18.86918 | 0.000323267 |  | 18.19864 | 22.61689 | 28.88405 | 21.33744 | 18.19638 | 20.00641
2230.951 | 0.6054785 | 14.67218 | 0.000334208 |  | 18.2303 | 22.64514 | 28.85412 | 21.33534 | 18.19806 | 19.99809
2231.051 | 0.6049576 | 15.73032 | 0.0003521735 |  | 18.23105 | 22.67415 | 28.83235 | 21.32091 | 18.19715 | 19.96032
2231.15 | 0.6056636 | 16.12495 | 0.000327027 |  | 18.27704 | 22.64207 | 28.82534 | 21.31764 | 18.24176 | 19.94571
2231.25 | 0.6053482 | 12.90771 | 0.0003142015 |  | 18.26339 | 22.64901 | 28.80154 | 21.31421 | 18.24366 | 19.98612
2231.35 | 0.6057669 | 11.71605 | 0.0003349034 |  | 18.28361 | 22.60282 | 28.81168 | 21.33078 | 18.28263 | 19.99417
2231.449 | 0.6055659 | 10.07006 | 0.0003504992 |  | 18.28968 | 22.59079 | 28.77197 | 21.3223 | 18.29073 | 19.95484
2231.549 | 0.6055588 | 14.60018 | 0.0003080198 |  | 18.27314 | 22.62719 | 28.76123 | 21.34509 | 18.35017 | 19.95973
2231.648 | 0.604879 | 12.97789 | 0.000354558 |  | 18.28828 | 22.63294 | 28.76308 | 21.33873 | 18.35029 | 19.96271
2231.748 | 0.6052943 | 7.24062 | 0.0003439534 |  | 18.3105 | 22.69125 | 28.77575 | 21.33184 | 18.37971 | 19.98415
2231.848 | 0.6050584 | 12.11388 | 0.0002945888 |  | 18.29143 | 22.70979 | 28.7485 | 21.29962 | 18.38574 | 19.99886
2231.947 | 0.6044815 | 12.3276 | 0.0003300909 |  | 18.33815 | 22.72734 | 28.78563 | 21.29939 | 18.39832 | 20.00255
2232.046875 | 0.6060579 | 18.14917 | 0.0003463355 |  | 18.35119 | 22.72356 | 28.75574 | 21.32219 | 18.43612 | 19.97553
2232.146 | 0.60542 | 18.27677 | 0.0003148814 |  | 18.37036 | 22.6907 | 28.71928 | 21.28592 | 18.4599 | 19.9938
2232.246 | 0.6056193 | 20.72297 | 0.0002937892 |  | 18.38836 | 22.68032 | 28.73037 | 21.31001 | 18.45718 | 19.99585
2232.346 | 0.6049048 | 24.22411 | 0.0003227582 |  | 18.4118 | 22.62847 | 28.71397 | 21.3304 | 18.49625 | 20.02542
2232.445 | 0.6049349 | 13.2308 | 0.0003432056 |  | 18.44081 | 22.53566 | 28.71047 | 21.3353 | 18.51005 | 20.05706
2232.545 | 0.6059313 | 16.34369 | 0.0003192602 |  | 18.46238 | 22.51377 | 28.67175 | 21.31555 | 18.52078 | 20.08011
2232.645 | 0.6050169 | 15.1853 | 0.0003457394 |  | 18.5055 | 22.48473 | 28.61251 | 21.33327 | 18.53002 | 20.06716
2232.744 | 0.606076 | 17.04592 | 0.0003148908 |  | 18.50355 | 22.4893 | 28.61341 | 21.33682 | 18.52304 | 20.08572
2232.84375 | 0.6052877 | 17.98193 | 0.0003160665 |  | 18.55397 | 22.44397 | 28.58092 | 21.38648 | 18.55142 | 20.11772
2232.943 | 0.6051745 | 17.50253 | 0.0003432125 |  | 18.55104 | 22.40746 | 28.56719 | 21.38141 | 18.58827 | 20.15652
2233.043 | 0.6050348 | 18.04391 | 0.0003580259 |  | 18.58113 | 22.36565 | 28.54885 | 21.37437 | 18.57052 | 20.14253
2233.143 | 0.6055636 | 20.01253 | 0.0003415256 |  | 18.57158 | 22.3431 | 28.54008 | 21.40741 | 18.59955 | 20.14146
2233.242 | 0.6054791 | 18.43945 | 0.0003219372 |  | 18.5543 | 22.33661 | 28.50212 | 21.39713 | 18.63282 | 20.18349
2233.342 | 0.6054847 | 13.5384 | 0.0003424002 |  | 18.56287 | 22.28196 | 28.48532 | 21.4107 | 18.63767 | 20.15384
2233.441 | 0.605489 | 24.27971 | 0.0003073208 |  | 18.59126 | 22.22681 | 28.48564 | 21.39718 | 18.62072 | 20.19938
2233.541 | 0.6053184 | 20.11734 | 0.0003342981 |  | 18.56647 | 22.19861 | 28.43454 | 21.40564 | 18.62948 | 20.18694
2233.640625 | 0.6048594 | 16.68546 | 0.0003608534 |  | 18.58771 | 22.20864 | 28.41379 | 21.42206 | 18.66246 | 20.19738
2233.74 | 0.6050445 | 16.79347 | 0.0003298582 |  | 18.59782 | 22.17978 | 28.41068 | 21.42567 | 18.66562 | 20.18514
2233.84 | 0.6057402 | 21.10257 | 0.0002795657 |  | 18.61512 | 22.17306 | 28.37753 | 21.4299 | 18.66758 | 20.23151
2233.939 | 0.6052894 | 18.32507 | 0.0003659771 |  | 18.65076 | 22.15142 | 28.31376 | 21.40802 | 18.68358 | 20.18803
2234.039 | 0.6053275 | 17.15939 | 0.0003027531 |  | 18.6356 | 22.12958 | 28.31234 | 21.38279 | 18.65385 | 20.19847
2234.139 | 0.6058373 | 11.6363 | 0.0002954556 |  | 18.62555 | 22.12035 | 28.28439 | 21.36695 | 18.68892 | 20.23219
2234.238 | 0.6051427 | 11.89879 | 0.0002936954 |  | 18.63495 | 22.14708 | 28.27755 | 21.40757 | 18.70156 | 20.2276
2234.338 | 0.6056125 | 19.81521 | 0.0003015799 |  | 18.64491 | 22.14156 | 28.24915 | 21.36857 | 18.72153 | 20.21152
2234.4375 | 0.6055929 | 18.67049 | 0.0003279266 |  | 18.64826 | 22.13513 | 28.21334 | 21.38605 | 18.7521 | 20.24026
2234.537 | 0.6052608 | 14.08524 | 0.000300472 |  | 18.66203 | 22.16119 | 28.17795 | 21.37581 | 18.72826 | 20.22064
2234.637 | 0.6052412 | 10.2692 | 0.0003319982 |  | 18.65539 | 22.19287 | 28.1749 | 21.34478 | 18.74535 | 20.23101
2234.736 | 0.6052982 | 16.38789 | 0.0003314179 |  | 18.68839 | 22.21424 | 28.18417 | 21.33558 | 18.73012 | 20.23149
2234.836 | 0.6054348 | 14.25157 | 0.000321739 |  | 18.68784 | 22.2429 | 28.14648 | 21.36137 | 18.74306 | 20.24502
2234.936 | 0.60481 | 10.85296 | 0.0003117963 |  | 18.70664 | 22.27993 | 28.16325 | 21.33767 | 18.75268 | 20.22857
2235.035 | 0.6056471 | 18.4914 | 0.0003245296 |  | 18.71165 | 22.25961 | 28.14985 | 21.28918 | 18.78354 | 20.22358
2235.135 | 0.6056292 | 14.24337 | 0.000326225 |  | 18.68895 | 22.28638 | 28.1324 | 21.33044 | 18.73345 | 20.21816
2235.234375 | 0.6059665 | 21.54049 | 0.0003131875 |  | 18.70554 | 22.3216 | 28.16097 | 21.31485 | 18.74008 | 20.21124
2235.334 | 0.6059812 | 18.60715 | 0.0003138384 |  | 18.69534 | 22.32904 | 28.15871 | 21.30078125 | 18.73068 | 20.19287
2235.434 | 0.6055875 | 20.80089 | 0.0003310511 |  | 18.6952 | 22.32118 | 28.15961 | 21.301 | 18.71018 | 20.19547
2235.533 | 0.6060051 | 20.9695 | 0.0003250796 |  | 18.69751 | 22.33037 | 28.19159 | 21.29813 | 18.71117 | 20.19153
2235.633 | 0.6059801 | 23.30542 | 0.000325677 |  | 18.69948 | 22.33857 | 28.15769 | 21.32509 | 18.73895 | 20.17564
2235.732 | 0.6050592 | 15.48561 | 0.0003297899 |  | 18.68282 | 22.32726 | 28.17644 | 21.31117 | 18.72466 | 20.1808
2235.832 | 0.6054163 | 19.56367 | 0.0003243718 |  | 18.71955 | 22.34938 | 28.1651 | 21.27653 | 18.71391 | 20.15868
2235.932 | 0.6049457 | 16.50774 | 0.000304581 |  | 18.69224 | 22.31796 | 28.20154 | 21.29873 | 18.68826 | 20.13607
2236.03125 | 0.605558 | 14.86859 | 0.0003068312 |  | 18.66346 | 22.32476 | 28.18202 | 21.28096 | 18.67351 | 20.13298
2236.131 | 0.6053539 | 14.62023 | 0.0003196753 |  | 18.67609 | 22.26545 | 28.16725 | 21.26255 | 18.64911 | 20.12628
2236.23 | 0.6058401 | 15.74672 | 0.0003466783 |  | 18.68125 | 22.3016 | 28.18291 | 21.22485 | 18.65442 | 20.08318
2236.33 | 0.6051066 | 17.14344 | 0.0003137264 |  | 18.64882 | 22.26392 | 28.1847 | 21.24796 | 18.64693 | 20.09589
2236.43 | 0.6056917 | 16.16323 | 0.0003334948 |  | 18.61598 | 22.25344 | 28.20697 | 21.19134 | 18.62847 | 20.06419
2236.529 | 0.6059043 | 14.30853 | 0.000308375 |  | 18.66061 | 22.25453 | 28.21982 | 21.19821 | 18.57931 | 20.03284
2236.629 | 0.6055398 | 22.36258 | 0.0003074627 |  | 18.64069 | 22.27707 | 28.18294 | 21.20121 | 18.57223 | 20.01545
2236.729 | 0.6058745 | 15.8251 | 0.0003409879 |  | 18.59053 | 22.28119 | 28.20362 | 21.18361 | 18.55068 | 20.02472
2236.828125 | 0.6054793 | 21.75376 | 0.0003063226 |  | 18.61142 | 22.27703 | 28.17604 | 21.18238 | 18.55357 | 19.98824
2236.928 | 0.6052108 | 18.61763 | 0.0003038906 |  | 18.63007 | 22.27283 | 28.19756 | 21.13565 | 18.50715 | 19.9844
2237.027 | 0.6050476 | 16.51686 | 0.0003177749 |  | 18.60131 | 22.31419 | 28.22696 | 21.1172 | 18.50576 | 19.97407
2237.127 | 0.6058966 | 14.31218 | 0.0003075306 |  | 18.58408 | 22.3113 | 28.2143 | 21.10821 | 18.47795 | 19.94371
2237.227 | 0.6044901 | 17.8999 | 0.0003177201 |  | 18.61284 | 22.33771 | 28.191 | 21.06758 | 18.47833 | 19.9597
2237.326 | 0.605657 | 18.55383 | 0.0003179765 |  | 18.59498 | 22.34987 | 28.21392 | 21.08603 | 18.47467 | 19.94139
2237.426 | 0.605472 | 15.96364 | 0.0003149885 |  | 18.5669 | 22.33202 | 28.22833 | 21.08955 | 18.45918 | 19.92001
2237.525 | 0.6050226 | 20.64003 | 0.0003066386 |  | 18.58863 | 22.35276 | 28.23413 | 21.06723 | 18.45612 | 19.9114
2237.625 | 0.6054978 | 16.82855 | 0.0003077509 |  | 18.54431 | 22.34429 | 28.22264 | 21.04946 | 18.47254 | 19.90224
2237.725 | 0.6051146 | 18.77257 | 0.000319672 |  | 18.56274 | 22.34686 | 28.2227 | 21.06509 | 18.45367 | 19.89328
2237.824 | 0.6054458 | 20.74621 | 0.0003210707 |  | 18.5234 | 22.37734 | 28.25351 | 21.07469 | 18.4317 | 19.84687
2237.924 | 0.6057978 | 18.45404 | 0.0003088808 |  | 18.55252 | 22.3728 | 28.26495 | 21.0363 | 18.43842 | 19.86909
2238.023 | 0.6058038 | 21.94971 | 0.0003250852 |  | 18.50348 | 22.36658 | 28.3055 | 21.05513 | 18.40252 | 19.83987
2238.123 | 0.6057933 | 22.55944 | 0.0003286902 |  | 18.52229 | 22.35448 | 28.35542 | 21.0898 | 18.40482 | 19.86049
2238.223 | 0.6058367 | 19.6106 | 0.0002919822 |  | 18.53699 | 22.37859 | 28.31616 | 21.05868 | 18.39926 | 19.81051
2238.322 | 0.6045582 | 23.76932 | 0.0003126764 |  | 18.49783 | 22.37315 | 28.36518 | 21.08557 | 18.44008 | 19.81526
2238.421875 | 0.605441 | 19.56002 | 0.000306049 |  | 18.49201 | 22.37492 | 28.35859 | 21.10408 | 18.43541 | 19.80718
2238.521 | 0.6053976 | 17.86254 | 0.0003079892 |  | 18.51768 | 22.39561 | 28.3305 | 21.11613 | 18.45223 | 19.79297
2238.621 | 0.6057643 | 18.83773 | 0.0002522944 |  | 18.49172 | 22.40342 | 28.34179 | 21.08438 | 18.43096 | 19.79073
2238.721 | 0.6056499 | 19.76645 | 0.0003083882 |  | 18.4782 | 22.37378 | 28.37103 | 21.09696 | 18.46243 | 19.80446
2238.82 | 0.6050076 | 17.29838 | 0.0003196623 |  | 18.49232 | 22.40143 | 28.31913 | 21.14203 | 18.50233 | 19.77293
2238.92 | 0.6059517 | 18.51054 | 0.000269491 |  | 18.45888 | 22.39082 | 28.33964 | 21.09215 | 18.518 | 19.77567
2239.02 | 0.6053192 | 21.49811 | 0.000308017 |  | 18.45695 | 22.39796 | 28.32809 | 21.1107 | 18.50048 | 19.78975
2239.119 | 0.6055182 | 20.50696 | 0.000304197 |  | 18.47108 | 22.41754 | 28.34781 | 21.12563 | 18.51124 | 19.76505
2239.21875 | 0.6058027 | 13.76397 | 0.0003292102 |  | 18.42925 | 22.45734 | 28.36505 | 21.15311 | 18.56059 | 19.75925
2239.318 | 0.6050396 | 16.3004 | 0.0002598099 |  | 18.42433 | 22.42193 | 28.38905 | 21.16649 | 18.55158 | 19.76676
2239.418 | 0.6051489 | 21.82075 | 0.0003193761 |  | 18.44865 | 22.43947 | 28.39861 | 21.17574 | 18.55206 | 19.78631
2239.518 | 0.6056636 | 20.21668 | 0.0003382412 |  | 18.46945 | 22.41131 | 28.39968 | 21.15753 | 18.57137 | 19.749
2239.617 | 0.6059128 | 18.30138 | 0.0003222877 |  | 18.43476 | 22.41091 | 28.37785 | 21.19693 | 18.5776 | 19.74608
2239.717 | 0.6058529 | 17.67616 | 0.0003042916 |  | 18.41762 | 22.39738 | 28.3603 | 21.19297 | 18.56538 | 19.74788
2239.816 | 0.6058308 | 22.87205 | 0.0003082183 |  | 18.43388 | 22.39411 | 28.40611 | 21.20106 | 18.56487 | 19.70957
2239.916 | 0.6059358 | 23.26532 | 0.000315365 |  | 18.45382 | 22.42553 | 28.38287 | 21.1892 | 18.56162 | 19.7366
2240.015625 | 0.6050246 | 20.11916 | 0.0003670866 |  | 18.37907 | 22.40729 | 28.3805 | 21.17955 | 18.57241 | 19.71297
2240.115 | 0.6046788 | 16.16688 | 0.0002964233 |  | 18.39721 | 22.41271 | 28.39441 | 21.22374 | 18.54698 | 19.71465
2240.215 | 0.6054666 | 21.53503 | 0.0002917218 |  | 18.35904 | 22.36451 | 28.40986 | 21.2061 | 18.57442 | 19.72284
2240.314 | 0.6054964 | 19.49941 | 0.000286946 |  | 18.37989 | 22.37252 | 28.42099 | 21.18769 | 18.56887 | 19.71202
2240.414 | 0.6058447 | 20.22352 | 0.0003345521 |  | 18.38317 | 22.36096 | 28.41935 | 21.17043 | 18.54991 | 19.70838
2240.514 | 0.6055185 | 19.16356 | 0.0002995523 |  | 18.35757 | 22.37312 | 28.4593 | 21.1955 | 18.55217 | 19.67486
2240.613 | 0.6052335 | 17.52486 | 0.0003149951 |  | 18.34647 | 22.37441 | 28.44527 | 21.14982 | 18.5428 | 19.68256
2240.713 | 0.6055841 | 16.64536 | 0.0003366735 |  | 18.35158 | 22.35061 | 28.46646 | 21.12195 | 18.55883 | 19.68741
2240.8125 | 0.6056071 | 21.42702 | 0.0003192457 |  | 18.36642 | 22.35164 | 28.47036 | 21.12305 | 18.52463 | 19.68204
2240.912 | 0.6053522 | 15.58176 | 0.0002908212 |  | 18.36552 | 22.34335 | 28.4721 | 21.14325 | 18.52044 | 19.68548
2241.012 | 0.6055165 | 21.83351 | 0.0003058864 |  | 18.356 | 22.39283 | 28.47229 | 21.11795 | 18.5203 | 19.6615
2241.111 | 0.6050464 | 17.79828 | 0.0003024513 |  | 18.33752 | 22.36168 | 28.49473 | 21.0961 | 18.4967 | 19.71937
2241.211 | 0.6059026 | 19.14807 | 0.0003248483 |  | 18.35347 | 22.41439 | 28.53992 | 21.07203 | 18.47927 | 19.67387
2241.311 | 0.6059165 | 10.93362 | 0.0003125545 |  | 18.32503 | 22.427 | 28.53732 | 21.09678 | 18.50229 | 19.74178
2241.41 | 0.6051248 | 17.3198 | 0.0002964087 |  | 18.30839 | 22.43733 | 28.54345 | 21.07716 | 18.47561 | 19.7083
2241.51 | 0.6056031 | 18.42487 | 0.000318868 |  | 18.34266 | 22.49148 | 28.54665 | 21.07993 | 18.47533 | 19.6991
2241.609375 | 0.6054668 | 22.79367 | 0.0002798981 |  | 18.30478 | 22.51719 | 28.57014 | 21.05517 | 18.47758 | 19.69933
2241.709 | 0.6053173 | 23.20927 | 0.0003238213 |  | 18.31828 | 22.51194 | 28.57185 | 21.03735 | 18.46701 | 19.71927
2241.809 | 0.6051569 | 19.04508 | 0.0003177414 |  | 18.27013 | 22.55023 | 28.62663 | 21.03034 | 18.45275 | 19.7229
2241.908 | 0.6059381 | 19.0665 | 0.0002995715 |  | 18.3189 | 22.56613 | 28.60351 | 21.05437 | 18.46159 | 19.7469
2242.008 | 0.6051583 | 20.90707 | 0.0003185868 |  | 18.28947 | 22.58793 | 28.61817 | 21.05436 | 18.49769 | 19.72321
2242.107 | 0.6059466 | 18.77667 | 0.0002940317 |  | 18.30131 | 22.60423 | 28.67187 | 21.04463 | 18.41699 | 19.73514
2242.207 | 0.6051872 | 14.75831 | 0.000323576 |  | 18.31649 | 22.62481 | 28.6517 | 21.07009 | 18.44583 | 19.72216
2242.307 | 0.6051623 | 16.59341 | 0.000343195 |  | 18.26427 | 22.64772 | 28.63377 | 21.05139 | 18.43004 | 19.73533
2242.40625 | 0.6057005 | 21.41928 | 0.0003250359 |  | 18.29825 | 22.67713 | 28.66709 | 21.03526 | 18.41676 | 19.73904
2242.506 | 0.6060465 | 17.03088 | 0.000316115 |  | 18.31111 | 22.69558 | 28.651 | 21.06883 | 18.44909 | 19.71876
2242.605 | 0.6057879 | 24.30978 | 0.0003092802 |  | 18.2914 | 22.73073 | 28.68545 | 21.0815 | 18.43777 | 19.72696
2242.705 | 0.6057394 | 20.70337 | 0.0003186468 |  | 18.28705 | 22.7763 | 28.73169 | 21.0661 | 18.44551 | 19.72595
2242.805 | 0.6053442 | 25.3825 | 0.0002943926 |  | 18.29193 | 22.76206 | 28.73581 | 21.0745 | 18.41777 | 19.72599
2242.904 | 0.6054027 | 22.04905 | 0.0002939035 |  | 18.28707 | 22.81256 | 28.73796 | 21.07532 | 18.40466 | 19.71745
2243.004 | 0.6059849 | 23.53054 | 0.0002867717 |  | 18.30316 | 22.81823 | 28.73475 | 21.0913 | 18.40701 | 19.70647
2243.104 | 0.60556 | 22.92673 | 0.0002927495 |  | 18.28684 | 22.82285 | 28.74264 | 21.10374 | 18.38449 | 19.73609
2243.203125 | 0.6050697 | 19.8462 | 0.0003161595 |  | 18.27097 | 22.84322 | 28.75829 | 21.10528 | 18.38484 | 19.72263
2243.303 | 0.6054887 | 21.57513 | 0.0003132779 |  | 18.27657 | 22.86679 | 28.74175 | 21.07753 | 18.36965 | 19.72304
2243.402 | 0.605636 | 20.81684 | 0.000271274 |  | 18.30165 | 22.86492 | 28.74165 | 21.09358 | 18.35452 | 19.73411
2243.502 | 0.6053888 | 18.73429 | 0.000282308 |  | 18.23747 | 22.89654 | 28.74201 | 21.13236 | 18.35565 | 19.70449
2243.602 | 0.6050865 | 17.10881 | 0.0003277506 |  | 18.25155 | 22.91296 | 28.75128 | 21.13745 | 18.34213 | 19.70497
2243.701 | 0.6051438 | 20.17111 | 0.0003106497 |  | 18.25798 | 22.93674 | 28.76256 | 21.16902 | 18.34111 | 19.72415
2243.801 | 0.6056477 | 26.59239 | 0.0003145706 |  | 18.237 | 22.9786 | 28.76902 | 21.14915 | 18.29461 | 19.73788
2243.9 | 0.6051782 | 18.24851 | 0.0003202215 |  | 18.23212 | 22.96568 | 28.7505 | 21.19688 | 18.27221 | 19.69669
2244 | 0.6052758 | 19.70493 | 0.0003213223 |  | 18.2032 | 22.98021 | 28.7957 | 21.22284 | 18.27246 | 19.70218
2244.1 | 0.6057229 | 25.1068 | 0.0002961251 |  | 18.22404 | 23.00933 | 28.77844 | 21.19472 | 18.28272 | 19.71293
2244.199 | 0.6055401 | 20.03714 | 0.0003171691 |  | 18.25268 | 23.00601 | 28.81085 | 21.19518 | 18.23376 | 19.71701
2244.299 | 0.6055128 | 21.5774 | 0.0003135451 |  | 18.22322 | 23.00752 | 28.8086 | 21.21573 | 18.23446 | 19.70044
2244.398 | 0.6046541 | 25.96671 | 0.0003016723 |  | 18.25307 | 22.98716 | 28.81312 | 21.19531 | 18.23335 | 19.6989
2244.498 | 0.6056269 | 22.90532 | 0.0003224809 |  | 18.26466 | 22.95966 | 28.81187 | 21.23165 | 18.22481 | 19.70835
2244.598 | 0.6053272 | 20.38575 | 0.0003183212 |  | 18.24205 | 22.91741 | 28.82277 | 21.19489 | 18.18599 | 19.70613
2244.697 | 0.6050274 | 22.83605 | 0.0003093673 |  | 18.27659 | 22.89073 | 28.83215 | 21.23304 | 18.17649 | 19.70767
2244.796875 | 0.6053167 | 21.50814 | 0.0003058427 |  | 18.32826 | 22.85297 | 28.84034 | 21.26754 | 18.16863 | 19.651
2244.896 | 0.6058614 | 22.59362 | 0.0003088478 |  | 18.31862 | 22.85479 | 28.84846 | 21.28605 | 18.1436 | 19.66185
2244.996 | 0.6053658 | 20.18524 | 0.0003047576 |  | 18.33636 | 22.79872 | 28.82741 | 21.23854 | 18.13853 | 19.65632
2245.096 | 0.6050521 | 24.06917 | 0.0002800367 |  | 18.38097 | 22.81124 | 28.84377 | 21.29779 | 18.16346 | 19.6265
2245.195 | 0.6053967 | 22.31518 | 0.0003144826 |  | 18.3858 | 22.80654 | 28.84015 | 21.26563 | 18.09485 | 19.6181
2245.295 | 0.6053959 | 22.9281 | 0.0003332547 |  | 18.39373 | 22.79369 | 28.79062 | 21.26655 | 18.1209 | 19.6372
2245.395 | 0.6054748 | 23.31818 | 0.0003239745 |  | 18.4324 | 22.76707 | 28.82487 | 21.29329 | 18.08955 | 19.60884
2245.494 | 0.6056661 | 21.41609 | 0.0003063056 |  | 18.4838 | 22.75539 | 28.80441 | 21.28008 | 18.06686 | 19.5874
2245.59375 | 0.6058245 | 18.14006 | 0.0003356967 |  | 18.48805 | 22.79372 | 28.79992 | 21.29725 | 18.08421 | 19.55897
2245.693 | 0.605854 | 19.63293 | 0.0003012648 |  | 18.49569 | 22.78646 | 28.78552 | 21.273 | 18.04634 | 19.57244
2245.793 | 0.6059554 | 20.93943 | 0.0003104954 |  | 18.52748 | 22.81223 | 28.77029 | 21.31937 | 18.07511 | 19.63514
2245.893 | 0.6055847 | 16.4043 | 0.0003292744 |  | 18.55019 | 22.79104 | 28.74814 | 21.25186 | 18.07083 | 19.54633
2245.992 | 0.6055642 | 15.87523 | 0.0003098727 |  | 18.55596 | 22.80019 | 28.75958 | 21.27329 | 18.07076 | 19.5491
2246.092 | 0.6056221 | 22.60865 | 0.000331931 |  | 18.54645 | 22.80409 | 28.75158 | 21.26713 | 18.06566 | 19.53016
2246.191 | 0.6055597 | 22.05088 | 0.0003208894 |  | 18.59583 | 22.79221 | 28.70853 | 21.27645 | 18.03637 | 19.53469
2246.291 | 0.6056761 | 19.39323 | 0.0003289136 |  | 18.55529 | 22.77093 | 28.70351 | 21.26445 | 18.06418 | 19.56121
2246.390625 | 0.6056559 | 19.6343 | 0.0003210238 |  | 18.5704 | 22.76001 | 28.69604 | 21.25691 | 18.06538 | 19.50682
2246.49 | 0.6051904 | 18.18198 | 0.000310886 |  | 18.58714 | 22.78062 | 28.68312 | 21.27315 | 18.05722 | 19.51728
2246.59 | 0.6057862 | 22.93311 | 0.0003224036 |  | 18.60711 | 22.73444 | 28.64399 | 21.28786 | 18.0498 | 19.50415
2246.689 | 0.6058594 | 25.92752 | 0.0003288229 |  | 18.56307 | 22.75996 | 28.62052 | 21.27783 | 18.08059 | 19.50438
2246.789 | 0.6052122 | 25.24534 | 0.0003072463 |  | 18.59373 | 22.76524 | 28.6031 | 21.29422 | 18.08442 | 19.49552
2246.889 | 0.6053337 | 23.21929 | 0.0003637872 |  | 18.57061 | 22.76724 | 28.61371 | 21.25825 | 18.11289 | 19.46589
2246.988 | 0.6060772 | 20.79497 | 0.0003273045 |  | 18.57942 | 22.7573 | 28.61608 | 21.26583 | 18.14588 | 19.46985
2247.088 | 0.605458 | 20.53112 | 0.0003339609 |  | 18.58596 | 22.76945 | 28.58795 | 21.29356 | 18.11716 | 19.47984
2247.1875 | 0.6052344 | 20.31056 | 0.0003364836 |  | 18.59934 | 22.7315 | 28.60275 | 21.27624 | 18.11937 | 19.46964
2247.287 | 0.605556 | 19.93278 | 0.0003362425 |  | 18.58195 | 22.71466 | 28.60475 | 21.2361 | 18.14275 | 19.46007
2247.387 | 0.6059809 | 18.04755 | 0.0002881752 |  | 18.57958 | 22.73156 | 28.60163 | 21.24879 | 18.1659 | 19.45764
2247.486 | 0.605921 | 20.66646 | 0.000320314 |  | 18.59407 | 22.75649 | 28.58272 | 21.27437 | 18.17363 | 19.46077
2247.586 | 0.6056474 | 16.99352 | 0.0003073019 |  | 18.60927 | 22.73486 | 28.58189 | 21.23436 | 18.18289 | 19.47993
2247.686 | 0.6052136 | 22.44916 | 0.0003227544 |  | 18.60869 | 22.76931 | 28.5576 | 21.27035 | 18.22692 | 19.47956
2247.785 | 0.6050311 | 22.77681 | 0.0003346149 |  | 18.63066 | 22.78224 | 28.5713 | 21.23636 | 18.21723 | 19.49192
2247.885 | 0.6052962 | 14.02919 | 0.0003358658 |  | 18.60765 | 22.78303 | 28.56243 | 21.3002 | 18.20573 | 19.47758
2247.984375 | 0.6054206 | 20.52018 | 0.0002701897 |  | 18.60628 | 22.77878 | 28.58652 | 21.29447 | 18.20245 | 19.47582
2248.084 | 0.6055375 | 15.12378 | 0.000314475 |  | 18.61707 | 22.78865 | 28.57038 | 21.2758 | 18.22363 | 19.46741
2248.184 | 0.6056917 | 14.27937 | 0.0003109716 |  | 18.61968 | 22.77091 | 28.59892 | 21.26357 | 18.22838 | 19.4521
2248.283 | 0.6059437 | 17.43646 | 0.0003298509 |  | 18.60775 | 22.78148 | 28.60358 | 21.27523 | 18.23731 | 19.4895
2248.383 | 0.6055202 | 17.52304 | 0.0003105617 |  | 18.60854 | 22.77073 | 28.61401 | 21.27128 | 18.21357 | 19.50534
2248.482 | 0.60582 | 20.30691 | 0.0003131292 |  | 18.6288 | 22.76179 | 28.64862 | 21.2831 | 18.20965 | 19.50493
2248.582 | 0.6059645 | 20.47461 | 0.0003666582 |  | 18.61295 | 22.70738 | 28.6522 | 21.29034 | 18.2184 | 19.50612
2248.682 | 0.6055344 | 20.77583 | 0.0003228407 |  | 18.58387 | 22.68244 | 28.66332 | 21.29365 | 18.20021 | 19.51527
2248.78125 | 0.6055452 | 20.34519 | 0.0003149094 |  | 18.6186 | 22.6719 | 28.64646 | 21.28362 | 18.20416 | 19.51713
2248.881 | 0.6057229 | 22.35073 | 0.0003121166 |  | 18.61125 | 22.65909 | 28.66579 | 21.31865 | 18.19291 | 19.52909
2248.98 | 0.6060136 | 20.11598 | 0.000329433 |  | 18.59738 | 22.64529 | 28.71243 | 21.31205 | 18.19913 | 19.53442
2249.08 | 0.6052222 | 21.7091 | 0.0003722086 |  | 18.61368 | 22.65373 | 28.75301 | 21.3239 | 18.21157 | 19.56695
2249.18 | 0.6053899 | 26.39188 | 0.0003181326 |  | 18.58464 | 22.62655 | 28.7398 | 21.31427 | 18.21238 | 19.54249
2249.279 | 0.6055446 | 19.2064 | 0.0003112089 |  | 18.55535 | 22.6005 | 28.76639 | 21.32332 | 18.16194 | 19.5628
2249.379 | 0.6052971 | 17.95595 | 0.0003608532 |  | 18.54968 | 22.58669 | 28.77068 | 21.33892 | 18.1749 | 19.57976
2249.479 | 0.6055196 | 17.39362 | 0.0003401303 |  | 18.54313 | 22.60812 | 28.84344 | 21.30285 | 18.1957 | 19.60559
2249.578125 | 0.605445 | 23.1801 | 0.0003169052 |  | 18.53344 | 22.58498 | 28.84494 | 21.29246 | 18.15569 | 19.58853
2249.678 | 0.6056636 | 23.02106 | 0.0003258014 |  | 18.55097 | 22.55329 | 28.84068 | 21.29398 | 18.20681 | 19.59656
2249.777 | 0.6061041 | 17.81013 | 0.0003220912 |  | 18.5576 | 22.57344 | 28.84903 | 21.28917 | 18.17942 | 19.57724
2249.877 | 0.6052048 | 21.23426 | 0.0003160726 |  | 18.53821 | 22.53995 | 28.86499 | 21.26532 | 18.18468 | 19.61423
2249.977 | 0.6052358 | 15.31791 | 0.0003355908 |  | 18.49286 | 22.52373 | 28.91248 | 21.2881 | 18.17784 | 19.61615
2250.076 | 0.6052886 | 16.09943 | 0.0003484952 |  | 18.51508 | 22.48383 | 28.90904 | 21.29108 | 18.17808 | 19.63271
2250.176 | 0.6058407 | 15.00985 | 0.0003003882 |  | 18.4847 | 22.46909 | 28.9285 | 21.25601 | 18.19157 | 19.64963
2250.275 | 0.6060828 | 19.39415 | 0.0003143006 |  | 18.52164 | 22.44031 | 28.95059 | 21.28949 | 18.15988 | 19.61784
2250.375 | 0.6052542 | 20.8255 | 0.0003128542 |  | 18.53177 | 22.44746 | 28.95925 | 21.2735 | 18.1587 | 19.62763
2250.475 | 0.6062268 | 21.94516 | 0.0003185127 |  | 18.55012 | 22.43195 | 28.97358 | 21.24544 | 18.15881 | 19.6496
2250.574 | 0.6058376 | 21.07021 | 0.0003359828 |  | 18.55791 | 22.42323 | 29.0054 | 21.2551 | 18.17225 | 19.63722
2250.674 | 0.6054981 | 19.12255 | 0.0003274905 |  | 18.55925 | 22.4806 | 29.02351 | 21.28253 | 18.13843 | 19.62731
2250.773 | 0.6049644 | 20.87836 | 0.0002978018 |  | 18.59283 | 22.45534 | 29.0138 | 21.30007 | 18.14533 | 19.63269
2250.873 | 0.606285 | 19.09931 | 0.0003415675 |  | 18.59674 | 22.50271 | 29.00407 | 21.30451 | 18.17229 | 19.63777
2250.973 | 0.6054351 | 16.00875 | 0.000316078 |  | 18.63484 | 22.4642 | 29.02056 | 21.30063 | 18.14427 | 19.61693
2251.072 | 0.6052698 | 20.87016 | 0.0003212034 |  | 18.63437 | 22.46558 | 28.99887 | 21.29713 | 18.13311 | 19.63701
2251.171875 | 0.605556 | 20.5858 | 0.0003216558 |  | 18.63953 | 22.44597 | 28.99364 | 21.30833 | 18.16113 | 19.63382
2251.271 | 0.6058628 | 19.85759 | 0.0003040322 |  | 18.62085 | 22.4109 | 28.99423 | 21.28635 | 18.1482 | 19.64488
2251.371 | 0.6053973 | 21.52682 | 0.0003251148 |  | 18.61322 | 22.41414 | 28.97837 | 21.33731 | 18.12799 | 19.6515
2251.471 | 0.6049817 | 19.2187 | 0.0003201175 |  | 18.63144 | 22.37284 | 28.97499 | 21.31584 | 18.15431 | 19.64686
2251.57 | 0.6055353 | 18.89743 | 0.0003171817 |  | 18.65891 | 22.3646 | 28.94916 | 21.3444 | 18.18688 | 19.65242
2251.67 | 0.6055804 | 18.93389 | 0.0003309274 |  | 18.63762 | 22.33221 | 28.96671 | 21.30738 | 18.17702 | 19.68299
2251.77 | 0.6054464 | 18.48912 | 0.0003244757 |  | 18.61226 | 22.31706 | 28.90265 | 21.32877 | 18.22031 | 19.64444
2251.869 | 0.6052159 | 15.80049 | 0.000281406 |  | 18.60948 | 22.3234 | 28.94246 | 21.31416 | 18.24634 | 19.65003
2251.96875 | 0.6055815 | 18.83363 | 0.0003324249 |  | 18.58382 | 22.29519 | 28.93971 | 21.33355 | 18.27313 | 19.70183
2252.068 | 0.6066418 | 17.55585 | 0.0003177676 |  | 18.63608 | 22.29487 | 28.94336 | 21.34218 | 18.28945 | 19.67989
2252.168 | 0.6057675 | 25.7899 | 0.0003195831 |  | 18.60246 | 22.2773 | 28.9207 | 21.30869 | 18.29029 | 19.6739
2252.268 | 0.6054004 | 18.36517 | 0.0002846884 |  | 18.60131 | 22.23925 | 28.94974 | 21.34439 | 18.3521 | 19.68483
2252.367 | 0.6060048 | 15.80551 | 0.0003064348 |  | 18.60677 | 22.23618 | 28.9237 | 21.32331 | 18.35278 | 19.73136
2252.467 | 0.6056531 | 19.0788 | 0.0003095784 |  | 18.60445 | 22.22841 | 28.96393 | 21.33958 | 18.34552 | 19.6929
2252.566 | 0.6057479 | 15.46647 | 0.0003334588 |  | 18.59518 | 22.21667 | 28.93718 | 21.31459 | 18.3507 | 19.71574
2252.666 | 0.6054334 | 15.89801 | 0.0002955988 |  | 18.5821 | 22.22088 | 28.95107 | 21.33834 | 18.38632 | 19.72589
2252.765625 | 0.6054538 | 17.83292 | 0.0003191472 |  | 18.60613 | 22.22588 | 28.9647 | 21.34883 | 18.39634 | 19.73586
2252.865 | 0.6053587 | 20.28914 | 0.0003580143 |  | 18.59253 | 22.22241 | 28.92561 | 21.34175 | 18.42006 | 19.77986
2252.965 | 0.6049831 | 13.72113 | 0.0003433841 |  | 18.60507 | 22.23364 | 28.95669 | 21.35717 | 18.38865 | 19.73324
2253.064 | 0.6050391 | 12.86442 | 0.0003071285 |  | 18.59691 | 22.22272 | 28.93182 | 21.34179 | 18.37656 | 19.76284
2253.164 | 0.6061138 | 13.14513 | 0.0003411648 |  | 18.57966 | 22.20082 | 28.92229 | 21.3617 | 18.38531 | 19.77477
2253.264 | 0.6057436 | 13.95035 | 0.0003109942 |  | 18.60326 | 22.19554 | 28.93635 | 21.36083 | 18.43731 | 19.79171
2253.363 | 0.6061254 | 17.50299 | 0.0003316404 |  | 18.60117 | 22.17607 | 28.94814 | 21.38117 | 18.40634 | 19.78645
2253.463 | 0.606015 | 17.05321 | 0.0003469085 |  | 18.61065 | 22.20977 | 28.95743 | 21.38614 | 18.40934 | 19.77256
2253.5625 | 0.6060939 | 17.39317 | 0.0003251485 |  | 18.58276 | 22.15104 | 28.94298 | 21.36029 | 18.42251 | 19.81076
2253.662 | 0.6055568 | 20.34519 | 0.000285597 |  | 18.5653 | 22.17567 | 28.98575 | 21.40162 | 18.43047 | 19.82674
2253.762 | 0.6058333 | 20.10777 | 0.0003034661 |  | 18.55045 | 22.1342 | 28.94775 | 21.39136 | 18.42166 | 19.81714
2253.861 | 0.6058938 | 18.78761 | 0.0003137091 |  | 18.56056 | 22.109 | 28.96445 | 21.37429 | 18.42963 | 19.82389
2253.961 | 0.6056247 | 17.04683 | 0.0002898215 |  | 18.55723 | 22.09227 | 28.96175 | 21.38012 | 18.43785 | 19.839
2254.061 | 0.6050592 | 22.36577 | 0.0002853845 |  | 18.54515 | 22.05511 | 28.95502 | 21.38932 | 18.42079 | 19.8568
2254.16 | 0.6058529 | 15.98824 | 0.0002838233 |  | 18.5564 | 22.04093 | 28.94666 | 21.41317 | 18.41936 | 19.85421
2254.26 | 0.6061799 | 19.16493 | 0.0003206542 |  | 18.53455 | 22.00587 | 28.95761 | 21.38584 | 18.40776 | 19.85702
2254.359375 | 0.6054237 | 21.11305 | 0.0003175003 |  | 18.53773 | 21.97365 | 28.93806 | 21.39775 | 18.40577 | 19.85696
2254.459 | 0.60516 | 24.17399 | 0.0003253036 |  | 18.55212 | 21.89798 | 28.90951 | 21.37887 | 18.40886 | 19.85857
2254.559 | 0.6055699 | 12.83753 | 0.0003419081 |  | 18.55059 | 21.89416 | 28.89113 | 21.36599 | 18.40741 | 19.86851
2254.658 | 0.6055199 | 19.88402 | 0.0003255348 |  | 18.53752 | 21.88869 | 28.89051 | 21.40126 | 18.38511 | 19.86335
2254.758 | 0.6060011 | 22.53301 | 0.0003412079 |  | 18.55032 | 21.88571 | 28.85928 | 21.39542 | 18.39523 | 19.82977
2254.857 | 0.605657 | 24.06735 | 0.0003618304 |  | 18.51868 | 21.83018 | 28.81072 | 21.36883 | 18.39194 | 19.85761
2254.957 | 0.6056065 | 24.74498 | 0.0003022763 |  | 18.52237 | 21.81633 | 28.79602 | 21.36055 | 18.40212 | 19.85934
2255.057 | 0.6057726 | 15.13244 | 0.0003038527 |  | 18.52459 | 21.76758 | 28.81462 | 21.36949 | 18.35159 | 19.82722
2255.15625 | 0.6048296 | 14.2502 | 0.0003125289 |  | 18.51846 | 21.7401 | 28.79373 | 21.37279 | 18.33652 | 19.84632
2255.256 | 0.6053911 | 17.31661 | 0.0003048069 |  | 18.51521 | 21.69771 | 28.76719 | 21.34764 | 18.34846 | 19.8591
2255.355 | 0.6056993 | 20.84373 | 0.0003130574 |  | 18.52566 | 21.68129 | 28.74607 | 21.36819 | 18.3347 | 19.89773
2255.455 | 0.6056269 | 19.51992 | 0.0003075116 |  | 18.52591 | 21.66481 | 28.72375 | 21.38177 | 18.30672 | 19.87022
2255.555 | 0.6055211 | 24.16214 | 0.0003385879 |  | 18.51981 | 21.62297 | 28.69319 | 21.36137 | 18.30998 | 19.84288
2255.654 | 0.6056832 | 23.06663 | 0.0002782486 |  | 18.53494 | 21.64021 | 28.69281 | 21.34109 | 18.29651 | 19.8605
2255.754 | 0.6056284 | 21.91052 | 0.0003148654 |  | 18.54037 | 21.6766 | 28.61841 | 21.3355 | 18.29421 | 19.83566
2255.854 | 0.605495 | 21.45573 | 0.0003273195 |  | 18.53582 | 21.7264 | 28.63397 | 21.33941 | 18.26842 | 19.87201
2255.953125 | 0.6058856 | 23.93611 | 0.0002860077 |  | 18.53926 | 21.80761 | 28.64871 | 21.3553 | 18.25581 | 19.88413
2256.053 | 0.6053127 | 19.17997 | 0.0002947887 |  | 18.54518 | 21.85016 | 28.64756 | 21.3554 | 18.2934 | 19.85009
2256.152 | 0.6054342 | 18.22664 | 0.0003062687 |  | 18.55152 | 21.9415 | 28.61099 | 21.33763 | 18.27478 | 19.83067
2256.252 | 0.6058824 | 19.19501 | 0.0003224172 |  | 18.53236 | 21.97771 | 28.59208 | 21.33518 | 18.25537 | 19.85471
2256.352 | 0.6055787 | 20.67876 | 0.0003085043 |  | 18.54938 | 21.94831 | 28.59041 | 21.29879 | 18.28704 | 19.87075
2256.451 | 0.6055716 | 19.53222 | 0.0003314386 |  | 18.53324 | 21.98135 | 28.58289 | 21.28378 | 18.24673 | 19.85791
2256.551 | 0.6051248 | 22.64192 | 0.0003180302 |  | 18.52789 | 21.94799 | 28.56936 | 21.28428 | 18.26051 | 19.84465
2256.65 | 0.6056414 | 15.84561 | 0.0003098629 |  | 18.56604 | 21.95813 | 28.5477 | 21.29229 | 18.24028 | 19.8895
2256.75 | 0.6060931 | 18.15282 | 0.0002955315 |  | 18.55849 | 21.98089 | 28.55423 | 21.26214 | 18.25108 | 19.85588
2256.85 | 0.6053224 | 16.5442 | 0.0003051037 |  | 18.55329 | 21.98624 | 28.53679 | 21.20067 | 18.22665 | 19.8573
2256.949 | 0.6056426 | 15.28738 | 0.0003042736 |  | 18.56699 | 21.99327 | 28.54962 | 21.20874 | 18.23039 | 19.88522
2257.049 | 0.6047152 | 18.16057 | 0.0002760112 |  | 18.57783 | 21.99668 | 28.5328 | 21.19896 | 18.24608 | 19.88857
2257.148 | 0.6053261 | 17.11974 | 0.0002722858 |  | 18.56975 | 22.03277 | 28.51671 | 21.14993 | 18.23039 | 19.86972
2257.248 | 0.6056133 | 17.52623 | 0.0003311324 |  | 18.5739 | 22.07339 | 28.54431 | 21.13656 | 18.21367 | 19.8749
2257.348 | 0.6057394 | 14.07202 | 0.000312402 |  | 18.55759 | 22.09781 | 28.50031 | 21.13165 | 18.22736 | 19.90871
2257.447 | 0.6062043 | 15.16935 | 0.0003320164 |  | 18.61855 | 22.14314 | 28.50842 | 21.11741 | 18.26786 | 19.90693
2257.546875 | 0.6051194 | 17.62512 | 0.0002851825 |  | 18.58349 | 22.14008 | 28.4768 | 21.10687 | 18.26988 | 19.92346
2257.646 | 0.6048193 | 18.38887 | 0.0002879336 |  | 18.61739 | 22.19048 | 28.45479 | 21.12419 | 18.25952 | 19.93246
2257.746 | 0.6055929 | 16.02789 | 0.0002908669 |  | 18.63062 | 22.19001 | 28.45881 | 21.12002 | 18.26719 | 19.94381
2257.846 | 0.6056778 | 19.07288 | 0.0003050829 |  | 18.61178 | 22.20203 | 28.43922 | 21.11071 | 18.31393 | 19.93463
2257.945 | 0.6051867 | 23.38653 | 0.0003066331 |  | 18.62241 | 22.24224 | 28.39586 | 21.07675 | 18.31293 | 19.94493
2258.045 | 0.6055077 | 18.01064 | 0.0003428445 |  | 18.64721 | 22.26102 | 28.38419 | 21.08433 | 18.2951 | 19.95282
2258.145 | 0.6050093 | 18.9872 | 0.0003119642 |  | 18.63652 | 22.27715 | 28.34533 | 21.07362 | 18.32861 | 19.96845
2258.244 | 0.6059855 | 18.80857 | 0.0003437959 |  | 18.62255 | 22.31726 | 28.31572 | 21.05266 | 18.35595 | 19.97231
2258.34375 | 0.6054305 | 18.66776 | 0.0003034765 |  | 18.67964 | 22.30494 | 28.34299 | 21.05732 | 18.35939 | 20.02565
2258.443 | 0.6060394 | 13.28093 | 0.0003470381 |  | 18.67285 | 22.3828 | 28.30395 | 21.03147 | 18.39585 | 20.02236
2258.543 | 0.6059389 | 12.46796 | 0.0003091198 |  | 18.67103 | 22.36464 | 28.31766 | 21.00688 | 18.42387 | 20.0184
2258.643 | 0.6059463 | 11.18334 | 0.0003183699 |  | 18.68342 | 22.34143 | 28.31928 | 21.02686 | 18.44513 | 20.04591
2258.742 | 0.605294 | 14.14995 | 0.0003244709 |  | 18.73264 | 22.33931 | 28.33717 | 21.00808 | 18.4419 | 20.05983
2258.842 | 0.6060985 | 16.55923 | 0.0003404145 |  | 18.7548 | 22.23674 | 28.34868 | 20.9867 | 18.45314 | 20.01667
2258.941 | 0.6054487 | 15.10191 | 0.0003125099 |  | 18.76876 | 22.17621 | 28.35131 | 21.02363 | 18.48078 | 20.04997
2259.041 | 0.605177 | 16.11857 | 0.000317293 |  | 18.78971 | 22.09396 | 28.33977 | 21.00301 | 18.52825 | 20.03681
2259.140625 | 0.6057044 | 18.33191 | 0.0003235217 |  | 18.79911 | 22.07212 | 28.35235 | 20.98914 | 18.50709 | 20.05121
2259.24 | 0.6052063 | 16.73878 | 0.0003521468 |  | 18.81109 | 21.98686 | 28.34795 | 20.9646 | 18.5443 | 20.05988
2259.34 | 0.6059159 | 16.69914 | 0.0003272124 |  | 18.85765 | 21.91483 | 28.34407 | 20.97155 | 18.56281 | 20.04086
2259.439 | 0.6059988 | 15.50657 | 0.0003192911 |  | 18.87663 | 21.81393 | 28.31886 | 20.94538 | 18.60904 | 20.03441
2259.539 | 0.6056922 | 11.41757 | 0.0003145383 |  | 18.84047 | 21.77219 | 28.36981 | 20.90485 | 18.60501 | 20.0833
2259.639 | 0.6058004 | 20.75669 | 0.0003464903 |  | 18.86776 | 21.67299 | 28.36026 | 20.90017 | 18.6524 | 20.05135
2259.738 | 0.6047492 | 17.30841 | 0.0003657546 |  | 18.87499 | 21.62963 | 28.39492 | 20.89346 | 18.62596 | 20.09636
2259.838 | 0.6048415 | 13.19298 | 0.0003145653 |  | 18.88201 | 21.57397 | 28.35753 | 20.88037 | 18.65114 | 20.05193
2259.9375 | 0.6053485 | 19.68853 | 0.000354375 |  | 18.85319 | 21.49624 | 28.42015 | 20.88037 | 18.69998 | 20.09189
2260.037 | 0.6055466 | 15.73305 | 0.000307455 |  | 18.87756 | 21.46118 | 28.42889 | 20.8676 | 18.70156 | 20.09429
2260.137 | 0.6053059 | 16.32956 | 0.0003470764 |  | 18.83804 | 21.45326 | 28.44904 | 20.86552 | 18.74373 | 20.07401
2260.236 | 0.6057203 | 24.31252 | 0.0003276745 |  | 18.87431 | 21.40386 | 28.48692 | 20.83626 | 18.77773 | 20.11638
2260.336 | 0.6050479 | 22.03493 | 0.0003116085 |  | 18.82619 | 21.38052 | 28.44326 | 20.81419 | 18.80581 | 20.10645
2260.436 | 0.6060658 | 15.53755 | 0.0003067841 |  | 18.83165 | 21.36637 | 28.47069 | 20.82465 | 18.80258 | 20.10612
2260.535 | 0.6051682 | 16.65721 | 0.0003171171 |  | 18.8146 | 21.34 | 28.46038 | 20.7625 | 18.84741 | 20.15604
2260.635 | 0.6059307 | 16.00328 | 0.0003388936 |  | 18.8693 | 21.32616 | 28.48481 | 20.78442 | 18.83573 | 20.1595
2260.734375 | 0.6056326 | 17.57909 | 0.0003030882 |  | 18.91089 | 21.27117 | 28.48406 | 20.79978 | 18.8357 | 20.14121
2260.834 | 0.6058345 | 19.40827 | 0.0003511042 |  | 18.92637 | 21.25786 | 28.4851 | 20.76815 | 18.86938 | 20.15263
2260.934 | 0.6052747 | 19.1148 | 0.0003458029 |  | 18.95578 | 21.23057 | 28.50149 | 20.78325 | 18.87675 | 20.18531
2261.033 | 0.6055313 | 19.24604 | 0.0003218126 |  | 18.98549 | 21.20834 | 28.51821 | 20.80734 | 18.90036 | 20.16167
2261.133 | 0.6051696 | 23.59297 | 0.0003286023 |  | 19.03329 | 21.19276 | 28.51872 | 20.79181 | 18.89542 | 20.17241
2261.232 | 0.6052324 | 19.03505 | 0.0003268263 |  | 19.02003 | 21.13941 | 28.546 | 20.77435 | 18.93299 | 20.16121
2261.332 | 0.6053411 | 15.35527 | 0.0003329948 |  | 19.02956 | 21.11133 | 28.53086 | 20.79519 | 18.93195 | 20.17055
2261.432 | 0.6048313 | 12.37089 | 0.0003003023 |  | 19.04804 | 21.05309 | 28.51599 | 20.7716 | 18.89025 | 20.18875
2261.53125 | 0.6064408 | 16.34642 | 0.0003190332 |  | 19.03408 | 21.03326 | 28.51968 | 20.75142 | 18.90594 | 20.19263
2261.631 | 0.6057658 | 19.55455 | 0.0002954006 |  | 19.06502 | 20.98974 | 28.5244 | 20.76276 | 18.90446 | 20.16916
2261.73 | 0.6055358 | 16.57655 | 0.0003235205 |  | 19.07238 | 20.97018 | 28.50324 | 20.77353 | 18.87225 | 20.18899
2261.83 | 0.605801 | 20.92666 | 0.0003511274 |  | 19.04588 | 20.97608 | 28.4826 | 20.75801 | 18.87166 | 20.18278
2261.93 | 0.605202 | 15.43365 | 0.0003291509 |  | 19.03947 | 20.96107 | 28.49291 | 20.76671 | 18.88754 | 20.18409
2262.029 | 0.6053076 | 16.52551 | 0.0003181847 |  | 19.04042 | 20.96857 | 28.52182 | 20.76102 | 18.86961 | 20.1876
2262.129 | 0.6053593 | 19.21141 | 0.0002950158 |  | 19.05702 | 20.96023 | 28.48028 | 20.76064 | 18.85569 | 20.16526
2262.229 | 0.6060417 | 15.37988 | 0.0003347347 |  | 19.03402 | 20.92749 | 28.48221 | 20.72342 | 18.86714 | 20.15225
2262.328125 | 0.6060732 | 13.55526 | 0.000314924 |  | 19.05334 | 20.85209 | 28.49803 | 20.75831 | 18.83639 | 20.17205
2262.428 | 0.6054396 | 17.41322 | 0.0003383094 |  | 19.014 | 20.88638 | 28.50361 | 20.7545 | 18.81357 | 20.15396
2262.527 | 0.6060459 | 15.11558 | 0.0002913254 |  | 19.05973 | 20.85604 | 28.47419 | 20.74762 | 18.80644 | 20.16938
2262.627 | 0.6055188 | 19.01728 | 0.0003226313 |  | 19.01784 | 20.83521 | 28.4847 | 20.75724 | 18.8063 | 20.18552
2262.727 | 0.6051966 | 14.93147 | 0.0002965494 |  | 19.05107 | 20.84082 | 28.46286 | 20.75891 | 18.79963 | 20.1641
2262.826 | 0.6052287 | 14.82985 | 0.0003415752 |  | 19.04583 | 20.79949 | 28.46009 | 20.77339 | 18.75476 | 20.13394
2262.926 | 0.6059829 | 15.88753 | 0.0003301064 |  | 19.03847 | 20.7921 | 28.45541 | 20.78437 | 18.77174 | 20.14736
2263.025 | 0.6058231 | 13.86286 | 0.0003048217 |  | 19.06615 | 20.81817 | 28.45973 | 20.77034 | 18.76899 | 20.11484
2263.125 | 0.6052994 | 16.25574 | 0.0003098676 |  | 19.0771 | 20.79264 | 28.45625 | 20.777 | 18.72834 | 20.11158
2263.225 | 0.6052591 | 14.21785 | 0.0002989764 |  | 19.06823 | 20.78169 | 28.44692 | 20.7723 | 18.73799 | 20.11216
2263.324 | 0.6056204 | 15.32702 | 0.0003213416 |  | 19.09937 | 20.75436 | 28.45848 | 20.76491 | 18.71556 | 20.13118
2263.424 | 0.6055026 | 18.23393 | 0.0003692415 |  | 19.12091 | 20.77129 | 28.41056 | 20.79746 | 18.69101 | 20.09859
2263.523 | 0.6056289 | 12.57322 | 0.0003451426 |  | 19.14501 | 20.74802 | 28.39245 | 20.78222 | 18.6972 | 20.11233
2263.623 | 0.6054061 | 13.72524 | 0.000323942 |  | 19.142 | 20.77003 | 28.42763 | 20.76215 | 18.67621 | 20.11683
2263.723 | 0.6048687 | 12.55226 | 0.0003571881 |  | 19.16049 | 20.76676 | 28.44551 | 20.80735 | 18.65465 | 20.12023
2263.822 | 0.6056318 | 18.53561 | 0.0003572014 |  | 19.16701 | 20.75254 | 28.42751 | 20.80523 | 18.64966 | 20.08131
2263.921875 | 0.6049925 | 19.12528 | 0.0003254754 |  | 19.19128 | 20.78303 | 28.39203 | 20.7957 | 18.62847 | 20.12854
2264.021 | 0.6058643 | 18.39024 | 0.0003106867 |  | 19.18689 | 20.79892 | 28.40035 | 20.81688 | 18.61739 | 20.04937
2264.121 | 0.6055009 | 23.45626 | 0.0003137645 |  | 19.22095 | 20.77884 | 28.41194 | 20.79172 | 18.55916 | 20.07302
2264.221 | 0.6053471 | 23.38061 | 0.00032211 |  | 19.19137 | 20.80327 | 28.3969 | 20.81414 | 18.5837 | 20.0751
2264.32 | 0.606021 | 22.98643 | 0.0003226928 |  | 19.20847 | 20.7663 | 28.40351 | 20.8126 | 18.52989 | 20.08547
2264.42 | 0.6052363 | 18.73384 | 0.0003513666 |  | 19.20609 | 20.82006 | 28.39638 | 20.83224 | 18.50893 | 20.07583
2264.52 | 0.6060269 | 19.45612 | 0.0003385118 |  | 19.20079 | 20.81624 | 28.38913 | 20.84927 | 18.52134 | 20.11631
2264.619 | 0.6054793 | 18.34604 | 0.0003672617 |  | 19.18282 | 20.81524 | 28.38642 | 20.84167 | 18.49821 | 20.08015
2264.71875 | 0.6056661 | 19.76964 | 0.0003123181 |  | 19.20232 | 20.84428 | 28.39347 | 20.8252 | 18.4735 | 20.08312
2264.818 | 0.6057604 | 16.37194 | 0.0003389961 |  | 19.18952 | 20.85701 | 28.38982 | 20.84773 | 18.48112 | 20.08736
2264.918 | 0.6055974 | 14.60337 | 0.0003310175 |  | 19.16133 | 20.86631 | 28.38613 | 20.82891 | 18.51314 | 20.06998
2265.018 | 0.6057476 | 21.16773 | 0.0003085835 |  | 19.17859 | 20.90108 | 28.39091 | 20.84497 | 18.5117 | 20.03733
2265.117 | 0.6062378 | 15.32702 | 0.0003415587 |  | 19.16572 | 20.92681 | 28.36249 | 20.85871 | 18.51003 | 20.06783
2265.217 | 0.6055801 | 16.50911 | 0.0003323768 |  | 19.12978 | 20.93787 | 28.39356 | 20.84187 | 18.512 | 20.0597
2265.316 | 0.6058773 | 20.80135 | 0.0003273631 |  | 19.12675 | 20.92266 | 28.3906 | 20.86663 | 18.49562 | 20.05768
2265.416 | 0.6051606 | 20.97953 | 0.0003445271 |  | 19.11697 | 20.9763 | 28.38428 | 20.85769 | 18.46732 | 20.06365
2265.515625 | 0.6056076 | 12.75004 | 0.0003283972 |  | 19.11359 | 21.01203 | 28.3847 | 20.85838 | 18.46234 | 20.04971
2265.615 | 0.6060462 | 16.58886 | 0.0003022369 |  | 19.09813 | 21.01438 | 28.36862 | 20.87486 | 18.45823 | 20.04129
2265.715 | 0.6052009 | 17.48203 | 0.0003123041 |  | 19.11675 | 21.0181 | 28.43105 | 20.88964 | 18.44841 | 20.02074
2265.814 | 0.6059369 | 15.29877 | 0.0003531535 |  | 19.12046 | 21.03292 | 28.4069 | 20.85099 | 18.45022 | 20.02601
2265.914 | 0.605996 | 15.21492 | 0.000334368 |  | 19.0891 | 21.06521 | 28.41361 | 20.88285 | 18.40506 | 20.04307
2266.014 | 0.6058978 | 19.46615 | 0.0003088922 |  | 19.09957 | 21.05952 | 28.42197 | 20.88198 | 18.40037 | 20.03998
2266.113 | 0.6062211 | 16.24662 | 0.0003153124 |  | 19.08773 | 21.09794 | 28.43776 | 20.88764 | 18.37914 | 20.00519
2266.213 | 0.6052821 | 12.79971 | 0.0003277843 |  | 19.04298 | 21.11475 | 28.42112 | 20.86776 | 18.373 | 20.02387
2266.3125 | 0.6057113 | 12.09565 | 0.0003218896 |  | 19.06689 | 21.14538 | 28.47393 | 20.89165 | 18.36251 | 20.0135
2266.412 | 0.6047467 | 11.29681 | 0.0003191573 |  | 19.04444 | 21.1646 | 28.4597 | 20.91199 | 18.36178 | 20.01592
2266.512 | 0.6051912 | 16.22475 | 0.0003509162 |  | 19.04313 | 21.16496 | 28.45102 | 20.90986 | 18.35693 | 20.00504
2266.611 | 0.6056258 | 15.11102 | 0.0003108161 |  | 19.04105 | 21.16648 | 28.43799 | 20.91283 | 18.33868 | 19.99347
2266.711 | 0.6056173 | 11.23666 | 0.000312781 |  | 19.03727 | 21.1695 | 28.46108 | 20.91489 | 18.299 | 19.97011
2266.811 | 0.6056363 | 17.36901 | 0.000321702 |  | 19.03864 | 21.19361 | 28.47601 | 20.90278 | 18.30516 | 19.97341
2266.91 | 0.605554 | 10.89443 | 0.0003399119 |  | 19.01643 | 21.17177 | 28.46808 | 20.90609 | 18.28506 | 19.97499
2267.01 | 0.605799 | 14.38327 | 0.0002949003 |  | 19.00671 | 21.2484 | 28.46991 | 20.93158 | 18.26627 | 19.97812
2267.109375 | 0.6050064 | 20.84054 | 0.0003576276 |  | 19.02522 | 21.21609 | 28.47004 | 20.93193 | 18.24903 | 19.95462
2267.209 | 0.6054106 | 13.5548 | 0.0003371311 |  | 18.97401 | 21.23808 | 28.47 | 20.93387 | 18.21194 | 19.95434
2267.309 | 0.6051464 | 15.17163 | 0.0003332444 |  | 19.01571 | 21.24106 | 28.47814 | 20.93124 | 18.24106 | 19.93339
2267.408 | 0.6054606 | 14.98616 | 0.0003061561 |  | 18.97596 | 21.25579 | 28.53217 | 20.9176 | 18.18978 | 19.92315
2267.508 | 0.6062415 | 13.30462 | 0.0003520948 |  | 18.96542 | 21.28396 | 28.49038 | 20.91568 | 18.16391 | 19.91816
2267.607 | 0.6056332 | 11.02293 | 0.0003705905 |  | 18.95337 | 21.28163 | 28.51432 | 20.91829 | 18.16885 | 19.91385
2267.707 | 0.6049383 | 11.87054 | 0.0003401235 |  | 18.93867 | 21.28708 | 28.5354 | 20.9095 | 18.16829 | 19.90551
2267.807 | 0.606084 | 17.95687 | 0.0003165685 |  | 18.93563 | 21.26098 | 28.50478 | 20.90833 | 18.13728 | 19.89778
2267.90625 | 0.6054856 | 11.16101 | 0.0003284177 |  | 18.92187 | 21.31047 | 28.57883 | 20.89713 | 18.1491 | 19.89008
2268.006 | 0.6057317 | 16.15776 | 0.0003149917 |  | 18.9159 | 21.27735 | 28.53379 | 20.90771 | 18.13614 | 19.88656
2268.105 | 0.6053204 | 15.0094 | 0.000327039 |  | 18.91146 | 21.29671 | 28.51532 | 20.91671 | 18.09727 | 19.8597
2268.205 | 0.6052162 | 17.39408 | 0.0003461255 |  | 18.88775 | 21.31667 | 28.53614 | 20.92573 | 18.07518 | 19.84742
2268.305 | 0.6052679 | 13.29824 | 0.0003078321 |  | 18.86086 | 21.29975 | 28.55692 | 20.89625 | 18.04758 | 19.79807
2268.404 | 0.6051949 | 15.02307 | 0.0003261703 |  | 18.84219 | 21.26922 | 28.56687 | 20.8774 | 18.05726 | 19.82747
2268.504 | 0.6056954 | 19.78286 | 0.0003681969 |  | 18.83091 | 21.30363 | 28.56108 | 20.8917 | 18.03814 | 19.83614
2268.604 | 0.6052676 | 17.98558 | 0.0003515785 |  | 18.859375 | 21.26075 | 28.54738 | 20.88644 | 18.02345 | 19.82006
2268.703125 | 0.6065441 | 17.4761 | 0.0003425626 |  | 18.83594 | 21.28676 | 28.5405 | 20.89797 | 18.02241 | 19.80669
2268.803 | 0.6051089 | 15.30332 | 0.0003539328 |  | 18.8141 | 21.26756 | 28.52822 | 20.88301 | 17.99189 | 19.7709
2268.902 | 0.6053346 | 16.45397 | 0.0003087281 |  | 18.76219 | 21.29208 | 28.56917 | 20.89217 | 18.01915 | 19.78651
2269.002 | 0.6053882 | 18.45768 | 0.0003225096 |  | 18.81153 | 21.30901 | 28.56748 | 20.89433 | 17.97312 | 19.76207
2269.102 | 0.6051103 | 20.22443 | 0.0003138438 |  | 18.75515 | 21.31371 | 28.55512 | 20.92859 | 17.96295 | 19.75665
2269.201 | 0.6061314 | 13.52564 | 0.0003189413 |  | 18.75034 | 21.31061 | 28.55928 | 20.91804 | 17.94345 | 19.78129
2269.301 | 0.6056732 | 20.35704 | 0.0003356198 |  | 18.75163 | 21.34158 | 28.55756 | 20.95095 | 17.9595 | 19.79957
2269.4 | 0.6053451 | 14.75193 | 0.000303486 |  | 18.75459 | 21.33329 | 28.52869 | 20.94478 | 17.89477 | 19.73438
2269.5 | 0.6054913 | 18.28953 | 0.0003158634 |  | 18.70229 | 21.37482 | 28.56339 | 20.95641 | 17.91525 | 19.74934
2269.6 | 0.6054705 | 14.67263 | 0.0003192169 |  | 18.70783 | 21.42966 | 28.57894 | 20.94303 | 17.93607 | 19.75996
2269.699 | 0.6049877 | 18.21388 | 0.0003118734 |  | 18.73105 | 21.38312 | 28.5554 | 20.95963 | 17.91379 | 19.72242
2269.799 | 0.6056664 | 14.93193 | 0.0003511886 |  | 18.6985 | 21.44667 | 28.56907 | 20.94792 | 17.88888 | 19.73863
2269.898 | 0.6056162 | 24.89445 | 0.0003495764 |  | 18.69087 | 21.45177 | 28.56294 | 20.97215 | 17.9155 | 19.72982
2269.998 | 0.6056908 | 21.80115 | 0.0003230216 |  | 18.67695 | 21.48191 | 28.57682 | 20.97501 | 17.88213 | 19.75234
2270.098 | 0.6054774 | 20.80317 | 0.0003131751 |  | 18.65884 | 21.48974 | 28.5504 | 20.93239 | 17.91753 | 19.72247
2270.197 | 0.6049732 | 23.54512 | 0.0003503234 |  | 18.68908 | 21.51158 | 28.59159 | 20.90342 | 17.87716 | 19.71726
2270.296875 | 0.6057331 | 17.7158 | 0.000309882 |  | 18.68122 | 21.51501 | 28.59554 | 20.92428 | 17.85115 | 19.72297
2270.396 | 0.6057096 | 18.77485 | 0.0003375638 |  | 18.67943 | 21.53788 | 28.57707 | 20.94516 | 17.86266 | 19.70292
2270.496 | 0.6055841 | 21.49538 | 0.0003445726 |  | 18.66917 | 21.5791 | 28.56992 | 20.94813 | 17.85799 | 19.71127
2270.596 | 0.6051157 | 20.81183 | 0.0002944736 |  | 18.65938 | 21.60134 | 28.5589 | 20.90219 | 17.84506 | 19.67677
2270.695 | 0.606078 | 18.14917 | 0.0003344571 |  | 18.65245 | 21.60039 | 28.59274 | 20.92166 | 17.83942 | 19.73822
2270.795 | 0.6058583 | 21.08479 | 0.0003511981 |  | 18.63507 | 21.61017 | 28.5946 | 20.91687 | 17.83875 | 19.69635
2270.895 | 0.6052108 | 16.33913 | 0.0003453207 |  | 18.64856 | 21.66908 | 28.57497 | 20.90886 | 17.82022 | 19.68683
2270.994 | 0.6054552 | 22.51341 | 0.0002899981 |  | 18.65823 | 21.6587 | 28.60894 | 20.92421 | 17.80921 | 19.66813
2271.09375 | 0.6051642 | 15.78409 | 0.0003101519 |  | 18.63347 | 21.71304 | 28.61075 | 20.92932 | 17.82516 | 19.65548
2271.193 | 0.6054859 | 23.97029 | 0.0003218959 |  | 18.63723 | 21.70732 | 28.57554 | 20.94399 | 17.79801 | 19.69633
2271.293 | 0.6058498 | 21.65442 | 0.0003384194 |  | 18.60283 | 21.74524 | 28.63154 | 20.94971 | 17.84948 | 19.66696
2271.393 | 0.6052852 | 22.6843 | 0.0003141483 |  | 18.60256 | 21.7693 | 28.6181 | 20.97037 | 17.77062 | 19.67476
2271.492 | 0.6051316 | 22.40723 | 0.0003555184 |  | 18.57528 | 21.78292 | 28.6284 | 20.97198 | 17.80541 | 19.6552
2271.592 | 0.60603 | 15.68292 | 0.0003222619 |  | 18.58944 | 21.80809 | 28.64725 | 20.93921 | 17.76836 | 19.66083
2271.691 | 0.6058197 | 15.8374 | 0.0003545961 |  | 18.57249 | 21.85081 | 28.63431 | 20.95505 | 17.80078 | 19.64028
2271.791 | 0.6054501 | 19.91729 | 0.0003351945 |  | 18.58604 | 21.88826 | 28.63556 | 20.95619 | 17.79821 | 19.63225
2271.890625 | 0.6054825 | 13.04715 | 0.0003155029 |  | 18.51271 | 21.91434 | 28.65089 | 20.93697 | 17.77856 | 19.66715
2271.99 | 0.605904 | 13.82868 | 0.0003438481 |  | 18.51561 | 21.92424 | 28.6456 | 20.97664 | 17.81051 | 19.65953
2272.09 | 0.6055903 | 13.31556 | 0.0003489832 |  | 18.51751 | 21.94114 | 28.66876 | 20.98044 | 17.77261 | 19.64524
2272.189 | 0.6048443 | 12.83434 | 0.0003283237 |  | 18.47446 | 21.99153 | 28.65956 | 21.00883 | 17.80849 | 19.62444
2272.289 | 0.6057121 | 13.82731 | 0.0003280388 |  | 18.4859 | 22.01231 | 28.65765 | 20.99606 | 17.77062 | 19.62232
2272.389 | 0.6054104 | 21.60292 | 0.0003343502 |  | 18.48139 | 22.0378 | 28.65983 | 20.98528 | 17.77921 | 19.61958
2272.488 | 0.6059179 | 15.57264 | 0.0003300646 |  | 18.45752 | 22.05578 | 28.68362 | 20.9713 | 17.7748 | 19.60797
2272.588 | 0.6060141 | 15.48515 | 0.0003575696 |  | 18.41705 | 22.06687 | 28.68468 | 21.00027 | 17.78009 | 19.63999
2272.6875 | 0.6056275 | 12.699 | 0.0003793154 |  | 18.40799 | 22.07887 | 28.70709 | 21.02676 | 17.78578 | 19.62936
2272.787 | 0.6057013 | 12.24193 | 0.0003652271 |  | 18.40691 | 22.08637 | 28.7099 | 21.03204 | 17.76694 | 19.61884
2272.887 | 0.6054844 | 17.82654 | 0.0003144094 |  | 18.39739 | 22.08319 | 28.7264 | 21.02953 | 17.77349 | 19.62882
2272.986 | 0.6053454 | 8.794558 | 0.0003239115 |  | 18.37276 | 22.10987 | 28.73746 | 21.03109 | 17.7847 | 19.61448
2273.086 | 0.6052843 | 14.02509 | 0.0003309334 |  | 18.37364 | 22.11514 | 28.76081 | 21.03535 | 17.77034 | 19.62022
2273.186 | 0.6055009 | 17.59914 | 0.0002992949 |  | 18.37059 | 22.11932 | 28.79454 | 21.05546 | 17.76023 | 19.6319
2273.285 | 0.6055679 | 14.23699 | 0.0003302509 |  | 18.35609 | 22.13609 | 28.79073 | 21.07121 | 17.74683 | 19.64808
2273.385 | 0.6052486 | 13.311 | 0.0003392165 |  | 18.36426 | 22.14502 | 28.79261 | 21.07514 | 17.76773 | 19.6509
2273.484375 | 0.6051532 | 20.96221 | 0.0002949823 |  | 18.33428 | 22.15108 | 28.81528 | 21.02837 | 17.78039 | 19.64728
2273.584 | 0.6052253 | 20.39942 | 0.0003349963 |  | 18.30088 | 22.1183 | 28.81569 | 21.02467 | 17.79075 | 19.6399
2273.684 | 0.604781 | 21.2812 | 0.0003492121 |  | 18.33385 | 22.18331 | 28.86142 | 21.05807 | 17.78193 | 19.64916
2273.783 | 0.6061822 | 19.37364 | 0.0003346652 |  | 18.29914 | 22.16316 | 28.86135 | 21.05259 | 17.80486 | 19.63603
2273.883 | 0.605231 | 19.26837 | 0.0003600488 |  | 18.29574 | 22.17968 | 28.87438 | 21.06216 | 17.80261 | 19.64551
2273.982 | 0.6059185 | 16.86638 | 0.0003495778 |  | 18.31277 | 22.18285 | 28.91399 | 21.07744 | 17.82467 | 19.64764
2274.082 | 0.605351 | 17.35078 | 0.0003511864 |  | 18.30379 | 22.19721 | 28.92258 | 21.04452 | 17.8367 | 19.63148
2274.182 | 0.6054143 | 15.88708 | 0.0003444067 |  | 18.29839 | 22.16335 | 28.91772 | 21.08474 | 17.81976 | 19.65485
2274.28125 | 0.6054935 | 21.40014 | 0.0003336378 |  | 18.28717 | 22.17306 | 28.96709 | 21.07973 | 17.81582 | 19.64986
2274.381 | 0.6054475 | 20.98955 | 0.000332801 |  | 18.32207 | 22.20299 | 28.97661 | 21.09002 | 17.83162 | 19.65128
2274.48 | 0.6054149 | 17.66385 | 0.0003384092 |  | 18.30886 | 22.18937 | 28.9379 | 21.06268 | 17.83524 | 19.66526
2274.58 | 0.6052579 | 20.61861 | 0.0003470127 |  | 18.30151 | 22.16984 | 29.00466 | 21.09425 | 17.85103 | 19.64342
2274.68 | 0.6057027 | 20.69562 | 0.0003502326 |  | 18.2844 | 22.19457 | 29.01798 | 21.11311 | 17.83882 | 19.62675
2274.779 | 0.605711 | 22.79002 | 0.0003074972 |  | 18.29209 | 22.18972 | 29.02983 | 21.12956 | 17.80375 | 19.60991
2274.879 | 0.6051906 | 16.53326 | 0.0003092101 |  | 18.25819 | 22.19038 | 29.04393 | 21.11122 | 17.8485 | 19.64304
2274.979 | 0.6060522 | 15.5412 | 0.0003382033 |  | 18.26208 | 22.1687 | 29.01747 | 21.15314 | 17.80139 | 19.63036
2275.078125 | 0.6051972 | 15.80551 | 0.0003248349 |  | 18.27222 | 22.14975 | 29.04748 | 21.14045 | 17.84614 | 19.62931
2275.178 | 0.605468 | 18.55475 | 0.000339906 |  | 18.25096 | 22.17706 | 29.0096 | 21.13296 | 17.83833 | 19.59813
2275.277 | 0.6057408 | 21.83898 | 0.0003001274 |  | 18.2457 | 22.15129 | 29.0212 | 21.16963 | 17.83894 | 19.60125
2275.377 | 0.6055957 | 21.96976 | 0.000324132 |  | 18.23766 | 22.16981 | 29.0713 | 21.16205 | 17.85546 | 19.60588
2275.477 | 0.6058529 | 19.48027 | 0.0003244836 |  | 18.23213 | 22.11926 | 29.07374 | 21.13898 | 17.86605 | 19.57502
2275.576 | 0.6044696 | 19.52265 | 0.0002811814 |  | 18.21598 | 22.10505 | 29.07992 | 21.15276 | 17.89014 | 19.6004
2275.676 | 0.6057658 | 23.6873 | 0.0003352343 |  | 18.20901 | 22.14133 | 29.1175 | 21.15488 | 17.902 | 19.57769
2275.775 | 0.6053618 | 22.1443 | 0.0003223837 |  | 18.19743 | 22.09364 | 29.1033 | 21.16926 | 17.94042 | 19.57525
2275.875 | 0.6058648 | 23.82036 | 0.0003252094 |  | 18.21919 | 22.13218 | 29.13423 | 21.18381 | 17.92035 | 19.57585
2275.975 | 0.6057524 | 18.56158 | 0.0002977272 |  | 18.21961 | 22.11936 | 29.15122 | 21.1916 | 17.94822 | 19.5759
2276.074 | 0.6058018 | 18.91703 | 0.0003356578 |  | 18.18503 | 22.14034 | 29.18597 | 21.19214 | 17.94015 | 19.56321
2276.174 | 0.604917 | 20.4459 | 0.0003532702 |  | 18.19757 | 22.11788 | 29.14844 | 21.18459 | 17.97969 | 19.53246
2276.273 | 0.6052818 | 20.04078 | 0.0002782955 |  | 18.1921 | 22.11915 | 29.19243 | 21.19015 | 17.94772 | 19.5688
2276.373 | 0.6050711 | 18.72837 | 0.0002977386 |  | 18.21085 | 22.1492 | 29.22474 | 21.18991 | 17.96421 | 19.54701
2276.473 | 0.6056579 | 19.06695 | 0.0003170178 |  | 18.22757 | 22.15281 | 29.19912 | 21.19427 | 17.98492 | 19.52563
2276.572 | 0.6048435 | 19.27338 | 0.0003384628 |  | 18.21969 | 22.13173 | 29.23418 | 21.15349 | 17.97291 | 19.52492
2276.671875 | 0.6056014 | 10.77913 | 0.0003255672 |  | 18.23197 | 22.1342 | 29.23443 | 21.18289 | 17.9751 | 19.51599
2276.771 | 0.6054166 | 19.04098 | 0.0003351148 |  | 18.21533 | 22.13008 | 29.24794 | 21.17769 | 17.98256 | 19.51211
2276.871 | 0.60581 | 14.10483 | 0.0003614888 |  | 18.19476 | 22.11339 | 29.28434 | 21.2024 | 17.9927 | 19.48752
2276.971 | 0.6054884 | 16.62349 | 0.0003343212 |  | 18.20242 | 22.10579 | 29.29748 | 21.21274 | 17.98798 | 19.52401
2277.07 | 0.6047603 | 13.18158 | 0.0003125254 |  | 18.2057 | 22.14121 | 29.26758 | 21.20393 | 17.99878 | 19.48549
2277.17 | 0.6057206 | 13.08726 | 0.0003465142 |  | 18.20635 | 22.15067 | 29.30282 | 21.1947 | 17.97853 | 19.48631
2277.27 | 0.6057323 | 16.42936 | 0.0003133361 |  | 18.22153 | 22.10474 | 29.28724 | 21.22097 | 17.97882 | 19.47533
2277.369 | 0.6053408 | 19.18042 | 0.0003026843 |  | 18.16115 | 22.16245 | 29.31104 | 21.19019 | 17.992 | 19.47197
2277.46875 | 0.606078 | 14.59972 | 0.0003242714 |  | 18.20482 | 22.14723 | 29.34451 | 21.17515 | 17.94711 | 19.43859
2277.568 | 0.6052784 | 15.54621 | 0.0003327752 |  | 18.17128 | 22.14092 | 29.3296 | 21.18425 | 17.94791 | 19.43611
2277.668 | 0.6052806 | 17.39636 | 0.0003460531 |  | 18.17263 | 22.17791 | 29.35869 | 21.23172 | 17.93243 | 19.43103
2277.768 | 0.6066565 | 15.92672 | 0.0003329183 |  | 18.17368 | 22.15426 | 29.32469 | 21.19967 | 17.94041 | 19.381
2277.867 | 0.6050175 | 18.14188 | 0.0003335776 |  | 18.17558 | 22.1586 | 29.38772 | 21.16347 | 17.95734 | 19.38489
2277.967 | 0.605085 | 20.306 | 0.0003419843 |  | 18.17786 | 22.16105 | 29.38928 | 21.17476 | 17.90777 | 19.40107
2278.066 | 0.6053204 | 15.89437 | 0.0003149397 |  | 18.18579 | 22.16638 | 29.4113 | 21.15421 | 17.92975 | 19.39724
2278.166 | 0.605227 | 17.29063 | 0.0003283273 |  | 18.14604 | 22.13477 | 29.43826 | 21.13248 | 17.88742 | 19.33498
2278.265625 | 0.6049352 | 16.17872 | 0.0003474369 |  | 18.13986 | 22.1678 | 29.45532 | 21.15154 | 17.91676 | 19.34263
2278.365 | 0.6051367 | 21.45573 | 0.0003230295 |  | 18.15323 | 22.15643 | 29.43294 | 21.14488 | 17.86556 | 19.30712
2278.465 | 0.6054277 | 18.40163 | 0.0003066476 |  | 18.09208 | 22.17907 | 29.46982 | 21.11513 | 17.87011 | 19.30754
2278.564 | 0.6059951 | 14.63846 | 0.0003355893 |  | 18.12228 | 22.16607 | 29.49645 | 21.13759 | 17.85777 | 19.29198
2278.664 | 0.6057388 | 13.98043 | 0.0003114392 |  | 18.15767 | 22.16608 | 29.4959 | 21.1368 | 17.85121 | 19.28556
2278.764 | 0.6062506 | 16.27442 | 0.0003288593 |  | 18.13547 | 22.17534 | 29.51389 | 21.13265 | 17.86648 | 19.24894
2278.863 | 0.6061547 | 14.48534 | 0.0003041415 |  | 18.09335 | 22.17817 | 29.52078 | 21.12397 | 17.86189 | 19.25326
2278.963 | 0.6054382 | 17.02724 | 0.0003443347 |  | 18.10587 | 22.2083 | 29.54634 | 21.15689 | 17.81664 | 19.25306
2279.0625 | 0.6056894 | 16.50182 | 0.0003142847 |  | 18.08774 | 22.20829 | 29.54939 | 21.14285 | 17.80274 | 19.23743
2279.162 | 0.6052576 | 13.60539 | 0.0003069911 |  | 18.10186 | 22.17661 | 29.55998 | 21.15694 | 17.82508 | 19.19798
2279.262 | 0.6060411 | 14.24109 | 0.0003297657 |  | 18.09023 | 22.22036 | 29.54222 | 21.16283 | 17.79265 | 19.18463
2279.361 | 0.6054243 | 19.03141 | 0.0003170034 |  | 18.10019 | 22.21109 | 29.51626 | 21.17677 | 17.78043 | 19.16689
2279.461 | 0.6050765 | 20.84874 | 0.0003224992 |  | 18.03792 | 22.19907 | 29.47997 | 21.17402 | 17.77195 | 19.15469
2279.561 | 0.6055861 | 11.82907 | 0.0003293579 |  | 18.07061 | 22.18808 | 29.48619 | 21.18421 | 17.75404 | 19.14702
2279.66 | 0.605317 | 21.73371 | 0.0003220927 |  | 18.06889 | 22.21966 | 29.45373 | 21.15355 | 17.74249 | 19.12383
2279.76 | 0.6052202 | 21.96156 | 0.0003284691 |  | 18.076 | 22.21369 | 29.44217 | 21.17488 | 17.73328 | 19.11817
2279.859375 | 0.6055293 | 12.77328 | 0.0002989255 |  | 18.0483 | 22.20203 | 29.41574 | 21.1636 | 17.7366 | 19.11009
2279.959 | 0.6057592 | 21.50768 | 0.0003195287 |  | 18.02871 | 22.23163 | 29.41167 | 21.17302 | 17.70844 | 19.09336
2280.059 | 0.6051132 | 15.62414 | 0.0003276083 |  | 18.0436 | 22.2113 | 29.38274 | 21.14999 | 17.70669 | 19.08284
2280.158 | 0.6057484 | 21.56009 | 0.0003097155 |  | 18.03156 | 22.23097 | 29.36759 | 21.17942 | 17.66703 | 19.03287
2280.258 | 0.6057255 | 16.68638 | 0.0003110242 |  | 18.01961 | 22.24008 | 29.36276 | 21.17778 | 17.68734 | 19.05594
2280.357 | 0.6055128 | 14.90003 | 0.0003280663 |  | 18.01358 | 22.25329 | 29.3819 | 21.20065 | 17.68405 | 19.04621
2280.457 | 0.6056803 | 15.23224 | 0.000273118 |  | 18.04318 | 22.26934 | 29.3481 | 21.19233 | 17.6395 | 19.041
2280.557 | 0.6052713 | 11.95621 | 0.0002868702 |  | 18.03706 | 22.30862 | 29.34875 | 21.15825 | 17.64232 | 19.00454
2280.65625 | 0.6052466 | 17.30613 | 0.0003329708 |  | 17.99284 | 22.32651 | 29.31982 | 21.23177 | 17.6438 | 19.02084
2280.756 | 0.6055628 | 12.47388 | 0.0003289048 |  | 18.01129 | 22.35903 | 29.31726 | 21.18681 | 17.62146 | 18.9893
2280.855 | 0.6055103 | 17.10516 | 0.0003217104 |  | 18.0047 | 22.35632 | 29.32683 | 21.23035 | 17.62774 | 18.97488
2280.955 | 0.605374 | 12.93368 | 0.0002959219 |  | 17.96783 | 22.39525 | 29.34963 | 21.19565 | 17.6357 | 18.98592
2281.055 | 0.6056956 | 16.47402 | 0.0003131227 |  | 18.00657 | 22.43219 | 29.32719 | 21.19797 | 17.61285 | 18.94954
2281.154 | 0.6058424 | 16.67179 | 0.0003158852 |  | 17.99186 | 22.43419 | 29.32142 | 21.23721 | 17.60423 | 18.93889
2281.254 | 0.6058978 | 15.20262 | 0.0003353049 |  | 17.96586 | 22.45534 | 29.2956 | 21.22464 | 17.57391 | 18.94777
2281.354 | 0.6058966 | 17.39955 | 0.0003130928 |  | 17.99232 | 22.49203 | 29.30205 | 21.23516 | 17.55432 | 18.95459
2281.453125 | 0.6049488 | 15.31153 | 0.0002971977 |  | 17.95925 | 22.48303 | 29.28798 | 21.20474 | 17.56938 | 18.94192
2281.553 | 0.6058137 | 13.29779 | 0.0003467793 |  | 17.96029 | 22.51327 | 29.26486 | 21.26221 | 17.57662 | 18.9306
2281.652 | 0.6057746 | 17.78416 | 0.0003247175 |  | 17.96797 | 22.52671 | 29.23927 | 21.25073 | 17.54043 | 18.91722
2281.752 | 0.6057172 | 19.15126 | 0.0003094747 |  | 17.95882 | 22.58418 | 29.23533 | 21.27528 | 17.55705 | 18.90035
2281.852 | 0.6057828 | 13.9786 | 0.0003249322 |  | 17.92121 | 22.62435 | 29.20259 | 21.2281 | 17.55021 | 18.8973
2281.951 | 0.6055761 | 17.18172 | 0.0002609782 |  | 17.96535 | 22.60721 | 29.195 | 21.27638 | 17.57655 | 18.88148
2282.051 | 0.6059974 | 15.53619 | 0.0002997805 |  | 17.97417 | 22.64579 | 29.17909 | 21.28099 | 17.55991 | 18.87465
2282.15 | 0.6052122 | 14.51679 | 0.0003505458 |  | 17.93842 | 22.7038 | 29.14591 | 21.29425 | 17.53007 | 18.88036
2282.25 | 0.6051273 | 20.34246 | 0.0003230223 |  | 17.91154 | 22.72535 | 29.12603 | 21.2911 | 17.541 | 18.86542
2282.35 | 0.6059988 | 20.25268 | 0.000300379 |  | 17.92304 | 22.75223 | 29.08193 | 21.27665 | 17.51491 | 18.84575
2282.449 | 0.6062384 | 18.17743 | 0.0003388702 |  | 17.93851 | 22.78614 | 29.0991 | 21.27796 | 17.53341 | 18.86017
2282.549 | 0.605078 | 16.88962 | 0.0003188635 |  | 17.91237 | 22.76058 | 29.0802 | 21.30064 | 17.5152 | 18.80495
2282.648 | 0.6053786 | 19.30437 | 0.0003276209 |  | 17.9201 | 22.75301 | 29.08048 | 21.26565 | 17.51644 | 18.8441
2282.748 | 0.6052332 | 17.08921 | 0.0003302833 |  | 17.89819 | 22.78398 | 29.04606 | 21.28007 | 17.53984 | 18.83871
2282.848 | 0.605359 | 22.07093 | 0.0002953701 |  | 17.91675 | 22.78746 | 29.03776 | 21.25694 | 17.52615 | 18.82036
2282.947 | 0.6048827 | 20.98636 | 0.0003491096 |  | 17.8823 | 22.72074 | 28.99767 | 21.25345 | 17.53873 | 18.8255
2283.046875 | 0.6056278 | 20.65325 | 0.0002756768 |  | 17.89316 | 22.71222 | 28.97841 | 21.24738 | 17.50595 | 18.81973
2283.146 | 0.6052639 | 17.78644 | 0.0003267515 |  | 17.88831 | 22.64647 | 28.97374 | 21.23564 | 17.51929 | 18.8479
2283.246 | 0.6055304 | 23.85408 | 0.0003053187 |  | 17.84724 | 22.598 | 28.98537 | 21.2398 | 17.50987 | 18.83551
2283.346 | 0.6054856 | 21.49948 | 0.0003444572 |  | 17.87218 | 22.55243 | 28.99456 | 21.26359 | 17.537 | 18.83916
2283.445 | 0.6052979 | 20.85147 | 0.0003280135 |  | 17.85947 | 22.5445 | 28.96698 | 21.23653 | 17.53883 | 18.84034
2283.545 | 0.6060068 | 24.36173 | 0.0003058884 |  | 17.85711 | 22.48836 | 28.97442 | 21.22276 | 17.52296 | 18.83353
2283.645 | 0.6049684 | 23.24299 | 0.0003092206 |  | 17.84347 | 22.47342 | 29.00336 | 21.20204 | 17.54283 | 18.87984
2283.744 | 0.6052134 | 23.0803 | 0.0003322811 |  | 17.83572 | 22.49351 | 28.98156 | 21.24182 | 17.54114 | 18.84925
2283.84375 | 0.6062381 | 17.98649 | 0.0002908982 |  | 17.85299 | 22.46455 | 28.9722 | 21.19519 | 17.57373 | 18.87282
2283.943 | 0.6058328 | 21.78429 | 0.000344229 |  | 17.83431 | 22.47452 | 28.9817 | 21.17627 | 17.54034 | 18.85488
2284.043 | 0.6055918 | 19.75552 | 0.0003046557 |  | 17.8293 | 22.46846 | 29.0016 | 21.17176 | 17.54613 | 18.87908
2284.143 | 0.6055988 | 21.30581 | 0.000334945 |  | 17.8329 | 22.49769 | 29.00866 | 21.1135 | 17.57011 | 18.8613
2284.242 | 0.6058191 | 22.39949 | 0.0003356012 |  | 17.82463 | 22.50518 | 29.01441 | 21.09745 | 17.56096 | 18.8624
2284.342 | 0.6055605 | 25.53379 | 0.0003176444 |  | 17.82819 | 22.51106 | 29.0053 | 21.12607 | 17.58055 | 18.88054
2284.441 | 0.606275 | 17.43782 | 0.0003409961 |  | 17.82454 | 22.47594 | 29.00975 | 21.08121 | 17.53264 | 18.86549
2284.541 | 0.6052872 | 20.36342 | 0.0003265433 |  | 17.83103 | 22.46917 | 29.0072 | 21.10093 | 17.58277 | 18.87853
2284.640625 | 0.6050379 | 25.67643 | 0.0003498978 |  | 17.83507 | 22.47013 | 29.04065 | 21.1215 | 17.54818 | 18.89027
2284.74 | 0.6049204 | 18.94938 | 0.0003319513 |  | 17.83246 | 22.48619 | 29.01447 | 21.08768 | 17.55805 | 18.85607
2284.84 | 0.6046011 | 24.0154 | 0.000322132 |  | 17.83368 | 22.45287 | 29.00825 | 21.10224 | 17.57159 | 18.88189
2284.939 | 0.6051659 | 19.85759 | 0.0003046808 |  | 17.82839 | 22.47101 | 29.0567 | 21.11623 | 17.55935 | 18.85495
2285.039 | 0.60525 | 25.61582 | 0.0002754656 |  | 17.83371 | 22.45244 | 29.03273 | 21.10263 | 17.56207 | 18.85546
2285.139 | 0.6055548 | 20.56575 | 0.0002770968 |  | 17.83052 | 22.45458 | 29.01981 | 21.11503 | 17.57695 | 18.85243
2285.238 | 0.604879 | 19.48848 | 0.0003299697 |  | 17.85598 | 22.44445 | 29.04225 | 21.08898 | 17.55748 | 18.90061
2285.338 | 0.6059236 | 19.39187 | 0.0003557292 |  | 17.86629 | 22.43069 | 29.03565 | 21.11577 | 17.5895 | 18.87026
2285.4375 | 0.6053312 | 17.30567 | 0.0003008749 |  | 17.87387 | 22.42307 | 29.01674 | 21.07913 | 17.61587 | 18.8592
2285.537 | 0.6050288 | 17.06142 | 0.0003043263 |  | 17.88309 | 22.42446 | 29.00915 | 21.10201 | 17.60361 | 18.86009
2285.637 | 0.6052823 | 21.5373 | 0.0003223896 |  | 17.86788 | 22.38602 | 29.037 | 21.09282 | 17.62783 | 18.85316
2285.736 | 0.605095 | 22.51797 | 0.0003216106 |  | 17.88514 | 22.41374 | 29.01673 | 21.09096 | 17.63998 | 18.85863
2285.836 | 0.6055284 | 25.13187 | 0.0003062187 |  | 17.87262 | 22.40297 | 29.0164 | 21.09609 | 17.64465 | 18.88154
2285.936 | 0.60573 | 25.19931 | 0.0003285395 |  | 17.88137 | 22.39186 | 29.03229 | 21.0755 | 17.67268 | 18.8713
2286.035 | 0.6056113 | 22.03721 | 0.0003370813 |  | 17.87704 | 22.40378 | 29.03285 | 21.11628 | 17.66867 | 18.85899
2286.135 | 0.6049434 | 18.86508 | 0.0002955741 |  | 17.85575 | 22.44306 | 29.02464 | 21.11096 | 17.67839 | 18.84814
2286.234375 | 0.6057391 | 22.03857 | 0.0003352898 |  | 17.88306 | 22.43632 | 29.01161 | 21.10259 | 17.69321 | 18.871
2286.334 | 0.605594 | 17.87165 | 0.0003522173 |  | 17.89652 | 22.43481 | 29.01712 | 21.12755 | 17.70689 | 18.86614
2286.434 | 0.6055489 | 15.2131 | 0.000317941 |  | 17.88328 | 22.4532 | 29.01701 | 21.12797 | 17.7107 | 18.85644
2286.533 | 0.6052293 | 21.28165 | 0.0003066285 |  | 17.8817 | 22.48769 | 29.03622 | 21.14301 | 17.72814 | 18.88387
2286.633 | 0.6056551 | 17.77823 | 0.0003339246 |  | 17.8886 | 22.4763 | 29.01568 | 21.1435 | 17.76374 | 18.89279
2286.732 | 0.6052968 | 19.32488 | 0.0003429785 |  | 17.88934 | 22.4807 | 29.01062 | 21.15363 | 17.77016 | 18.88408
2286.832 | 0.6054555 | 19.70311 | 0.0003384337 |  | 17.87324 | 22.4754 | 28.99334 | 21.18779 | 17.80076 | 18.90358
2286.932 | 0.605705 | 19.91911 | 0.0003036158 |  | 17.88379 | 22.4852 | 28.99652 | 21.20526 | 17.79865 | 18.89943
2287.03125 | 0.6055449 | 18.24988 | 0.0003252572 |  | 17.86387 | 22.48211 | 28.99933 | 21.19583 | 17.79019 | 18.93677
2287.131 | 0.6050709 | 15.75629 | 0.0003266833 |  | 17.88784 | 22.50189 | 28.98078 | 21.25801 | 17.8136 | 18.9141
2287.23 | 0.6057885 | 20.83552 | 0.000377942 |  | 17.89631 | 22.50783 | 28.98329 | 21.2273 | 17.84401 | 18.96867
2287.33 | 0.6061618 | 14.01552 | 0.0002937313 |  | 17.88404 | 22.50145 | 28.97745 | 21.23491 | 17.84754 | 18.95669
2287.43 | 0.6051078 | 18.45859 | 0.0003025785 |  | 17.89851 | 22.52177 | 28.94161 | 21.24909 | 17.87117 | 18.94319
2287.529 | 0.605395 | 18.79581 | 0.0003247182 |  | 17.91864 | 22.4862 | 28.94163 | 21.25801 | 17.90929 | 19.00122
2287.629 | 0.6055358 | 24.43784 | 0.0003102832 |  | 17.93104 | 22.4822 | 28.9601 | 21.26563 | 17.91813 | 19.00673
2287.729 | 0.6061169 | 24.1995 | 0.0003292355 |  | 17.92825 | 22.47414 | 28.90831 | 21.25345 | 17.93761 | 19.01942
2287.828125 | 0.6055702 | 18.79536 | 0.0003128944 |  | 17.93933 | 22.47346 | 28.90464 | 21.30472 | 17.93309 | 19.02486
2287.928 | 0.6053385 | 21.07887 | 0.0003003566 |  | 17.95827 | 22.45033 | 28.94063 | 21.30482 | 17.97264 | 19.08283
2288.027 | 0.6056156 | 27.17113 | 0.0003234509 |  | 17.96549 | 22.45735 | 28.9067 | 21.32038 | 17.95965 | 19.08077
2288.127 | 0.6061007 | 25.73294 | 0.0003170972 |  | 17.98534 | 22.44386 | 28.86984 | 21.32706 | 17.96964 | 19.10199
2288.227 | 0.6058336 | 24.06052 | 0.0003344842 |  | 17.98242 | 22.43537 | 28.85855 | 21.37202 | 18.0006 | 19.15851
2288.326 | 0.6056173 | 20.79725 | 0.0002996004 |  | 17.99547 | 22.42338 | 28.85782 | 21.3683 | 18.04838 | 19.13776
2288.426 | 0.60556 | 25.53744 | 0.00030749 |  | 18.03382 | 22.44949 | 28.83587 | 21.42177 | 18.0527 | 19.16286
2288.525 | 0.605485 | 26.07243 | 0.0003349363 |  | 17.99353 | 22.40561 | 28.84458 | 21.38844 | 18.05394 | 19.18566
2288.625 | 0.6052667 | 25.28726 | 0.0002926519 |  | 18.00977 | 22.42177 | 28.83321 | 21.42323 | 18.05646 | 19.21209
2288.725 | 0.6056108 | 26.31896 | 0.0003048652 |  | 18.04115 | 22.40807 | 28.80158 | 21.4184 | 18.11661 | 19.22818
2288.824 | 0.6060757 | 28.78111 | 0.0002946711 |  | 18.03163 | 22.42827 | 28.76516 | 21.40696 | 18.12556 | 19.27211
2288.924 | 0.6054498 | 15.34297 | 0.0002916699 |  | 18.03105 | 22.44468 | 28.77634 | 21.43474 | 18.15133 | 19.2834
2289.023 | 0.6048977 | 23.51367 | 0.0002897799 |  | 18.0391 | 22.46493 | 28.78145 | 21.45254 | 18.17321 | 19.3305
2289.123 | 0.6054288 | 18.59166 | 0.0003198456 |  | 18.02492 | 22.48312 | 28.71447 | 21.43552 | 18.17263 | 19.32556
2289.223 | 0.6055446 | 27.87928 | 0.0002943546 |  | 18.01371 | 22.50092 | 28.72711 | 21.42379 | 18.20552 | 19.38064
2289.322 | 0.6056729 | 20.58854 | 0.0003571961 |  | 18.04115 | 22.50601 | 28.66725 | 21.46565 | 18.2023 | 19.39103
2289.421875 | 0.6054555 | 24.99106 | 0.0003155493 |  | 18.01636 | 22.52623 | 28.69045 | 21.46529 | 18.19193 | 19.43509
2289.521 | 0.6055324 | 19.03597 | 0.0003009095 |  | 18.03101 | 22.52421 | 28.68129 | 21.44151 | 18.26177 | 19.46755
2289.621 | 0.6045054 | 20.5694 | 0.000326009 |  | 18.04327 | 22.54206 | 28.66188 | 21.45463 | 18.23495 | 19.49633
2289.721 | 0.6054969 | 21.72642 | 0.0002925597 |  | 18.03011 | 22.57074 | 28.6411 | 21.44387 | 18.238 | 19.51415
2289.82 | 0.6055733 | 22.89028 | 0.0003037512 |  | 18.01358 | 22.53564 | 28.62923 | 21.46198 | 18.26967 | 19.52696
2289.92 | 0.6056326 | 18.50507 | 0.0003098184 |  | 18.00518 | 22.54492 | 28.64357 | 21.46951 | 18.24462 | 19.59074
2290.02 | 0.6059239 | 21.15679 | 0.0003208129 |  | 17.98645 | 22.55827 | 28.6183 | 21.45216 | 18.24531 | 19.61831
2290.119 | 0.6050601 | 21.27983 | 0.0002942615 |  | 17.99228 | 22.55289 | 28.59775 | 21.46912 | 18.27149 | 19.63242
2290.21875 | 0.6055131 | 18.22482 | 0.0002974283 |  | 18.00403 | 22.52894 | 28.60127 | 21.45601 | 18.34862 | 19.67397
2290.318 | 0.6056076 | 20.60312 | 0.0003106029 |  | 18.00727 | 22.54728 | 28.60962 | 21.47749 | 18.33263 | 19.73249
2290.418 | 0.605355 | 14.65623 | 0.0002765517 |  | 17.98262 | 22.5817 | 28.57137 | 21.48802 | 18.31716 | 19.72421
2290.518 | 0.6055094 | 19.34128 | 0.0003004161 |  | 17.98344 | 22.56817 | 28.5865 | 21.46777 | 18.32417 | 19.74463
2290.617 | 0.6049025 | 24.09287 | 0.0003106272 |  | 17.98283 | 22.61758 | 28.56137 | 21.51236 | 18.37236 | 19.80955
2290.717 | 0.6053621 | 22.19534 | 0.0003265601 |  | 17.98004 | 22.62449 | 28.5781 | 21.50122 | 18.36069 | 19.81153
2290.816 | 0.6058887 | 17.62147 | 0.0003040381 |  | 18.01251 | 22.63939 | 28.52858 | 21.5198 | 18.3478 | 19.84823
2290.916 | 0.6054492 | 11.5757 | 0.0003115162 |  | 18.00142 | 22.62776 | 28.52854 | 21.49896 | 18.39016 | 19.88176
2291.015625 | 0.6054529 | 17.01493 | 0.0003006843 |  | 18.03303 | 22.65221 | 28.5599 | 21.51037 | 18.38867 | 19.88898
2291.115 | 0.6050663 | 18.51783 | 0.0003247791 |  | 18.04317 | 22.66502 | 28.51655 | 21.52982 | 18.42959 | 19.90883
2291.215 | 0.6056159 | 20.63638 | 0.0003742095 |  | 18.04525 | 22.6859 | 28.53829 | 21.53683 | 18.44834 | 19.92574
2291.314 | 0.605005 | 21.17001 | 0.0002729623 |  | 18.04385 | 22.66788 | 28.53657 | 21.53998 | 18.44098 | 19.97663
2291.414 | 0.6047705 | 16.42389 | 0.0003257264 |  | 18.04705 | 22.67109 | 28.52851 | 21.555 | 18.4385 | 19.95644
2291.514 | 0.6054308 | 21.20145 | 0.000324551 |  | 18.07217 | 22.68626 | 28.53542 | 21.54353 | 18.45844 | 20.03032
2291.613 | 0.6052213 | 19.73319 | 0.0003002911 |  | 18.07088 | 22.70055 | 28.52099 | 21.54701 | 18.43891 | 20.00397
2291.713 | 0.6051535 | 26.67851 | 0.0003254143 |  | 18.08463 | 22.70564 | 28.51008 | 21.56952 | 18.45766 | 20.02234
2291.8125 | 0.6055798 | 19.60696 | 0.0003000369 |  | 18.09597 | 22.69074 | 28.49467 | 21.54891 | 18.46866 | 20.03037
2291.912 | 0.6053845 | 18.32371 | 0.0003151466 |  | 18.1265 | 22.69354 | 28.51169 | 21.5546 | 18.48562 | 20.06962
2292.012 | 0.6052537 | 23.22385 | 0.0002606642 |  | 18.13798 | 22.69186 | 28.50133 | 21.55786 | 18.46818 | 20.06802
2292.111 | 0.6051075 | 20.41583 | 0.0003476659 |  | 18.11374 | 22.70882 | 28.51502 | 21.58746 | 18.49702 | 20.07659
2292.211 | 0.606549 | 21.41199 | 0.0003263788 |  | 18.12641 | 22.67721 | 28.49022 | 21.56174 | 18.51444 | 20.03836
2292.311 | 0.6053604 | 24.359 | 0.0003099238 |  | 18.12431 | 22.6423 | 28.51644 | 21.56328 | 18.48406 | 20.06993
2292.41 | 0.6049607 | 23.98305 | 0.0003176316 |  | 18.10689 | 22.6505 | 28.50248 | 21.55273 | 18.51828 | 20.07643
2292.51 | 0.6058708 | 19.32534 | 0.0002999122 |  | 18.1171 | 22.61694 | 28.50817 | 21.52628 | 18.52925 | 20.09304
2292.609375 | 0.6055682 | 21.8089 | 0.0003495416 |  | 18.11946 | 22.58875 | 28.52675 | 21.56323 | 18.53391 | 20.10769
2292.709 | 0.6051816 | 27.87701 | 0.0003154187 |  | 18.12045 | 22.59969 | 28.52265 | 21.52782 | 18.5406 | 20.08351
2292.809 | 0.6050604 | 22.9044 | 0.0003070876 |  | 18.10308 | 22.57722 | 28.50404 | 21.52822 | 18.56972 | 20.10237
2292.908 | 0.6056511 | 25.65775 | 0.0003268229 |  | 18.10405 | 22.58891 | 28.483 | 21.58643 | 18.59591 | 20.09373
2293.008 | 0.6053933 | 22.66835 | 0.0002997953 |  | 18.12225 | 22.58852 | 28.46231 | 21.58578 | 18.60082 | 20.07699
2293.107 | 0.605242 | 19.90271 | 0.000324133 |  | 18.13772 | 22.59738 | 28.4634 | 21.58905 | 18.58331 | 20.06636
2293.207 | 0.6048798 | 18.02294 | 0.0003056818 |  | 18.11279 | 22.59572 | 28.452 | 21.57148 | 18.59514 | 20.09188
2293.307 | 0.6048432 | 25.64863 | 0.0003192107 |  | 18.14539 | 22.60451 | 28.45784 | 21.55889 | 18.57931 | 20.08094
2293.40625 | 0.6057223 | 24.73039 | 0.000300763 |  | 18.13596 | 22.62217 | 28.43685 | 21.5651 | 18.57201 | 20.05563
2293.506 | 0.6054373 | 19.94964 | 0.0003129807 |  | 18.096 | 22.59995 | 28.44355 | 21.56936 | 18.5641 | 20.07027
2293.605 | 0.6058356 | 23.59114 | 0.0002864245 |  | 18.13862 | 22.59147 | 28.43692 | 21.59448 | 18.56505 | 20.08005
2293.705 | 0.6049318 | 17.76912 | 0.0003296066 |  | 18.13267 | 22.55972 | 28.42823 | 21.57939 | 18.56722 | 20.03266
2293.805 | 0.6053598 | 22.79093 | 0.0003146357 |  | 18.16658 | 22.52233 | 28.40537 | 21.5598 | 18.57811 | 20.07308
2293.904 | 0.6052179 | 18.23758 | 0.0003001625 |  | 18.13144 | 22.48677 | 28.40789 | 21.60062 | 18.5352 | 20.06573
2294.004 | 0.605537 | 23.71236 | 0.0002683285 |  | 18.15292 | 22.49347 | 28.42872 | 21.5859 | 18.57325 | 20.04454
2294.104 | 0.6046374 | 23.38927 | 0.0002836029 |  | 18.14749 | 22.49086 | 28.40139 | 21.61109 | 18.56859 | 20.05736
2294.203125 | 0.6052971 | 25.15146 | 0.0002623798 |  | 18.1771 | 22.4542 | 28.45839 | 21.59334 | 18.55628 | 20.05952
2294.303 | 0.6050836 | 20.19618 | 0.0002714191 |  | 18.17205 | 22.45964 | 28.40805 | 21.59932 | 18.58912 | 20.05371
2294.402 | 0.6053286 | 20.01253 | 0.0003080045 |  | 18.17697 | 22.43431 | 28.39995 | 21.58053 | 18.59941 | 20.06417
2294.502 | 0.6053238 | 14.458 | 0.0002799202 |  | 18.16316 | 22.4071 | 28.41817 | 21.57943 | 18.61409 | 20.05713
2294.602 | 0.605399 | 20.7813 | 0.0002922483 |  | 18.16085 | 22.39618 | 28.42222 | 21.59258 | 18.57458 | 20.05912
2294.701 | 0.6050459 | 25.01612 | 0.0003361391 |  | 18.16922 | 22.40799 | 28.40587 | 21.60872 | 18.58758 | 20.05609
2294.801 | 0.6052247 | 24.09788 | 0.0002924 |  | 18.15575 | 22.34367 | 28.40575 | 21.56434 | 18.6377 | 20.0801
2294.9 | 0.6047081 | 25.70514 | 0.0003197076 |  | 18.15256 | 22.36559 | 28.42246 | 21.57418 | 18.6429 | 20.12894
2295 | 0.604496 | 22.96 | 0.0002981746 |  | 18.1467 | 22.35511 | 28.41095 | 21.5866 | 18.6458 | 20.11052
2295.1 | 0.6054439 | 20.0818 | 0.0002995062 |  | 18.14211 | 22.33381 | 28.44326 | 21.54457 | 18.64772 | 20.0891
2295.199 | 0.6055199 | 20.66874 | 0.000270511 |  | 18.12821 | 22.32052 | 28.43554 | 21.54222 | 18.6453 | 20.13997
2295.299 | 0.6046158 | 21.80525 | 0.0002809219 |  | 18.13927 | 22.30799 | 28.42274 | 21.52431 | 18.66992 | 20.17107
2295.398 | 0.6052094 | 19.32579 | 0.0003129014 |  | 18.1267 | 22.27101 | 28.42508 | 21.55105 | 18.68881 | 20.13978
2295.498 | 0.6049144 | 18.91338 | 0.0002963651 |  | 18.11104 | 22.29272 | 28.45775 | 21.51079 | 18.71259 | 20.17343
2295.598 | 0.6051413 | 21.16682 | 0.0003124891 |  | 18.10164 | 22.28183 | 28.45081 | 21.54987 | 18.7497 | 20.20666
2295.697 | 0.604762 | 23.00238 | 0.000302115 |  | 18.09879 | 22.26933 | 28.44618 | 21.54615 | 18.75562 | 20.22348
2295.796875 | 0.604984 | 19.90681 | 0.0002727826 |  | 18.09897 | 22.30591 | 28.46408 | 21.4849 | 18.77608 | 20.21827
2295.896 | 0.6055744 | 21.22515 | 0.0003308991 |  | 18.08002 | 22.2374 | 28.45847 | 21.51605 | 18.82387 | 20.21764
2295.996 | 0.6057763 | 18.22801 | 0.0003016345 |  | 18.11217 | 22.29486 | 28.48458 | 21.5081 | 18.83844 | 20.21728
2296.096 | 0.605466 | 15.81553 | 0.0003445152 |  | 18.09661 | 22.29019 | 28.45549 | 21.49592 | 18.84319 | 20.21539
2296.195 | 0.6056318 | 20.97816 | 0.0003213873 |  | 18.07266 | 22.2667 | 28.4877 | 21.51032 | 18.85343 | 20.26056
2296.295 | 0.6055026 | 17.86026 | 0.0003277429 |  | 18.0909 | 22.32625 | 28.51242 | 21.5036 | 18.90044 | 20.28518
2296.395 | 0.605992 | 18.87601 | 0.0003298439 |  | 18.09188 | 22.32604 | 28.49664 | 21.5194 | 18.89716 | 20.25738
2296.494 | 0.6055418 | 22.41589 | 0.0003025594 |  | 18.10576 | 22.33451 | 28.4936 | 21.53337 | 18.9416 | 20.26255
2296.59375 | 0.6048523 | 19.63931 | 0.0003262636 |  | 18.08731 | 22.36401 | 28.49346 | 21.51073 | 18.94836 | 20.25988
2296.693 | 0.6049042 | 22.93083 | 0.0003501175 |  | 18.07989 | 22.37576 | 28.47531 | 21.51963 | 18.97135 | 20.30777
2296.793 | 0.6056417 | 20.74028 | 0.0003437875 |  | 18.07847 | 22.35807 | 28.47675 | 21.5497 | 18.9321 | 20.30259
2296.893 | 0.6054274 | 18.41895 | 0.0002811443 |  | 18.08656 | 22.3605 | 28.52048 | 21.54857 | 18.98962 | 20.31192
2296.992 | 0.6057331 | 27.15837 | 0.0003141034 |  | 18.10733 | 22.38488 | 28.53918 | 21.57488 | 18.95005 | 20.31886
2297.092 | 0.6054194 | 21.12581 | 0.0003070845 |  | 18.07299 | 22.38932 | 28.50184 | 21.56555 | 18.94012 | 20.30888
2297.191 | 0.6052985 | 23.0083 | 0.0003104887 |  | 18.05785 | 22.39659 | 28.52642 | 21.58768 | 18.96511 | 20.33146
2297.291 | 0.6055744 | 23.74289 | 0.0003333837 |  | 18.08236 | 22.40282 | 28.51931 | 21.59925 | 18.98932 | 20.33019
2297.390625 | 0.6056182 | 23.36876 | 0.0003239088 |  | 18.09853 | 22.40975 | 28.51367 | 21.57673 | 18.96757 | 20.32929
2297.49 | 0.6050845 | 24.65839 | 0.0003366269 |  | 18.04111 | 22.42268 | 28.5006 | 21.61485 | 18.99611 | 20.33783
2297.59 | 0.6052715 | 18.80584 | 0.0003060848 |  | 18.02696 | 22.41211 | 28.51131 | 21.60115 | 18.96166 | 20.36696
2297.689 | 0.6050612 | 21.16135 | 0.0003101904 |  | 18.07515 | 22.473 | 28.49867 | 21.61729 | 18.97339 | 20.34436
2297.789 | 0.6053806 | 25.61947 | 0.0002845101 |  | 18.05278 | 22.48103 | 28.50743 | 21.60756 | 18.96741 | 20.33826
2297.889 | 0.6050856 | 25.59258 | 0.0003143371 |  | 18.0648 | 22.43238 | 28.52693 | 21.62188 | 18.9746 | 20.36394
2297.988 | 0.6056684 | 26.51902 | 0.0003083584 |  | 18.03644 | 22.4578 | 28.52702 | 21.64578 | 18.94376 | 20.31781
2298.088 | 0.6054447 | 22.34663 | 0.0002893583 |  | 18.05886 | 22.44023 | 28.52337 | 21.6511 | 18.95832 | 20.32491
2298.1875 | 0.6058322 | 24.71763 | 0.00030934 |  | 18.04897 | 22.46386 | 28.5186 | 21.61592 | 18.93486 | 20.34583
2298.287 | 0.6045142 | 26.42742 | 0.0003029457 |  | 18.03417 | 22.43278 | 28.54411 | 21.6626 | 18.93982 | 20.31297
2298.387 | 0.6060022 | 22.78592 | 0.000282364 |  | 18.055 | 22.44634 | 28.51875 | 21.65 | 18.90859 | 20.30879
2298.486 | 0.6054569 | 23.54011 | 0.0002940632 |  | 18.0334 | 22.42496 | 28.53383 | 21.6778 | 18.9196 | 20.31104
2298.586 | 0.6055679 | 21.54733 | 0.0002923533 |  | 18.01915 | 22.44312 | 28.555 | 21.68976 | 18.8887 | 20.29992
2298.686 | 0.6057371 | 22.11468 | 0.0003096051 |  | 18.01999 | 22.42002 | 28.55202 | 21.7114 | 18.90372 | 20.29818
2298.785 | 0.6058702 | 19.03505 | 0.0003089351 |  | 17.99714 | 22.41479 | 28.56672 | 21.70725 | 18.86994 | 20.29841
2298.885 | 0.6052906 | 24.32482 | 0.0002955269 |  | 17.9745 | 22.41242 | 28.54801 | 21.71646 | 18.80993 | 20.26775
2298.984375 | 0.6052855 | 22.83878 | 0.0002965049 |  | 17.98909 | 22.39838 | 28.58726 | 21.70553 | 18.82254 | 20.26212
2299.084 | 0.605034 | 29.73809 | 0.0002578787 |  | 17.99074 | 22.38531 | 28.60295 | 21.73559 | 18.81967 | 20.2245
2299.184 | 0.6049494 | 21.13492 | 0.0003102481 |  | 17.96238 | 22.37148 | 28.59282 | 21.72536 | 18.79102 | 20.22465
2299.283 | 0.6056868 | 27.93579 | 0.0003262714 |  | 18.00071 | 22.35373 | 28.60249 | 21.73478 | 18.74957 | 20.19811
2299.383 | 0.6050456 | 26.15856 | 0.0002894213 |  | 17.97595 | 22.34334 | 28.60819 | 21.73497 | 18.73491 | 20.19256
2299.482 | 0.6047671 | 20.8852 | 0.000302679 |  | 17.95515 | 22.33077 | 28.61838 | 21.74781 | 18.72846 | 20.17331
2299.582 | 0.6053286 | 28.16637 | 0.0003035814 |  | 17.98503 | 22.30031 | 28.63354 | 21.70066 | 18.70944 | 20.15716
2299.682 | 0.6058577 | 26.8093 | 0.0002880814 |  | 17.96198 | 22.29838 | 28.65271 | 21.7321 | 18.67426 | 20.11874
2299.78125 | 0.6049457 | 26.43244 | 0.0002974069 |  | 17.94475 | 22.3181 | 28.64163 | 21.712 | 18.66582 | 20.06589
2299.881 | 0.6051972 | 28.82532 | 0.0002921518 |  | 17.97009 | 22.29625 | 28.63528 | 21.72837 | 18.65746 | 20.05994
2299.98 | 0.604988 | 24.32892 | 0.0002621181 |  | 17.93544 | 22.27335 | 28.61086 | 21.72751 | 18.64818 | 20.04159
2300.08 | 0.6053479 | 22.6319 | 0.0003068398 |  | 17.93973 | 22.26155 | 28.60194 | 21.69507 | 18.58513 | 20.00357
2300.18 | 0.6054612 | 27.54252 | 0.0003216355 |  | 17.93407 | 22.26429 | 28.64013 | 21.68971 | 18.58328 | 19.98639
2300.279 | 0.6054444 | 21.18186 | 0.0003118888 |  | 17.94469 | 22.28234 | 28.58974 | 21.67692 | 18.54685 | 19.95568
2300.379 | 0.60507 | 20.5138 | 0.0003001472 |  | 17.91582 | 22.29105 | 28.5962 | 21.68167 | 18.55056 | 19.94025
2300.479 | 0.6055512 | 25.23167 | 0.0002970958 |  | 17.91557 | 22.24909 | 28.5708 | 21.6796 | 18.53363 | 19.89174
2300.578125 | 0.6052114 | 25.43126 | 0.0002860822 |  | 17.91914 | 22.24751 | 28.59121 | 21.65994 | 18.48626 | 19.88697
2300.678 | 0.6054674 | 24.2911 | 0.0002744932 |  | 17.92626 | 22.24641 | 28.56866 | 21.67748 | 18.49913 | 19.86898
2300.777 | 0.6056261 | 22.23635 | 0.0002778205 |  | 17.90104 | 22.22285 | 28.57734 | 21.66365 | 18.46778 | 19.83421
2300.877 | 0.6054175 | 25.82909 | 0.0003177234 |  | 17.89354 | 22.21287 | 28.62109 | 21.65951 | 18.45431 | 19.84518
2300.977 | 0.6052565 | 21.38647 | 0.0003427255 |  | 17.90082 | 22.20423 | 28.57812 | 21.63818 | 18.43994 | 19.83068
2301.076 | 0.6052985 | 23.91469 | 0.0003104962 |  | 17.88923 | 22.19813 | 28.58959 | 21.63797 | 18.4177 | 19.80747
2301.176 | 0.6064419 | 21.18596 | 0.0002752241 |  | 17.85583 | 22.19088 | 28.5708 | 21.62856 | 18.40051 | 19.78639
2301.275 | 0.6056587 | 24.39454 | 0.0002951242 |  | 17.90574 | 22.21192 | 28.58941 | 21.66147 | 18.39718 | 19.78159
2301.375 | 0.6055205 | 25.58255 | 0.0002942689 |  | 17.91007 | 22.17645 | 28.60719 | 21.63098 | 18.37849 | 19.76407
2301.475 | 0.6058603 | 26.59603 | 0.0003281779 |  | 17.85977 | 22.16163 | 28.5713 | 21.62613 | 18.36478 | 19.73955
2301.574 | 0.6050816 | 25.27086 | 0.0002881431 |  | 17.85007 | 22.12777 | 28.58731 | 21.66743 | 18.37162 | 19.72559
2301.674 | 0.6058106 | 24.58731 | 0.0002968486 |  | 17.88332 | 22.15159 | 28.54996 | 21.67588 | 18.35164 | 19.71998
2301.773 | 0.6051694 | 29.08871 | 0.0002904133 |  | 17.89276 | 22.15644 | 28.53367 | 21.65796 | 18.31456 | 19.73086
2301.873 | 0.6053644 | 27.21943 | 0.0003387246 |  | 17.85726 | 22.10439 | 28.56085 | 21.67982 | 18.31799 | 19.68734
2301.973 | 0.6054288 | 24.89764 | 0.0003075325 |  | 17.86741 | 22.13029 | 28.57301 | 21.67329 | 18.28633 | 19.69094
2302.072 | 0.6052111 | 27.49513 | 0.0003170692 |  | 17.84607 | 22.13311 | 28.54598 | 21.66152 | 18.26283 | 19.6646
2302.171875 | 0.6054308 | 32.20388 | 0.0002884838 |  | 17.83858 | 22.11145 | 28.56546 | 21.70291 | 18.29043 | 19.64826
2302.271 | 0.6055443 | 24.64837 | 0.0002963119 |  | 17.82192 | 22.11674 | 28.55014 | 21.6793 | 18.25066 | 19.63519
2302.371 | 0.6052812 | 27.31649 | 0.0003188558 |  | 17.8598 | 22.09428 | 28.54099 | 21.70703 | 18.23746 | 19.62285
2302.471 | 0.6055486 | 27.67513 | 0.0002685366 |  | 17.81746 | 22.04717 | 28.54301 | 21.7047 | 18.25095 | 19.59086
2302.57 | 0.6051708 | 21.00824 | 0.0002978796 |  | 17.82812 | 22.08376 | 28.57079 | 21.71895 | 18.22931 | 19.58777
2302.67 | 0.6057127 | 30.36741 | 0.0002846749 |  | 17.84721 | 22.06934 | 28.55979 | 21.70607 | 18.21071 | 19.55017
2302.77 | 0.6054918 | 24.85708 | 0.0002957654 |  | 17.82059 | 22.0347 | 28.59809 | 21.70256 | 18.19372 | 19.5419
2302.869 | 0.6053215 | 28.87635 | 0.0002797755 |  | 17.80799 | 22.06281 | 28.53297 | 21.71196 | 18.16471 | 19.54748
2302.96875 | 0.6049037 | 27.8082 | 0.0002907102 |  | 17.83454 | 22.05713 | 28.57676 | 21.74208 | 18.16854 | 19.49093
2303.068 | 0.6056477 | 26.57143 | 0.0003020497 |  | 17.81525 | 22.0326 | 28.56844 | 21.72073 | 18.16381 | 19.49408
2303.168 | 0.605531 | 32.7211 | 0.0003068593 |  | 17.77842 | 22.01048 | 28.55679 | 21.73433 | 18.17052 | 19.47258
2303.268 | 0.6047572 | 26.91457 | 0.0002833479 |  | 17.8112 | 22.05883 | 28.56116 | 21.72821 | 18.14155 | 19.45225
2303.367 | 0.6047103 | 30.12725 | 0.0002770184 |  | 17.81923 | 21.97694 | 28.59514 | 21.7075 | 18.13795 | 19.43144
2303.467 | 0.6052426 | 24.85571 | 0.0003034669 |  | 17.76427 | 21.99732 | 28.57546 | 21.75186 | 18.14096 | 19.4205
2303.566 | 0.6054842 | 24.27834 | 0.000286467 |  | 17.81388 | 22.00135 | 28.57687 | 21.76756 | 18.12706 | 19.41627
2303.666 | 0.6051898 | 26.83801 | 0.0003026364 |  | 17.78658 | 22.01499 | 28.60247 | 21.74428 | 18.1116 | 19.36732
2303.765625 | 0.6049721 | 25.87785 | 0.0003264251 |  | 17.7963 | 21.97506 | 28.60414 | 21.73504 | 18.11246 | 19.33593
2303.865 | 0.6053175 | 22.93038 | 0.0002925925 |  | 17.76224 | 21.95774 | 28.61659 | 21.77216 | 18.14314 | 19.32433
2303.965 | 0.6050232 | 28.27392 | 0.0003247957 |  | 17.76522 | 21.97403 | 28.64159 | 21.73865 | 18.11349 | 19.32004
2304.064 | 0.6053258 | 27.58946 | 0.0002819941 |  | 17.78215 | 21.95729 | 28.64711 | 21.79789 | 18.10469 | 19.2953
2304.164 | 0.605451 | 21.92055 | 0.0002946227 |  | 17.76578 | 21.98312 | 28.66641 | 21.78826 | 18.12952 | 19.29457
2304.264 | 0.6057192 | 27.63594 | 0.0003139365 |  | 17.78536 | 21.94685 | 28.7109 | 21.80198 | 18.12192 | 19.28826
2304.363 | 0.6050357 | 26.13988 | 0.0003177481 |  | 17.76246 | 21.93355 | 28.70622 | 21.78021 | 18.10999 | 19.25476
2304.463 | 0.6057882 | 25.77395 | 0.0002865059 |  | 17.75996 | 21.9292 | 28.70113 | 21.74663 | 18.07717 | 19.27112
2304.5625 | 0.6054322 | 26.80884 | 0.0003142464 |  | 17.77231 | 21.91695 | 28.75386 | 21.77247 | 18.04671 | 19.26632
2304.662 | 0.6053686 | 24.6625 | 0.0002941846 |  | 17.73837 | 21.92259 | 28.71401 | 21.7534 | 18.05872 | 19.22422
2304.762 | 0.6046564 | 31.5062 | 0.0003073415 |  | 17.74666 | 21.917 | 28.77273 | 21.72549 | 18.05431 | 19.23962
2304.861 | 0.6051577 | 29.5353 | 0.000312886 |  | 17.77057 | 21.90649 | 28.77333 | 21.74425 | 18.04205 | 19.23788
2304.961 | 0.605288 | 28.58288 | 0.0003070541 |  | 17.73108 | 21.91075 | 28.77797 | 21.71899 | 18.03274 | 19.18947
2305.061 | 0.6053964 | 24.94594 | 0.0002863473 |  | 17.76046 | 21.91105 | 28.81393 | 21.70956 | 18.0309 | 19.18608
2305.16 | 0.6053434 | 21.92191 | 0.0002802525 |  | 17.7284 | 21.85784 | 28.83816 | 21.71201 | 18.02407 | 19.18676
2305.26 | 0.6055316 | 21.42976 | 0.0003093758 |  | 17.74286 | 21.89837 | 28.85283 | 21.70207 | 18.00119 | 19.14437
2305.359375 | 0.6055807 | 26.6293 | 0.0003416275 |  | 17.73943 | 21.92689 | 28.86987 | 21.67134 | 18.0022 | 19.13736
2305.459 | 0.6052517 | 24.36902 | 0.0002822515 |  | 17.72155 | 21.91387 | 28.90831 | 21.64628 | 18.0178 | 19.14104
2305.559 | 0.6048983 | 24.43738 | 0.0003053015 |  | 17.71476 | 21.90612 | 28.91597 | 21.66802 | 17.98978 | 19.15386
2305.658 | 0.6048193 | 23.78664 | 0.0003085693 |  | 17.7394 | 21.89901 | 28.97095 | 21.58585 | 17.96972 | 19.15689
2305.758 | 0.6056954 | 24.08057 | 0.0003250203 |  | 17.72474 | 21.89789 | 28.97515 | 21.62806 | 17.97202 | 19.11833
2305.857 | 0.6052366 | 27.6528 | 0.0002813091 |  | 17.725 | 21.86712 | 28.98919 | 21.6141 | 17.97229 | 19.1401
2305.957 | 0.6052105 | 26.6416 | 0.0003161881 |  | 17.7547 | 21.8774 | 29.02312 | 21.60855 | 17.94693 | 19.12074
2306.057 | 0.6055072 | 27.90617 | 0.0002914105 |  | 17.74203 | 21.8748 | 29.05763 | 21.58641 | 17.95601 | 19.1179
2306.15625 | 0.6053093 | 22.75539 | 0.000308531 |  | 17.72793 | 21.89479 | 29.05555 | 21.58355 | 17.94957 | 19.11416
2306.256 | 0.6053913 | 30.46401 | 0.0002699327 |  | 17.73235 | 21.88538 | 29.02135 | 21.59723 | 17.95573 | 19.08895
2306.355 | 0.6050916 | 24.62285 | 0.0003129813 |  | 17.69353 | 21.88476 | 29.05838 | 21.57734 | 17.94924 | 19.10282
2306.455 | 0.6052733 | 31.51167 | 0.0003063363 |  | 17.7319 | 21.83999 | 29.02393 | 21.60629 | 17.94006 | 19.1036
2306.555 | 0.6050825 | 23.92153 | 0.000304482 |  | 17.71506 | 21.8421 | 29.01786 | 21.62378 | 17.91357 | 19.08291
2306.654 | 0.6053718 | 25.50554 | 0.0002792898 |  | 17.74196 | 21.86051 | 29.01378 | 21.60923 | 17.93674 | 19.09501
2306.754 | 0.6049553 | 25.40893 | 0.0003087831 |  | 17.68825 | 21.86084 | 28.98153 | 21.57075 | 17.91311 | 19.10256
2306.854 | 0.6052219 | 31.03136 | 0.0002804319 |  | 17.70165 | 21.86935 | 28.98594 | 21.60871 | 17.90331 | 19.12844
2306.953125 | 0.6055923 | 22.68293 | 0.0002960007 |  | 17.69593 | 21.84216 | 28.93551 | 21.59538 | 17.90176 | 19.09577
2307.053 | 0.6055566 | 27.59812 | 0.0003132549 |  | 17.71428 | 21.86543 | 28.95531 | 21.58056 | 17.89842 | 19.10601
2307.152 | 0.6052134 | 26.85851 | 0.0002931117 |  | 17.70924 | 21.84714 | 28.91848 | 21.57548 | 17.91986 | 19.13921
2307.252 | 0.6051024 | 25.36838 | 0.0003099302 |  | 17.72983 | 21.8307 | 28.86941 | 21.57181 | 17.88254 | 19.11421
2307.352 | 0.6052074 | 26.12894 | 0.0002917076 |  | 17.72147 | 21.83853 | 28.8611 | 21.56179 | 17.8984 | 19.11984
2307.451 | 0.6051657 | 24.78645 | 0.0002812552 |  | 17.70767 | 21.83681 | 28.85944 | 21.5539 | 17.8624 | 19.12039
2307.551 | 0.6047575 | 27.90845 | 0.0002899475 |  | 17.71009 | 21.84387 | 28.81246 | 21.57057 | 17.87118 | 19.15882
2307.65 | 0.6049738 | 24.71991 | 0.0003027759 |  | 17.69841 | 21.83854 | 28.77852 | 21.53115 | 17.89524 | 19.1278
2307.75 | 0.6056627 | 24.1594 | 0.0002900502 |  | 17.69173 | 21.83656 | 28.77378 | 21.56251 | 17.89589 | 19.14878
2307.85 | 0.6054217 | 23.18694 | 0.0002881782 |  | 17.69753 | 21.83625 | 28.72099 | 21.56069 | 17.8803 | 19.15237
2307.949 | 0.6046496 | 22.50794 | 0.0002931587 |  | 17.70901 | 21.82993 | 28.71068 | 21.5345 | 17.8621 | 19.12502
2308.049 | 0.6055236 | 28.83853 | 0.0002775185 |  | 17.69543 | 21.80976 | 28.714 | 21.49535 | 17.88481 | 19.16223
2308.148 | 0.6053303 | 28.31994 | 0.0003057098 |  | 17.71322 | 21.82822 | 28.69495 | 21.5365 | 17.88442 | 19.16541
2308.248 | 0.6058915 | 21.93057 | 0.000267454 |  | 17.74456 | 21.81242 | 28.68077 | 21.49633 | 17.87225 | 19.19734
2308.348 | 0.6057192 | 23.32319 | 0.0003283996 |  | 17.75221 | 21.81833 | 28.66415 | 21.4858 | 17.86041 | 19.1943
2308.447 | 0.6052151 | 24.81105 | 0.0002963852 |  | 17.76044 | 21.83632 | 28.66207 | 21.47602 | 17.85946 | 19.18267
2308.546875 | 0.6054246 | 26.30165 | 0.0003016051 |  | 17.7759 | 21.83491 | 28.67104 | 21.4681 | 17.87089 | 19.22704
2308.646 | 0.6058487 | 24.66341 | 0.0002964669 |  | 17.7762 | 21.81848 | 28.62763 | 21.47451 | 17.90825 | 19.22097
2308.746 | 0.6052625 | 24.96326 | 0.0002929763 |  | 17.8202 | 21.81682 | 28.64431 | 21.41854 | 17.90269 | 19.27821
2308.846 | 0.6046692 | 23.51504 | 0.0002891144 |  | 17.85295 | 21.83581 | 28.6157 | 21.44754 | 17.91921 | 19.2484
2308.945 | 0.6057059 | 23.19332 | 0.0002918986 |  | 17.87663 | 21.85608 | 28.59207 | 21.41311 | 17.91403 | 19.24532
2309.045 | 0.604812 | 19.77921 | 0.0003140279 |  | 17.85542 | 21.85587 | 28.59072 | 21.41123 | 17.89471 | 19.22782
2309.145 | 0.6053107 | 21.72323 | 0.0002884709 |  | 17.79994 | 21.8697 | 28.60228 | 21.40234 | 17.90278 | 19.31195
2309.244 | 0.6057439 | 21.54004 | 0.0003026071 |  | 17.88479 | 21.88205 | 28.54483 | 21.37663 | 17.90461 | 19.31966
2309.34375 | 0.6050516 | 20.47415 | 0.0002873581 |  | 17.85221 | 21.87913 | 28.54568 | 21.37679 | 17.91358 | 19.33721
2309.443 | 0.604823 | 21.18414 | 0.0002857741 |  | 17.87955 | 21.93598 | 28.50631 | 21.3646 | 17.94773 | 19.33077
2309.543 | 0.6056301 | 22.26779 | 0.0002996088 |  | 17.90519 | 21.9438 | 28.46789 | 21.37541 | 17.9039 | 19.37644
2309.643 | 0.6053408 | 19.93005 | 0.0003186905 |  | 17.85894 | 21.90359 | 28.46686 | 21.36775 | 17.89481 | 19.37341
2309.742 | 0.6052338 | 28.34 | 0.0002978991 |  | 17.92751 | 21.92687 | 28.4475 | 21.37243 | 17.90487 | 19.37893
2309.842 | 0.6055602 | 22.51205 | 0.0003134462 |  | 17.94976 | 21.935 | 28.44583 | 21.36201 | 17.89944 | 19.38149
2309.941 | 0.6049701 | 20.81958 | 0.000320968 |  | 17.99497 | 21.9128 | 28.43365 | 21.31968 | 17.89477 | 19.42442
2310.041 | 0.6046073 | 24.82108 | 0.0003112656 |  | 18.00869 | 21.96147 | 28.42047 | 21.35597 | 17.87718 | 19.4645
2310.140625 | 0.605206 | 21.0055 | 0.0002899983 |  | 18.05206 | 21.96556 | 28.41531 | 21.34925 | 17.91963 | 19.46825
2310.24 | 0.6055787 | 21.03466 | 0.0003257525 |  | 18.07305 | 21.96931 | 28.384 | 21.35238 | 17.91992 | 19.49294
2310.34 | 0.6044384 | 19.51536 | 0.0002563987 |  | 18.0858 | 21.95553 | 28.40009 | 21.33797 | 17.89352 | 19.52773
2310.439 | 0.6045343 | 19.54316 | 0.0003004503 |  | 18.17005 | 21.98069 | 28.37983 | 21.35998 | 17.87133 | 19.5467
2310.539 | 0.6052409 | 22.63007 | 0.0003325643 |  | 18.15428 | 21.98751 | 28.36291 | 21.35964 | 17.88206 | 19.54036
2310.639 | 0.6054913 | 18.58938 | 0.0002652943 |  | 18.16943 | 21.98807 | 28.3878 | 21.37618 | 17.88817 | 19.60371
2310.738 | 0.6061901 | 16.5009 | 0.0003240482 |  | 18.23122 | 22.01453 | 28.37513 | 21.37831 | 17.87454 | 19.60552
2310.838 | 0.6055185 | 20.00752 | 0.0002911827 |  | 18.2198 | 22.02706 | 28.38439 | 21.37547 | 17.89109 | 19.65535
2310.9375 | 0.6059202 | 11.64724 | 0.0003054482 |  | 18.24548 | 22.02981 | 28.35415 | 21.39977 | 17.88725 | 19.64097
2311.037 | 0.6051478 | 16.36693 | 0.0002920245 |  | 18.27798 | 22.07629 | 28.39902 | 21.40442 | 17.87039 | 19.68249
2311.137 | 0.6052539 | 17.98147 | 0.0003077111 |  | 18.2723 | 22.06359 | 28.39374 | 21.4409 | 17.86105 | 19.66748
2311.236 | 0.6059378 | 12.31302 | 0.0002879626 |  | 18.26007 | 22.09871 | 28.41788 | 21.38848 | 17.8527 | 19.69242
2311.336 | 0.6053366 | 16.97757 | 0.0002934032 |  | 18.27194 | 22.05768 | 28.42173 | 21.3877 | 17.89414 | 19.67675
2311.436 | 0.6057961 | 20.19937 | 0.0002999517 |  | 18.28458 | 22.09423 | 28.42538 | 21.40047 | 17.87216 | 19.74326
2311.535 | 0.6047387 | 19.17814 | 0.0003151261 |  | 18.28303 | 22.08755 | 28.41266 | 21.39331 | 17.8697 | 19.69903
2311.635 | 0.6048687 | 17.00537 | 0.0002837094 |  | 18.27511 | 22.02716 | 28.42887 | 21.35892 | 17.89549 | 19.76846
2311.734375 | 0.6057592 | 20.77036 | 0.0003000244 |  | 18.33222 | 22.04426 | 28.44636 | 21.40366 | 17.89953 | 19.76482
2311.834 | 0.6056366 | 20.76352 | 0.0002962605 |  | 18.33905 | 22.0088 | 28.44387 | 21.37168 | 17.89124 | 19.77456
2311.934 | 0.6061933 | 22.09508 | 0.000288401 |  | 18.32714 | 22.03074 | 28.43609 | 21.35406 | 17.90475 | 19.7872
2312.033 | 0.6059364 | 17.70851 | 0.0002841995 |  | 18.33882 | 22.00243 | 28.4367 | 21.35796 | 17.90959 | 19.80827
2312.133 | 0.6048932 | 25.64453 | 0.0002681204 |  | 18.34016 | 22.03626 | 28.42365 | 21.35192 | 17.86974 | 19.80592
2312.232 | 0.605648 | 22.58359 | 0.0002967257 |  | 18.33685 | 22.02 | 28.43399 | 21.38179 | 17.89209 | 19.82342
2312.332 | 0.6052835 | 21.27983 | 0.0002800136 |  | 18.33095 | 22.02623 | 28.42515 | 21.35784 | 17.91682 | 19.81065
2312.432 | 0.6048213 | 22.9837 | 0.0002633017 |  | 18.35204 | 21.98999 | 28.40677 | 21.36716 | 17.90885 | 19.81449
2312.53125 | 0.6047419 | 19.59283 | 0.0003242448 |  | 18.30812 | 22.00174 | 28.39364 | 21.34754 | 17.90607 | 19.81147
2312.631 | 0.6046865 | 25.71106 | 0.0002992203 |  | 18.32434 | 21.99608 | 28.41135 | 21.34737 | 17.90222 | 19.82991
2312.73 | 0.6045937 | 22.7923 | 0.0003524747 |  | 18.33561 | 22.00347 | 28.41348 | 21.37049 | 17.91587 | 19.80396
2312.83 | 0.605489 | 21.02099 | 0.0003077118 |  | 18.29187 | 21.98504 | 28.44172 | 21.36879 | 17.91628 | 19.82814
2312.93 | 0.6053806 | 21.96338 | 0.0002777606 |  | 18.29254 | 21.97692 | 28.44079 | 21.37199 | 17.93297 | 19.8123
2313.029 | 0.6049939 | 21.37735 | 0.000292212 |  | 18.28048 | 21.97742 | 28.42922 | 21.38425 | 17.90158 | 19.83893
2313.129 | 0.6048829 | 23.13909 | 0.0002855687 |  | 18.29682 | 21.95082 | 28.44799 | 21.39574 | 17.90397 | 19.80318
2313.229 | 0.6055912 | 22.54941 | 0.0003310974 |  | 18.25953 | 21.98404 | 28.43379 | 21.37965 | 17.89367 | 19.79969
2313.328125 | 0.6053136 | 19.66848 | 0.0002755176 |  | 18.28005 | 21.99336 | 28.4496 | 21.37532 | 17.90759 | 19.81139
2313.428 | 0.6048642 | 23.50502 | 0.000299858 |  | 18.28725 | 21.98674 | 28.45223 | 21.40293 | 17.85135 | 19.78034
2313.527 | 0.6051557 | 17.43737 | 0.0002888768 |  | 18.28481 | 21.97585 | 28.43345 | 21.40186 | 17.84753 | 19.7893
2313.627 | 0.605311 | 25.01794 | 0.0002737145 |  | 18.28632 | 21.98998 | 28.44744 | 21.37028 | 17.899 | 19.79531
2313.727 | 0.6055639 | 27.77812 | 0.0003276046 |  | 18.28222 | 21.98761 | 28.43856 | 21.40536 | 17.89866 | 19.80177
2313.826 | 0.6057289 | 22.24273 | 0.0002786464 |  | 18.2808 | 21.98192 | 28.44116 | 21.38582 | 17.8873 | 19.74949
2313.926 | 0.60542 | 21.12216 | 0.0003132425 |  | 18.23411 | 21.98056 | 28.46597 | 21.39362 | 17.86198 | 19.78494
2314.025 | 0.6056372 | 22.69205 | 0.0003188573 |  | 18.26891 | 21.99753 | 28.47643 | 21.39343 | 17.86179 | 19.77296
2314.125 | 0.6052503 | 27.18297 | 0.0002847826 |  | 18.28 | 22.01525 | 28.46699 | 21.39049 | 17.85977 | 19.7674
2314.225 | 0.6052562 | 25.5306 | 0.0002763215 |  | 18.27325 | 21.98344 | 28.47823 | 21.38274 | 17.84353 | 19.73612
2314.324 | 0.6053428 | 22.09782 | 0.0003174846 |  | 18.29952 | 22.03485 | 28.46901 | 21.40222 | 17.84518 | 19.74263
2314.424 | 0.6054938 | 26.75507 | 0.0003124642 |  | 18.31085 | 22.01141 | 28.45778 | 21.35699 | 17.89272 | 19.74885
2314.523 | 0.6050408 | 27.36799 | 0.0003311106 |  | 18.30841 | 22.02708 | 28.41971 | 21.36885 | 17.90229 | 19.72836
2314.623 | 0.6058174 | 25.2827 | 0.0003031327 |  | 18.29072 | 22.01564 | 28.44762 | 21.38381 | 17.90915 | 19.70276
2314.723 | 0.6055372 | 30.26852 | 0.0003132527 |  | 18.28621 | 22.02303 | 28.44815 | 21.3772 | 17.92651 | 19.74616
2314.822 | 0.6055347 | 26.86535 | 0.0002891617 |  | 18.29765 | 22.02346 | 28.41873 | 21.34272 | 17.99582 | 19.69374
2314.921875 | 0.6053417 | 24.76412 | 0.000284294 |  | 18.31276 | 22.05395 | 28.39252 | 21.34534 | 17.99349 | 19.68147
2315.021 | 0.6050516 | 25.56387 | 0.0002755502 |  | 18.29723 | 22.04287 | 28.40276 | 21.32022 | 18.01765 | 19.67863
2315.121 | 0.6056772 | 25.18746 | 0.0003226849 |  | 18.29211 | 22.04461 | 28.34476 | 21.33028 | 18.0796 | 19.7025
2315.221 | 0.6049249 | 27.59584 | 0.0002857507 |  | 18.30869 | 22.07018 | 28.36473 | 21.35332 | 18.10697 | 19.71623
2315.32 | 0.6057425 | 28.35185 | 0.000313384 |  | 18.30841 | 22.06595 | 28.33606 | 21.32521 | 18.13516 | 19.67822
2315.42 | 0.6053911 | 23.68547 | 0.0003211646 |  | 18.34201 | 22.06498 | 28.27851 | 21.31928 | 18.14255 | 19.68752
2315.52 | 0.6052928 | 21.32632 | 0.000314552 |  | 18.34506 | 22.07788 | 28.26721 | 21.31636 | 18.17405 | 19.68227
2315.619 | 0.6053567 | 25.88742 | 0.0002832565 |  | 18.32253 | 22.06035 | 28.29224 | 21.30394 | 18.17424 | 19.65775
2315.71875 | 0.6054109 | 23.75565 | 0.0002853495 |  | 18.34749 | 22.07827 | 28.22546 | 21.30468 | 18.18805 | 19.68493
2315.818 | 0.6050575 | 22.37761 | 0.0003053686 |  | 18.32232 | 22.07391 | 28.21724 | 21.30696 | 18.19928 | 19.63336
2315.918 | 0.6046581 | 27.51244 | 0.0002823992 |  | 18.359 | 22.11776 | 28.21751 | 21.26923 | 18.19828 | 19.6791
2316.018 | 0.6052608 | 22.01123 | 0.0002674716 |  | 18.33735 | 22.09477 | 28.18153 | 21.2643 | 18.1925 | 19.61445
2316.117 | 0.6050709 | 24.90629 | 0.0003335194 |  | 18.35846 | 22.12815 | 28.22068 | 21.23066 | 18.21726 | 19.6401
2316.217 | 0.6059795 | 21.57832 | 0.0002848655 |  | 18.36028 | 22.08653 | 28.18264 | 21.20047 | 18.22038 | 19.61267
2316.316 | 0.6048895 | 20.11871 | 0.0003035634 |  | 18.33086 | 22.14883 | 28.16179 | 21.21068 | 18.19619 | 19.62589
2316.416 | 0.6054243 | 17.53899 | 0.0002948427 |  | 18.3226 | 22.13462 | 28.16728 | 21.18765 | 18.214 | 19.63338
2316.515625 | 0.6047444 | 20.37572 | 0.0003180784 |  | 18.33442 | 22.15069 | 28.1768 | 21.1978 | 18.20826 | 19.63676
2316.615 | 0.6056959 | 21.82257 | 0.0002693216 |  | 18.35402 | 22.17893 | 28.15789 | 21.19938 | 18.17106 | 19.65137
2316.715 | 0.6059486 | 22.98871 | 0.0003224232 |  | 18.33255 | 22.16479 | 28.13678 | 21.17714 | 18.1869 | 19.6418
2316.814 | 0.6056454 | 24.21682 | 0.0002699521 |  | 18.36227 | 22.17573 | 28.12288 | 21.18056 | 18.18864 | 19.65302
2316.914 | 0.6054461 | 20.1743 | 0.0002664204 |  | 18.35891 | 22.16943 | 28.161 | 21.1948 | 18.18236 | 19.61224
2317.014 | 0.6056843 | 22.13974 | 0.0002882871 |  | 18.38883 | 22.138 | 28.13539 | 21.20311 | 18.1931 | 19.62344
2317.113 | 0.605022 | 23.67226 | 0.0003135255 |  | 18.39158 | 22.1307 | 28.15331 | 21.16809 | 18.19886 | 19.62997
2317.213 | 0.6048273 | 20.04261 | 0.0002770922 |  | 18.40689 | 22.11906 | 28.15707 | 21.20334 | 18.19359 | 19.63862
2317.3125 | 0.6050135 | 21.21558 | 0.0003195298 |  | 18.40263 | 22.14322 | 28.15777 | 21.17284 | 18.18327 | 19.67115
2317.412 | 0.605487 | 22.20627 | 0.0002870513 |  | 18.41851 | 22.10971 | 28.16063 | 21.18741 | 18.18256 | 19.64875
2317.512 | 0.6057941 | 21.67265 | 0.000281402 |  | 18.46963 | 22.10725 | 28.16526 | 21.20429 | 18.1769 | 19.66551
2317.611 | 0.6059738 | 16.51366 | 0.0002905604 |  | 18.47376 | 22.12866 | 28.20121 | 21.16927 | 18.16166 | 19.63823
2317.711 | 0.6044957 | 19.56549 | 0.0003044799 |  | 18.45031 | 22.12955 | 28.20005 | 21.18843 | 18.14864 | 19.65348
2317.811 | 0.6047401 | 18.76255 | 0.0003033588 |  | 18.46452 | 22.1244 | 28.21354 | 21.21766 | 18.14384 | 19.67644
2317.91 | 0.6052346 | 19.6024 | 0.0002820068 |  | 18.49902 | 22.15376 | 28.22079 | 21.1992 | 18.13112 | 19.64031
2318.01 | 0.6054668 | 22.06318 | 0.0003143263 |  | 18.49493 | 22.18894 | 28.23824 | 21.19425 | 18.15142 | 19.63688
2318.109375 | 0.6053351 | 14.21785 | 0.0003025538 |  | 18.4976 | 22.18987 | 28.24269 | 21.20298 | 18.11263 | 19.64414
2318.209 | 0.6059066 | 16.55012 | 0.0002996997 |  | 18.51728 | 22.22629 | 28.26876 | 21.18956 | 18.13019 | 19.63648
2318.309 | 0.6054453 | 14.15451 | 0.0002591242 |  | 18.56596 | 22.24523 | 28.25342 | 21.20656 | 18.10688 | 19.6615
2318.408 | 0.6047217 | 16.19376 | 0.0003368586 |  | 18.53821 | 22.24284 | 28.26893 | 21.18497 | 18.07183 | 19.66246
2318.508 | 0.6053678 | 14.36823 | 0.0002888302 |  | 18.58667 | 22.21828 | 28.25909 | 21.20707 | 18.09729 | 19.65917
2318.607 | 0.6050777 | 15.80232 | 0.0002883758 |  | 18.60212 | 22.18246 | 28.26552 | 21.2101 | 18.06262 | 19.6244
2318.707 | 0.6055932 | 21.00778 | 0.0002959284 |  | 18.59788 | 22.1614 | 28.27571 | 21.21005 | 18.07006 | 19.62691
2318.807 | 0.605495 | 18.39981 | 0.0003261062 |  | 18.62326 | 22.12539 | 28.28483 | 21.20011 | 18.06509 | 19.66363
2318.90625 | 0.6057223 | 18.49277 | 0.0003116688 |  | 18.61168 | 22.14307 | 28.26044 | 21.2208 | 18.05776 | 19.62826
2319.006 | 0.6054751 | 18.47591 | 0.0003368652 |  | 18.62648 | 22.1031 | 28.28776 | 21.15223 | 18.03981 | 19.63252
2319.105 | 0.6057817 | 18.31869 | 0.0002814499 |  | 18.63056 | 22.10511 | 28.29924 | 21.17525 | 18.0316 | 19.63971
2319.205 | 0.605504 | 13.12872 | 0.0002805864 |  | 18.63977 | 22.09989 | 28.2693 | 21.16286 | 18.01107 | 19.62538
2319.305 | 0.6052247 | 16.75245 | 0.0003079402 |  | 18.62213 | 22.11937 | 28.25173 | 21.16944 | 18.00955 | 19.63123
2319.404 | 0.6051117 | 18.76619 | 0.0002987659 |  | 18.63253 | 22.12838 | 28.25268 | 21.16805 | 18.02777 | 19.63304
2319.504 | 0.6053229 | 25.36473 | 0.0002942378 |  | 18.62614 | 22.10883 | 28.23027 | 21.17676 | 18.02073 | 19.60321
2319.604 | 0.6062676 | 19.31987 | 0.0002797172 |  | 18.65225 | 22.12338 | 28.21495 | 21.1275 | 17.99944 | 19.64719
2319.703125 | 0.6056179 | 25.19475 | 0.0002975489 |  | 18.6124 | 22.13109 | 28.18447 | 21.14611 | 17.98064 | 19.63663
2319.803 | 0.605525 | 20.51426 | 0.0002990694 |  | 18.61614 | 22.14841 | 28.19173 | 21.11481 | 17.98451 | 19.62086
2319.902 | 0.6055341 | 22.80051 | 0.0003027156 |  | 18.62396 | 22.16072 | 28.17877 | 21.14535 | 17.96655 | 19.61225
2320.002 | 0.6053079 | 22.50794 | 0.0003295232 |  | 18.60874 | 22.16473 | 28.17876 | 21.12702 | 17.97889 | 19.59604
2320.102 | 0.6050416 | 23.52963 | 0.0002650865 |  | 18.64872 | 22.17504 | 28.18647 | 21.12628 | 17.96647 | 19.60612
2320.201 | 0.6057984 | 19.72817 | 0.0002929724 |  | 18.62364 | 22.20719 | 28.16278 | 21.13739 | 17.98065 | 19.59739
2320.301 | 0.6055398 | 22.61367 | 0.000314587 |  | 18.60607 | 22.193 | 28.16578 | 21.1309 | 17.97211 | 19.5838
2320.4 | 0.6060286 | 20.6774 | 0.0002877107 |  | 18.63925 | 22.18925 | 28.18347 | 21.12472 | 17.97936 | 19.60007
2320.5 | 0.6053581 | 24.34943 | 0.0002998345 |  | 18.63017 | 22.21889 | 28.16277 | 21.09712 | 17.94386 | 19.58883
2320.6 | 0.6049312 | 26.73274 | 0.0002834206 |  | 18.6443 | 22.21713 | 28.18481 | 21.09887 | 17.9908 | 19.56532
2320.699 | 0.6057158 | 23.6955 | 0.0002686485 |  | 18.62816 | 22.23235 | 28.17152 | 21.09904 | 17.95979 | 19.60413
2320.799 | 0.6047759 | 26.23694 | 0.0002910386 |  | 18.63304 | 22.21623 | 28.16085 | 21.1105 | 17.95412 | 19.5714
2320.898 | 0.6048665 | 23.6358 | 0.0002884636 |  | 18.63222 | 22.23833 | 28.18695 | 21.09007 | 17.95723 | 19.56579
2320.998 | 0.606034 | 26.16676 | 0.0002882155 |  | 18.61143 | 22.22581 | 28.16416 | 21.0701 | 17.9654 | 19.54811
2321.098 | 0.6053454 | 23.12907 | 0.000266056 |  | 18.6283 | 22.20829 | 28.16383 | 21.05131 | 17.9718 | 19.55326
2321.197 | 0.6054972 | 27.68561 | 0.000297145 |  | 18.63727 | 22.21682 | 28.19227 | 21.04543 | 17.96394 | 19.51518
2321.296875 | 0.6050933 | 21.25021 | 0.0003011428 |  | 18.62113 | 22.20463 | 28.18327 | 21.0566 | 17.97879 | 19.54923
2321.396 | 0.605403 | 27.8164 | 0.0003007644 |  | 18.61277 | 22.23058 | 28.20855 | 21.06968 | 17.95952 | 19.54316
2321.496 | 0.6052528 | 24.33485 | 0.0002897342 |  | 18.61623 | 22.23861 | 28.19315 | 21.04584 | 17.96651 | 19.51054
2321.596 | 0.6053837 | 26.65436 | 0.0002865025 |  | 18.59894 | 22.22139 | 28.21685 | 21.05748 | 17.97513 | 19.5134
2321.695 | 0.6051509 | 24.0555 | 0.0002866259 |  | 18.58816 | 22.23571 | 28.2073 | 21.04959 | 17.99443 | 19.52331
2321.795 | 0.6054075 | 24.63333 | 0.0002755385 |  | 18.60812 | 22.25941 | 28.21481 | 21.03577 | 17.97937 | 19.49591
2321.895 | 0.6057836 | 21.59016 | 0.0002741335 |  | 18.61667 | 22.25632 | 28.23501 | 21.02601 | 17.9788 | 19.48478
2321.994 | 0.6054774 | 22.4961 | 0.0002835304 |  | 18.59117 | 22.27427 | 28.24274 | 21.03962 | 17.99268 | 19.46997
2322.09375 | 0.6051092 | 26.94191 | 0.0003140818 |  | 18.58972 | 22.27999 | 28.23536 | 21.00776 | 17.99838 | 19.5054
2322.193 | 0.6047353 | 22.03857 | 0.0002924466 |  | 18.56158 | 22.27797 | 28.24438 | 21.00175 | 17.98489 | 19.49214
2322.293 | 0.6053025 | 25.26675 | 0.0003161165 |  | 18.56021 | 22.28933 | 28.2442 | 21.01325 | 17.98082 | 19.47211
2322.393 | 0.6057357 | 21.23335 | 0.0003001289 |  | 18.56277 | 22.30869 | 28.26277 | 21.00424 | 18.0057 | 19.46918
2322.492 | 0.6050288 | 28.18688 | 0.0002756509 |  | 18.57244 | 22.31955 | 28.20473 | 20.99344 | 17.99222 | 19.45607
2322.592 | 0.6054087 | 26.61608 | 0.0002770613 |  | 18.5284 | 22.31609 | 28.22946 | 20.968 | 17.98027 | 19.44378
2322.691 | 0.605097 | 22.46055 | 0.0003358734 |  | 18.56801 | 22.34135 | 28.25796 | 20.96417 | 18.02136 | 19.45412
2322.791 | 0.6051779 | 21.75558 | 0.0003037244 |  | 18.53319 | 22.33412 | 28.23598 | 20.98187 | 17.99283 | 19.43781
2322.890625 | 0.6047481 | 22.17209 | 0.0002884502 |  | 18.49604 | 22.38089 | 28.24261 | 20.95821 | 17.99777 | 19.476
2322.99 | 0.6050689 | 22.90213 | 0.0003069136 |  | 18.49163 | 22.366 | 28.26414 | 20.94269 | 18.05214 | 19.46272
2323.09 | 0.605353 | 23.00648 | 0.000284948 |  | 18.50143 | 22.39057 | 28.26268 | 20.95343 | 18.03988 | 19.4805
2323.189 | 0.6053337 | 14.42291 | 0.0003126815 |  | 18.49844 | 22.35615 | 28.24795 | 20.92419 | 18.02978 | 19.48634
2323.289 | 0.6049766 | 18.45313 | 0.0003519872 |  | 18.46043 | 22.39154 | 28.28042 | 20.93994 | 18.04329 | 19.48519
2323.389 | 0.6051801 | 24.92908 | 0.0003463566 |  | 18.48558 | 22.36884 | 28.29183 | 20.90167 | 18.03304 | 19.4828
2323.488 | 0.6053561 | 23.55469 | 0.0003134399 |  | 18.46659 | 22.39392 | 28.2837 | 20.90235 | 18.04171 | 19.46977
2323.588 | 0.6055795 | 21.17138 | 0.0003020317 |  | 18.45967 | 22.36305 | 28.31204 | 20.89106 | 18.0568 | 19.4994
2323.6875 | 0.6057144 | 15.31745 | 0.0002805047 |  | 18.4278 | 22.35487 | 28.27139 | 20.89768 | 18.03581 | 19.48519
2323.787 | 0.6049108 | 22.01442 | 0.0003270019 |  | 18.4413 | 22.40772 | 28.29098 | 20.88775 | 18.0586 | 19.49017
2323.887 | 0.6054197 | 21.04788 | 0.0002780129 |  | 18.39117 | 22.38226 | 28.33092 | 20.93639 | 18.08323 | 19.52265
2323.986 | 0.6058433 | 21.86814 | 0.0003174508 |  | 18.41293 | 22.35611 | 28.3391 | 20.92605 | 18.06025 | 19.52703
2324.086 | 0.6050215 | 20.29643 | 0.0002912805 |  | 18.40299 | 22.38679 | 28.30498 | 20.91989 | 18.05186 | 19.55305
2324.186 | 0.605525 | 28.20784 | 0.0002765348 |  | 18.36701 | 22.36445 | 28.31813 | 20.90792 | 18.06047 | 19.55421
2324.285 | 0.6054325 | 24.35216 | 0.0002775562 |  | 18.36819 | 22.35425 | 28.31128 | 20.98509 | 18.07981 | 19.56131
2324.385 | 0.6054277 | 17.2756 | 0.0002933232 |  | 18.37818 | 22.3652 | 28.32367 | 20.97473 | 18.0808 | 19.59741
2324.484375 | 0.6051523 | 15.0217 | 0.0003092348 |  | 18.35923 | 22.36263 | 28.32068 | 20.97198 | 18.07317 | 19.58825
2324.584 | 0.605678 | 19.25333 | 0.0003220993 |  | 18.36704 | 22.3755 | 28.34246 | 21.02031 | 18.0929 | 19.62294
2324.684 | 0.6057192 | 21.61204 | 0.0003192986 |  | 18.39086 | 22.33687 | 28.3337 | 21.01228 | 18.10531 | 19.61416
2324.783 | 0.6058208 | 29.87981 | 0.0002705511 |  | 18.36247 | 22.33125 | 28.34935 | 21.00305 | 18.09775 | 19.64218
2324.883 | 0.6053417 | 26.2775 | 0.0003052486 |  | 18.33752 | 22.33911 | 28.32615 | 21.02821 | 18.09586 | 19.65231
2324.982 | 0.6055401 | 22.59817 | 0.000299233 |  | 18.33528 | 22.34976 | 28.36103 | 21.04071 | 18.06524 | 19.69329
2325.082 | 0.6053595 | 19.90954 | 0.0003052925 |  | 18.31789 | 22.37088 | 28.39636 | 21.07526 | 18.09818 | 19.68759
2325.182 | 0.6052656 | 15.45963 | 0.0002582121 |  | 18.35655 | 22.36413 | 28.38283 | 21.10158 | 18.08247 | 19.71129
2325.28125 | 0.6049936 | 23.69687 | 0.0002964529 |  | 18.35366 | 22.39981 | 28.41732 | 21.11959 | 18.09111 | 19.7045
2325.381 | 0.6056426 | 17.46836 | 0.0003100801 |  | 18.36712 | 22.36347 | 28.40921 | 21.08667 | 18.09027 | 19.71051
2325.48 | 0.6052928 | 19.35678 | 0.0002872821 |  | 18.33142 | 22.36378 | 28.43327 | 21.12235 | 18.07342 | 19.74707
2325.58 | 0.6053346 | 21.20464 | 0.0003416674 |  | 18.37521 | 22.37809 | 28.45209 | 21.10305 | 18.08469 | 19.73095
2325.68 | 0.6054339 | 16.85863 | 0.0002741932 |  | 18.34905 | 22.36416 | 28.45746 | 21.13651 | 18.07873 | 19.73679
2325.779 | 0.6057726 | 18.86827 | 0.0003158508 |  | 18.29473 | 22.36828 | 28.48375 | 21.12778 | 18.0729 | 19.7564
2325.879 | 0.6056145 | 19.51992 | 0.0003271993 |  | 18.33301 | 22.36763 | 28.47251 | 21.14769 | 18.03339 | 19.72656
2325.979 | 0.605428 | 16.70597 | 0.000300538 |  | 18.30149 | 22.3645 | 28.4827 | 21.12606 | 18.04514 | 19.77072
2326.078125 | 0.6048687 | 17.1284 | 0.0003144949 |  | 18.30146 | 22.36694 | 28.50038 | 21.13034 | 18.04421 | 19.75752
2326.178 | 0.6059264 | 12.43606 | 0.0003033518 |  | 18.30317 | 22.33933 | 28.50106 | 21.1557 | 18.07539 | 19.77913
2326.277 | 0.6054416 | 19.51627 | 0.0002728579 |  | 18.31159 | 22.37576 | 28.47625 | 21.15151 | 18.05766 | 19.76293
2326.377 | 0.6048659 | 18.74523 | 0.0003214923 |  | 18.27703 | 22.35702 | 28.49595 | 21.1361 | 18.05093 | 19.73339
2326.477 | 0.6045954 | 18.11317 | 0.0002973211 |  | 18.30825 | 22.34654 | 28.49265 | 21.1041 | 18.03443 | 19.76068
2326.576 | 0.605271 | 15.27279 | 0.0003159311 |  | 18.28403 | 22.36917 | 28.52147 | 21.13857 | 18.0274 | 19.77607
2326.676 | 0.6048974 | 18.04618 | 0.0003399254 |  | 18.26994 | 22.34725 | 28.52014 | 21.12015 | 18.03375 | 19.77438
2326.775 | 0.6053718 | 18.45859 | 0.000273398 |  | 18.22568 | 22.35956 | 28.48921 | 21.11917 | 18.03791 | 19.77503
2326.875 | 0.6053658 | 17.00582 | 0.000318167 |  | 18.24518 | 22.34974 | 28.54058 | 21.12437 | 18.03673 | 19.79093
2326.975 | 0.6045786 | 18.75389 | 0.0002928204 |  | 18.26591 | 22.36891 | 28.51485 | 21.11691 | 18.01472 | 19.80065
2327.074 | 0.6050019 | 19.03277 | 0.0003219054 |  | 18.23 | 22.37746 | 28.50715 | 21.11936 | 18.04902 | 19.80213
2327.174 | 0.6050771 | 19.3226 | 0.0003015487 |  | 18.23122 | 22.35318 | 28.54064 | 21.15677 | 18.02384 | 19.79861
2327.273 | 0.6052315 | 21.86997 | 0.0002979568 |  | 18.25912 | 22.36717 | 28.52435 | 21.11417 | 18.0136 | 19.81328
2327.373 | 0.6046374 | 19.07333 | 0.0003341014 |  | 18.24164 | 22.38206 | 28.53474 | 21.11845 | 18.00916 | 19.81304
2327.473 | 0.6051438 | 21.47351 | 0.0003283513 |  | 18.21547 | 22.35843 | 28.54235 | 21.12221 | 18.0028 | 19.8509
2327.572 | 0.6051571 | 23.92016 | 0.0003147002 |  | 18.25845 | 22.35146 | 28.55335 | 21.1611 | 18.00629 | 19.84044
2327.671875 | 0.6059514 | 21.94197 | 0.0003139637 |  | 18.22848 | 22.34852 | 28.53432 | 21.10381 | 17.99988 | 19.84915
2327.771 | 0.6053005 | 19.12847 | 0.0002517863 |  | 18.23129 | 22.36048 | 28.50633 | 21.10671 | 18.01476 | 19.85937
2327.871 | 0.605395 | 18.71834 | 0.0003074828 |  | 18.24075 | 22.37557 | 28.52722 | 21.1121 | 18.00424 | 19.84034
2327.971 | 0.6049198 | 22.27964 | 0.0003097751 |  | 18.19965 | 22.34878 | 28.52468 | 21.08903 | 17.99874 | 19.83944
2328.07 | 0.6053507 | 21.94516 | 0.00030997 |  | 18.23857 | 22.33702 | 28.53395 | 21.06301 | 18.00668 | 19.88794
2328.17 | 0.6048704 | 20.10595 | 0.0003115067 |  | 18.22734 | 22.3626 | 28.56979 | 21.08102 | 17.97439 | 19.89537
2328.27 | 0.6055906 | 16.60708 | 0.0003252542 |  | 18.20953 | 22.3527 | 28.56663 | 21.0872 | 17.97562 | 19.86491
2328.369 | 0.6052165 | 15.91533 | 0.0002995901 |  | 18.18009 | 22.37684 | 28.61122 | 21.10304 | 17.98161 | 19.9043
2328.46875 | 0.6047257 | 19.35951 | 0.0003150215 |  | 18.20287 | 22.36837 | 28.62296 | 21.07798 | 17.99766 | 19.87468
2328.568 | 0.6045605 | 21.72915 | 0.0002923337 |  | 18.21452 | 22.37373 | 28.60815 | 21.05623 | 17.95923 | 19.88722
2328.668 | 0.6053394 | 21.07614 | 0.0003166142 |  | 18.19013 | 22.36062 | 28.62604 | 21.03446 | 17.96404 | 19.85196
2328.768 | 0.604418 | 20.42859 | 0.000316317 |  | 18.17851 | 22.38348 | 28.64748 | 21.0245 | 17.9467 | 19.87514
2328.867 | 0.6055069 | 27.59766 | 0.0003011597 |  | 18.20968 | 22.37201 | 28.66797 | 21.04026 | 17.99185 | 19.91681
2328.967 | 0.6055205 | 29.0158 | 0.0003164865 |  | 18.1745 | 22.4037 | 28.66228 | 21.00585 | 17.9663 | 19.88575
2329.066 | 0.6046269 | 21.82348 | 0.0002963855 |  | 18.18765 | 22.39393 | 28.6849 | 20.97997 | 17.94556 | 19.87102
2329.166 | 0.6053073 | 26.90181 | 0.0003001036 |  | 18.16841 | 22.39525 | 28.71363 | 21.01589 | 17.92784 | 19.86699
2329.265625 | 0.6054793 | 27.0613 | 0.0003390537 |  | 18.18085 | 22.36279 | 28.72154 | 21.01163 | 17.96208 | 19.86088
2329.365 | 0.6058955 | 24.26513 | 0.0003099903 |  | 18.17355 | 22.37897 | 28.72324 | 20.96955 | 17.89113 | 19.86389
2329.465 | 0.6051906 | 15.88981 | 0.000301951 |  | 18.16643 | 22.38231 | 28.78048 | 20.96124 | 17.91177 | 19.8598
2329.564 | 0.6048069 | 23.01651 | 0.0003218982 |  | 18.15738 | 22.37714 | 28.75008 | 20.97821 | 17.93231 | 19.8728
2329.664 | 0.6051818 | 20.33972 | 0.0003005874 |  | 18.15324 | 22.36156 | 28.81199 | 20.94769 | 17.91576 | 19.85336
2329.764 | 0.6048727 | 26.89543 | 0.0002664468 |  | 18.18503 | 22.35818 | 28.81615 | 20.96728 | 17.91445 | 19.86431
2329.863 | 0.6054944 | 23.98122 | 0.0003443024 |  | 18.15826 | 22.39166 | 28.78008 | 20.95859 | 17.90396 | 19.81104
2329.963 | 0.6049337 | 31.64702 | 0.0003272259 |  | 18.1702 | 22.38099 | 28.7818 | 20.95154 | 17.88329 | 19.8264
2330.0625 | 0.6049743 | 22.50293 | 0.0002980062 |  | 18.12857 | 22.3971 | 28.8059 | 20.96758 | 17.90221 | 19.83035
2330.162 | 0.6043825 | 23.25894 | 0.0003361828 |  | 18.13245 | 22.37952 | 28.81692 | 20.9709 | 17.93471 | 19.86028
2330.262 | 0.6048994 | 26.34357 | 0.0003204749 |  | 18.14572 | 22.37546 | 28.83591 | 20.93833 | 17.90271 | 19.85339
2330.361 | 0.6052449 | 22.37442 | 0.00028962 |  | 18.13347 | 22.38336 | 28.81923 | 21.01941 | 17.89714 | 19.83841
2330.461 | 0.6053434 | 24.99424 | 0.0002975373 |  | 18.13048 | 22.40985 | 28.84333 | 21.02697 | 17.89357 | 19.85769
2330.561 | 0.604385 | 24.90402 | 0.0003202939 |  | 18.13367 | 22.38506 | 28.86468 | 20.99495 | 17.8937 | 19.81995
2330.66 | 0.6048923 | 22.81782 | 0.0003180139 |  | 18.11257 | 22.39212 | 28.84863 | 20.98293 | 17.92277 | 19.8086
2330.76 | 0.6049221 | 24.05732 | 0.0002938607 |  | 18.13717 | 22.38153 | 28.87667 | 21.02736 | 17.8819 | 19.81446
2330.859375 | 0.6051833 | 24.14938 | 0.0003192495 |  | 18.14136 | 22.39475 | 28.87036 | 21.00966 | 17.87846 | 19.83266
2330.959 | 0.6048191 | 27.47098 | 0.0003583985 |  | 18.11773 | 22.43693 | 28.87517 | 21.01028 | 17.88035 | 19.85443
2331.059 | 0.6052426 | 29.35712 | 0.0003227856 |  | 18.09326 | 22.39048 | 28.86139 | 21.01211 | 17.88568 | 19.87248
2331.158 | 0.6055991 | 24.7509 | 0.0003559893 |  | 18.11987 | 22.36872 | 28.83762 | 21.00741 | 17.88342 | 19.85214
2331.258 | 0.6049278 | 22.744 | 0.0003286476 |  | 18.08581 | 22.40469 | 28.86751 | 21.00471 | 17.88121 | 19.83623
2331.357 | 0.6047413 | 27.07907 | 0.000329518 |  | 18.12024 | 22.38976 | 28.86634 | 21.04102 | 17.88661 | 19.87436
2331.457 | 0.604724 | 30.17966 | 0.0002962536 |  | 18.07336 | 22.4416 | 28.82093 | 21.06878 | 17.85677 | 19.87148
2331.557 | 0.6049738 | 26.48803 | 0.0003173385 |  | 18.10386 | 22.4371 | 28.79087 | 21.05356 | 17.86518 | 19.8387
2331.65625 | 0.6048531 | 25.33557 | 0.0003159614 |  | 18.09573 | 22.43322 | 28.78942 | 21.0039 | 17.86079 | 19.85689
2331.756 | 0.6051906 | 21.25249 | 0.0003267359 |  | 18.10417 | 22.4312 | 28.78954 | 21.04597 | 17.84696 | 19.85297
2331.855 | 0.6042474 | 34.29736 | 0.0003193117 |  | 18.08863 | 22.46746 | 28.75243 | 21.00268 | 17.83459 | 19.86401
2331.955 | 0.6050893 | 28.76562 | 0.0003391835 |  | 18.06291 | 22.48302 | 28.78768 | 21.01681 | 17.85347 | 19.83766
2332.055 | 0.6045162 | 27.03533 | 0.0003516641 |  | 18.04809 | 22.5033 | 28.77451 | 21.00787 | 17.83463 | 19.84016
2332.154 | 0.6047961 | 32.34013 | 0.0003212309 |  | 18.05908 | 22.49936 | 28.82584 | 21.00346 | 17.83445 | 19.82063
2332.254 | 0.6051449 | 23.54785 | 0.000344023 |  | 18.07297 | 22.51794 | 28.79419 | 20.99426 | 17.82054 | 19.84883
2332.354 | 0.6051566 | 20.41628 | 0.0003089779 |  | 18.05794 | 22.48241 | 28.83476 | 20.96346 | 17.805 | 19.82546
2332.453125 | 0.6051117 | 30.5392 | 0.0003086483 |  | 18.04503 | 22.52961 | 28.82944 | 20.97102 | 17.79949 | 19.7947
2332.553 | 0.6054263 | 29.98416 | 0.0003159913 |  | 18.0305 | 22.54661 | 28.81095 | 20.95561 | 17.81802 | 19.7809
2332.652 | 0.6051753 | 32.01476 | 0.000334512 |  | 18.05635 | 22.53921 | 28.81484 | 20.92077 | 17.81919 | 19.79691
2332.752 | 0.6050961 | 26.11436 | 0.0003362048 |  | 18.03802 | 22.52722 | 28.84668 | 20.94202 | 17.76683 | 19.76931
2332.852 | 0.6053559 | 26.88859 | 0.0003411168 |  | 18.03823 | 22.52221 | 28.84147 | 20.91522 | 17.77534 | 19.75954
2332.951 | 0.6049249 | 24.23323 | 0.0003024017 |  | 18.01925 | 22.55688 | 28.81065 | 20.89668 | 17.74417 | 19.76996
2333.051 | 0.6046343 | 27.42632 | 0.0003307792 |  | 18.0352 | 22.53893 | 28.84867 | 20.89006 | 17.74834 | 19.74248
2333.15 | 0.6055443 | 24.98149 | 0.0003002045 |  | 18.06567 | 22.55815 | 28.82442 | 20.89557 | 17.74763 | 19.69325
2333.25 | 0.6048321 | 26.34403 | 0.0003277574 |  | 18.01243 | 22.58569 | 28.82347 | 20.89519 | 17.72111 | 19.70734
2333.35 | 0.6049897 | 27.97635 | 0.0003353296 |  | 18.01858 | 22.57933 | 28.84209 | 20.8983 | 17.73857 | 19.73542
2333.449 | 0.605311 | 21.94333 | 0.0003517401 |  | 18.01692 | 22.619 | 28.81513 | 20.89786 | 17.72056 | 19.69731
2333.549 | 0.6050178 | 33.02824 | 0.0003175079 |  | 17.99863 | 22.59926 | 28.85174 | 20.87131 | 17.70105 | 19.69444
2333.648 | 0.6046646 | 30.16462 | 0.0003273144 |  | 18.02416 | 22.61115 | 28.83557 | 20.89148 | 17.68887 | 19.66704
2333.748 | 0.6047245 | 26.7373 | 0.0003383311 |  | 18.02207 | 22.59712 | 28.826 | 20.88419 | 17.66793 | 19.67319
2333.848 | 0.6051742 | 26.45066 | 0.0003524975 |  | 18.0441 | 22.622 | 28.83604 | 20.89344 | 17.68351 | 19.63879
2333.947 | 0.6047339 | 24.79146 | 0.0003449226 |  | 18.00133 | 22.61605 | 28.82285 | 20.90223 | 17.67041 | 19.6349
2334.046875 | 0.6049698 | 23.35327 | 0.0003595524 |  | 18.01369 | 22.62783 | 28.84144 | 20.90998 | 17.62727 | 19.66174
2334.146 | 0.604802 | 26.65755 | 0.0003231346 |  | 17.98895 | 22.6347 | 28.82798 | 20.90892 | 17.61118 | 19.62673
2334.246 | 0.6052363 | 26.69036 | 0.0003144573 |  | 17.98494 | 22.61877 | 28.74275 | 20.9025 | 17.60196 | 19.60887
2334.346 | 0.6044537 | 32.49371 | 0.0002818025 |  | 17.96268 | 22.62981 | 28.80337 | 20.89728 | 17.59636 | 19.62249
2334.445 | 0.6048997 | 23.20562 | 0.0002818269 |  | 17.99801 | 22.68671 | 28.74174 | 20.92745 | 17.6144 | 19.59184
2334.545 | 0.6046774 | 26.12666 | 0.0003237701 |  | 17.97802 | 22.67505 | 28.73785 | 20.86813 | 17.59107 | 19.57257
2334.645 | 0.6053255 | 27.70019 | 0.0003350519 |  | 17.9738 | 22.71774 | 28.75274 | 20.8724 | 17.58695 | 19.60073
2334.744 | 0.604519 | 24.8744 | 0.0002951133 |  | 17.98555 | 22.70659 | 28.73822 | 20.86898 | 17.58266 | 19.58079
2334.84375 | 0.6046927 | 16.96526 | 0.0003200528 |  | 17.97178 | 22.76692 | 28.69083 | 20.84824 | 17.5809 | 19.57634
2334.943 | 0.604435 | 22.74445 | 0.0003552236 |  | 17.93546 | 22.7565 | 28.65234375 | 20.86729 | 17.56037 | 19.5725
2335.043 | 0.6054169 | 19.7783 | 0.0003217051 |  | 17.985 | 22.78291 | 28.66492 | 20.85723 | 17.54189 | 19.56749
2335.143 | 0.6047728 | 25.62539 | 0.0003283325 |  | 17.96747 | 22.71571 | 28.6407 | 20.89125 | 17.56061 | 19.58129
2335.242 | 0.6047484 | 27.49376 | 0.000361639 |  | 17.94076 | 22.69399 | 28.65871 | 20.86997 | 17.54278 | 19.56218
2335.342 | 0.604844 | 26.79517 | 0.0003617727 |  | 17.94653 | 22.6397 | 28.67225 | 20.86947 | 17.53097 | 19.55184
2335.441 | 0.6055486 | 30.01378 | 0.0003111129 |  | 17.95943 | 22.60575 | 28.63102 | 20.87048 | 17.51633 | 19.59367
2335.541 | 0.6049885 | 23.60482 | 0.0003158393 |  | 17.92243 | 22.57364 | 28.61792 | 20.86047 | 17.54919 | 19.52986
2335.640625 | 0.604756 | 22.12561 | 0.0003428764 |  | 17.91179 | 22.57652 | 28.62388 | 20.86203 | 17.50391 | 19.5764
2335.74 | 0.6044449 | 28.86178 | 0.0003162014 |  | 17.91415 | 22.54592 | 28.62164 | 20.82436 | 17.5352 | 19.55592
2335.84 | 0.6054478 | 26.19502 | 0.0003238239 |  | 17.92113 | 22.52408 | 28.6288 | 20.8409 | 17.52707 | 19.52445
2335.939 | 0.6048949 | 26.84029 | 0.00030854 |  | 17.90793 | 22.4832 | 28.59614 | 20.86594 | 17.51533 | 19.55982
2336.039 | 0.6049071 | 25.90975 | 0.0003252694 |  | 17.90526 | 22.53312 | 28.6082 | 20.87443 | 17.50954 | 19.52812
2336.139 | 0.6052346 | 25.64635 | 0.0003422528 |  | 17.90553 | 22.48723 | 28.62497 | 20.84132 | 17.53263 | 19.5297
2336.238 | 0.6048736 | 25.99724 | 0.0003111511 |  | 17.90955 | 22.4714 | 28.60174 | 20.85413 | 17.53181 | 19.51739
2336.338 | 0.605248 | 27.56895 | 0.0003698 |  | 17.91143 | 22.45225 | 28.6077 | 20.87509 | 17.51679 | 19.52316
2336.4375 | 0.6055503 | 21.79067 | 0.0003071508 |  | 17.92886 | 22.43363 | 28.58365 | 20.86929 | 17.51474 | 19.52595
2336.537 | 0.6043337 | 28.64805 | 0.0003110973 |  | 17.92241 | 22.42319 | 28.58455 | 20.88636 | 17.51294 | 19.53178
2336.637 | 0.6045366 | 26.45978 | 0.0003558728 |  | 17.97307 | 22.40897 | 28.6078 | 20.88026 | 17.52314 | 19.53821
2336.736 | 0.6050816 | 25.93846 | 0.0003241266 |  | 17.98375 | 22.42245 | 28.60321 | 20.89592 | 17.52357 | 19.53532
2336.836 | 0.605041 | 24.41733 | 0.0003194845 |  | 17.9974 | 22.39334 | 28.56459 | 20.89029 | 17.55128 | 19.54864
2336.936 | 0.6052659 | 27.9367 | 0.0003464922 |  | 18.01825 | 22.36649 | 28.55435 | 20.89703 | 17.53031 | 19.53579
2337.035 | 0.6044787 | 32.05031 | 0.0003311119 |  | 18.03457 | 22.39513 | 28.5801 | 20.92364 | 17.53618 | 19.53546
2337.135 | 0.6049715 | 23.15094 | 0.0003249692 |  | 18.07522 | 22.3989 | 28.51686 | 20.90736 | 17.53411 | 19.52436
2337.234375 | 0.6045321 | 34.31559 | 0.0003322782 |  | 18.07052 | 22.38141 | 28.51884 | 20.93181 | 17.57661 | 19.53128
2337.334 | 0.6046746 | 27.58946 | 0.0003450532 |  | 18.09825 | 22.37917 | 28.53182 | 20.91782 | 17.58675 | 19.54021
2337.434 | 0.605351 | 29.17575 | 0.0003406795 |  | 18.10577 | 22.3621 | 28.52406 | 20.94281 | 17.57208 | 19.55518
2337.533 | 0.6051282 | 29.93267 | 0.00032218 |  | 18.0981 | 22.38301 | 28.48062 | 20.92268 | 17.59885 | 19.5704
2337.633 | 0.6049133 | 30.46721 | 0.0003650244 |  | 18.10433 | 22.37061 | 28.50253 | 20.94283 | 17.59395 | 19.5707
2337.732 | 0.6054004 | 26.54044 | 0.0003394143 |  | 18.13858 | 22.33113 | 28.49985 | 20.93007 | 17.59821 | 19.52735
2337.832 | 0.6049167 | 28.40653 | 0.0003316223 |  | 18.15232 | 22.34724 | 28.48848 | 20.93915 | 17.637 | 19.57281
2337.932 | 0.6045661 | 29.18942 | 0.000308818 |  | 18.14025 | 22.29098 | 28.50043 | 20.88561 | 17.64001 | 19.54383
2338.03125 | 0.6040907 | 28.35503 | 0.0003110452 |  | 18.16078 | 22.31309 | 28.4683 | 20.89995 | 17.64949 | 19.56947
2338.131 | 0.6054257 | 29.4952 | 0.0003587989 |  | 18.19604 | 22.29395 | 28.4381 | 20.88614 | 17.65335 | 19.5612
2338.23 | 0.6051887 | 31.73177 | 0.0003059783 |  | 18.15743 | 22.26315 | 28.44794 | 20.87849 | 17.66782 | 19.5595
2338.33 | 0.6059523 | 31.7222 | 0.0003168434 |  | 18.17674 | 22.24218 | 28.44419 | 20.90493 | 17.66851 | 19.57535
2338.43 | 0.6051503 | 31.15258 | 0.000338711 |  | 18.18595 | 22.22556 | 28.45232 | 20.87615 | 17.64859 | 19.5733
2338.529 | 0.6054436 | 27.50652 | 0.0003116038 |  | 18.2265 | 22.2192 | 28.43141 | 20.86877 | 17.66335 | 19.60527
2338.629 | 0.6045287 | 27.18981 | 0.0003406874 |  | 18.19529 | 22.21064 | 28.42446 | 20.86431 | 17.67352 | 19.56892
2338.729 | 0.6051166 | 30.40569 | 0.0003003616 |  | 18.21591 | 22.22851 | 28.39834 | 20.84303 | 17.68177 | 19.57732
2338.828125 | 0.6040904 | 31.52488 | 0.0003427719 |  | 18.21577 | 22.21003 | 28.38264 | 20.85813 | 17.71371 | 19.57979
2338.928 | 0.6044245 | 28.952 | 0.0003552085 |  | 18.18003 | 22.21214 | 28.38268 | 20.86335 | 17.70674 | 19.59438
2339.027 | 0.6045238 | 26.02549 | 0.0003586483 |  | 18.19456 | 22.25364 | 28.37572 | 20.86368 | 17.67257 | 19.62996
2339.127 | 0.6048438 | 29.11241 | 0.0003285419 |  | 18.19112 | 22.23343 | 28.36533 | 20.86848 | 17.66998 | 19.61654
2339.227 | 0.6051117 | 33.17042 | 0.0003182339 |  | 18.16383 | 22.24609 | 28.32864 | 20.83813 | 17.70338 | 19.6264
2339.326 | 0.6045508 | 33.62293 | 0.0003308466 |  | 18.19111 | 22.27131 | 28.3317 | 20.82271 | 17.7197 | 19.63628
2339.426 | 0.60467 | 33.69584 | 0.0003469549 |  | 18.17601 | 22.27122 | 28.3116 | 20.83122 | 17.67787 | 19.64095
2339.525 | 0.6050303 | 32.87239 | 0.0003020924 |  | 18.22207 | 22.34195 | 28.30863 | 20.78236 | 17.71975 | 19.63139
2339.625 | 0.6042976 | 26.21552 | 0.0003299107 |  | 18.18106 | 22.33564 | 28.32235 | 20.80057 | 17.75235 | 19.63662
2339.725 | 0.604758 | 27.37072 | 0.0003362166 |  | 18.16183 | 22.33245 | 28.27095 | 20.84125 | 17.77409 | 19.63634
2339.824 | 0.6049414 | 22.64876 | 0.0003177629 |  | 18.15416 | 22.32959 | 28.28062 | 20.79543 | 17.75481 | 19.66049
2339.924 | 0.6050073 | 27.46779 | 0.0003267122 |  | 18.16369 | 22.3714 | 28.27422 | 20.79996 | 17.75117 | 19.64725
2340.023 | 0.6045184 | 30.5989 | 0.0003258696 |  | 18.13098 | 22.39622 | 28.26424 | 20.81145 | 17.7705 | 19.68526
2340.123 | 0.6044713 | 24.69986 | 0.0002958651 |  | 18.14287 | 22.37846 | 28.23908 | 20.79903 | 17.76751 | 19.64896
2340.223 | 0.6055035 | 28.12855 | 0.0003351683 |  | 18.15308 | 22.36129 | 28.21327 | 20.80165 | 17.74235 | 19.68351
2340.322 | 0.6050013 | 24.92361 | 0.0003453401 |  | 18.1463 | 22.38619 | 28.21585 | 20.81655 | 17.74437 | 19.70433
2340.421875 | 0.6050814 | 27.67422 | 0.0003330604 |  | 18.13339 | 22.39026 | 28.21687 | 20.84542 | 17.74827 | 19.6872
2340.521 | 0.6048404 | 31.66205 | 0.0003134836 |  | 18.15609 | 22.41706 | 28.19182 | 20.84135 | 17.76008 | 19.67885
2340.621 | 0.6051205 | 30.86412 | 0.0003081248 |  | 18.10644 | 22.40182 | 28.1927 | 20.78369 | 17.75997 | 19.70719
2340.721 | 0.6054836 | 34.62183 | 0.0003285045 |  | 18.10153 | 22.40845 | 28.17136 | 20.83465 | 17.75923 | 19.69364
2340.82 | 0.6051114 | 33.43609 | 0.0002893038 |  | 18.0954 | 22.42794 | 28.16339 | 20.79655 | 17.77178 | 19.67369
2340.92 | 0.6051986 | 28.4922 | 0.0003487535 |  | 18.0989 | 22.41411 | 28.13286 | 20.81271 | 17.7611 | 19.70833
2341.02 | 0.6050322 | 32.14145 | 0.0003513127 |  | 18.12247 | 22.43503 | 28.15838 | 20.80688 | 17.7507 | 19.71176
2341.119 | 0.6048608 | 30.0434 | 0.0003455555 |  | 18.09499 | 22.44904 | 28.13933 | 20.79825 | 17.78182 | 19.71707
2341.21875 | 0.6049457 | 30.97212 | 0.0003574467 |  | 18.10176 | 22.44808 | 28.12126 | 20.78099 | 17.76198 | 19.70534
2341.318 | 0.6048023 | 27.60085 | 0.0003253135 |  | 18.10233 | 22.44241 | 28.14314 | 20.7946 | 17.79305 | 19.72521
2341.418 | 0.6046209 | 28.59245 | 0.0003441881 |  | 18.09369 | 22.45881 | 28.15296 | 20.82462 | 17.78228 | 19.73221
2341.518 | 0.605162 | 26.18772 | 0.0003477832 |  | 18.07076 | 22.45353 | 28.15521 | 20.81176 | 17.7815 | 19.72486
2341.617 | 0.604693 | 21.74191 | 0.0003481895 |  | 18.11469 | 22.44704 | 28.13881 | 20.82179 | 17.79504 | 19.7331
2341.717 | 0.6053789 | 24.52305 | 0.0003449325 |  | 18.11878 | 22.46657 | 28.13677 | 20.82682 | 17.78823 | 19.76045
2341.816 | 0.6047807 | 26.23694 | 0.000346492 |  | 18.09745 | 22.43932 | 28.13499 | 20.83117 | 17.83143 | 19.7286
2341.916 | 0.6049414 | 22.46374 | 0.0003296958 |  | 18.06181 | 22.43194 | 28.15912 | 20.81075 | 17.82389 | 19.74408
2342.015625 | 0.6050044 | 24.62877 | 0.0003507265 |  | 18.09474 | 22.42107 | 28.12754 | 20.81915 | 17.87341 | 19.77809
2342.115 | 0.604697 | 26.41922 | 0.0003473439 |  | 18.0969 | 22.37547 | 28.13682 | 20.81339 | 17.86991 | 19.75143
2342.215 | 0.6048423 | 27.23082 | 0.0003541063 |  | 18.06371 | 22.39026 | 28.10032 | 20.82376 | 17.89071 | 19.76291
2342.314 | 0.6053735 | 28.83398 | 0.0003383153 |  | 18.05412 | 22.35596 | 28.09223 | 20.84767 | 17.90171 | 19.77791
2342.414 | 0.6047688 | 29.96229 | 0.0003133624 |  | 18.11961 | 22.37575 | 28.06736 | 20.84266 | 17.91915 | 19.78625
2342.514 | 0.6043098 | 24.33211 | 0.0003297105 |  | 18.09979 | 22.36363 | 28.07212 | 20.87866 | 17.91912 | 19.76395
2342.613 | 0.6051986 | 23.80623 | 0.0003221014 |  | 18.07664 | 22.3483 | 28.03779 | 20.84674 | 17.95959 | 19.76504
2342.713 | 0.6051941 | 27.25999 | 0.0003079949 |  | 18.14376 | 22.32863 | 28.00365 | 20.8282 | 17.95306 | 19.76818
2342.8125 | 0.60489 | 32.63771 | 0.000373827 |  | 18.13682 | 22.3222 | 27.97579 | 20.83687 | 17.9398 | 19.77072
2342.912 | 0.60559 | 25.72245 | 0.0003433261 |  | 18.1279 | 22.28744 | 27.95543 | 20.80975 | 17.96353 | 19.73528
2343.012 | 0.60481 | 27.14834 | 0.0003160127 |  | 18.16081 | 22.29261 | 27.95365 | 20.79482 | 17.96049 | 19.74049
2343.111 | 0.6049636 | 23.67363 | 0.0003209841 |  | 18.17682 | 22.29664 | 27.91833 | 20.7617 | 17.97635 | 19.76043
2343.211 | 0.6052227 | 29.32796 | 0.000347523 |  | 18.17489 | 22.31112 | 27.88208 | 20.74842 | 17.96952 | 19.71934
2343.311 | 0.6048029 | 29.05545 | 0.0003210352 |  | 18.17228 | 22.2909 | 27.83975 | 20.75867 | 17.99961 | 19.72507
2343.41 | 0.6053261 | 24.2232 | 0.0003229775 |  | 18.18559 | 22.26579 | 27.85384 | 20.7297 | 17.97354 | 19.72655
2343.51 | 0.6055509 | 27.15745 | 0.0003676325 |  | 18.16778 | 22.29428 | 27.79892 | 20.72244 | 18.01275 | 19.73611
2343.609375 | 0.6051134 | 26.53725 | 0.0003207561 |  | 18.13872 | 22.28321 | 27.76922 | 20.67905 | 18.01338 | 19.72022
2343.709 | 0.6056352 | 26.29208 | 0.0003098199 |  | 18.2014 | 22.30764 | 27.74933 | 20.69231 | 18.01359 | 19.72413
2343.809 | 0.6048341 | 22.34389 | 0.0003278201 |  | 18.14674 | 22.26249 | 27.74078 | 20.69351 | 18.03396 | 19.71601
2343.908 | 0.6051799 | 30.74382 | 0.0002966105 |  | 18.13794 | 22.28884 | 27.7031 | 20.61555 | 18.04101 | 19.70674
2344.008 | 0.6049108 | 28.11761 | 0.0003466341 |  | 18.16415 | 22.30977 | 27.6265 | 20.63693 | 18.05372 | 19.70141
2344.107 | 0.6049014 | 28.12445 | 0.000318756 |  | 18.14156 | 22.25993 | 27.64548 | 20.60708 | 18.05062 | 19.67942
2344.207 | 0.6049653 | 30.77936 | 0.0003258385 |  | 18.13456 | 22.27503 | 27.62852 | 20.61698 | 18.0874 | 19.67722
2344.307 | 0.6049567 | 29.50385 | 0.0003425879 |  | 18.13597 | 22.24663 | 27.63506 | 20.64844 | 18.10002 | 19.66214
2344.40625 | 0.605001 | 22.28647 | 0.0003522957 |  | 18.13157 | 22.25767 | 27.64262 | 20.63842 | 18.12998 | 19.68666
2344.506 | 0.6050689 | 25.38433 | 0.0003552697 |  | 18.12902 | 22.22763 | 27.62721 | 20.62149 | 18.12736 | 19.67354
2344.605 | 0.6055847 | 25.83592 | 0.0003065752 |  | 18.11068 | 22.24903 | 27.64336 | 20.65422 | 18.16051 | 19.6683
2344.705 | 0.6053729 | 27.28733 | 0.0003299146 |  | 18.10175 | 22.23087 | 27.66375 | 20.65765 | 18.20298 | 19.65952
2344.805 | 0.604712 | 31.12204 | 0.0003429543 |  | 18.11893 | 22.23646 | 27.64074 | 20.66518 | 18.22989 | 19.68735
2344.904 | 0.6048628 | 25.35835 | 0.0003163635 |  | 18.1085 | 22.21512 | 27.67888 | 20.62957 | 18.22645 | 19.67426
2345.004 | 0.6050598 | 28.23245 | 0.0003294543 |  | 18.09335 | 22.19519 | 27.67281 | 20.65392 | 18.25042 | 19.66568
2345.104 | 0.6055009 | 27.17796 | 0.0003216796 |  | 18.10045 | 22.2019 | 27.6738 | 20.6512 | 18.26516 | 19.66988
2345.203125 | 0.6055631 | 26.64844 | 0.0003279987 |  | 18.10806 | 22.20604 | 27.71596 | 20.66914 | 18.27476 | 19.70137
2345.303 | 0.6050223 | 22.94633 | 0.0003009861 |  | 18.08759 | 22.17382 | 27.70284 | 20.63908 | 18.33482 | 19.69484
2345.402 | 0.6053127 | 26.46023 | 0.0003341846 |  | 18.10792 | 22.20639 | 27.72227 | 20.62922 | 18.3236 | 19.70388
2345.502 | 0.604609 | 27.13558 | 0.0003047198 |  | 18.10783 | 22.21112 | 27.74264 | 20.64161 | 18.35078 | 19.67755
2345.602 | 0.605405 | 28.99438 | 0.0003146888 |  | 18.07356 | 22.20366 | 27.74801 | 20.62883 | 18.33313 | 19.69048
2345.701 | 0.6056247 | 22.26369 | 0.0003342823 |  | 18.0876 | 22.20033 | 27.78592 | 20.67025 | 18.40752 | 19.69307
2345.801 | 0.6045775 | 28.97479 | 0.0002968373 |  | 18.09989 | 22.1879 | 27.78462 | 20.59353 | 18.43774 | 19.67865
2345.9 | 0.6049088 | 30.37698 | 0.0003456296 |  | 18.07205 | 22.1635 | 27.81783 | 20.62868 | 18.44032 | 19.68758
2346 | 0.6057876 | 25.44038 | 0.0003006951 |  | 18.09601 | 22.14814 | 27.81276 | 20.64408 | 18.45868 | 19.69607
2346.1 | 0.6051004 | 31.62058 | 0.0003374793 |  | 18.09933 | 22.13868 | 27.79248 | 20.63877 | 18.44934 | 19.68271
2346.199 | 0.6046178 | 29.12562 | 0.000348465 |  | 18.08655 | 22.13655 | 27.84727 | 20.61433 | 18.46327 | 19.6758
2346.299 | 0.6056301 | 32.62085 | 0.0003733994 |  | 18.10519 | 22.09645 | 27.88839 | 20.61612 | 18.48253 | 19.69024
2346.398 | 0.6050777 | 28.23382 | 0.0003252042 |  | 18.08449 | 22.1253 | 27.89524 | 20.61541 | 18.54939 | 19.70255
2346.498 | 0.6058447 | 34.27686 | 0.0003334414 |  | 18.08154 | 22.11794 | 27.89873 | 20.62457 | 18.54816 | 19.69372
2346.598 | 0.6051705 | 36.50523 | 0.0003391803 |  | 18.06604 | 22.101 | 27.89698 | 20.59629 | 18.58412 | 19.69583
2346.697 | 0.6053678 | 23.56289 | 0.0003289408 |  | 18.11375 | 22.11467 | 27.95779 | 20.61465 | 18.58568 | 19.69006
2346.796875 | 0.6055483 | 23.00876 | 0.0003423061 |  | 18.08096 | 22.12971 | 27.94136 | 20.62156 | 18.57293 | 19.67226
2346.896 | 0.6051435 | 32.68647 | 0.0003073344 |  | 18.06001 | 22.1724 | 27.94886 | 20.62066 | 18.6423 | 19.73789
2346.996 | 0.60502 | 29.04633 | 0.0003181766 |  | 18.07582 | 22.18327 | 27.93271 | 20.57488 | 18.61486 | 19.7264
2347.096 | 0.6048492 | 27.31422 | 0.0003569806 |  | 18.11096 | 22.20229 | 27.95814 | 20.61821 | 18.64158 | 19.68924
2347.195 | 0.6053505 | 34.02987 | 0.0003133604 |  | 18.09369 | 22.22933 | 27.92105 | 20.58208 | 18.66945 | 19.73647
2347.295 | 0.6052182 | 28.53276 | 0.0003149879 |  | 18.07318 | 22.24174 | 27.93889 | 20.56874 | 18.72179 | 19.7462
2347.395 | 0.6048511 | 29.31793 | 0.0003339198 |  | 18.0987 | 22.30762 | 27.90746 | 20.60236 | 18.69884 | 19.75361
2347.494 | 0.6050655 | 30.48634 | 0.0003525761 |  | 18.07155 | 22.30235 | 27.93793 | 20.54923 | 18.73822 | 19.73355
2347.59375 | 0.6055446 | 29.07094 | 0.0003110972 |  | 18.06993 | 22.34034 | 27.93054 | 20.54704 | 18.74412 | 19.74062
2347.693 | 0.6057345 | 29.03038 | 0.0003213351 |  | 18.09429 | 22.32068 | 27.91471 | 20.56696 | 18.77967 | 19.74258
2347.793 | 0.6053031 | 20.64322 | 0.0003513483 |  | 18.0779 | 22.33002 | 27.927 | 20.56049 | 18.78849 | 19.80768
2347.893 | 0.605007 | 31.86438 | 0.0003046207 |  | 18.07895 | 22.35217 | 27.90569 | 20.49359 | 18.82216 | 19.82279
2347.992 | 0.6057845 | 26.92095 | 0.0003295936 |  | 18.087 | 22.40598 | 27.90855 | 20.51827 | 18.82462 | 19.80115
2348.092 | 0.6055645 | 28.75696 | 0.0003141934 |  | 18.09137 | 22.39123 | 27.90884 | 20.49345 | 18.83901 | 19.81938
2348.191 | 0.6054671 | 28.99393 | 0.0003463331 |  | 18.08779 | 22.47042 | 27.9586 | 20.47326 | 18.83916 | 19.81933
2348.291 | 0.6049965 | 23.10081 | 0.0003712601 |  | 18.09394 | 22.45068 | 27.95375 | 20.4634 | 18.81896 | 19.87784
2348.390625 | 0.6053825 | 24.54174 | 0.00033187 |  | 18.10737 | 22.48933 | 27.95645 | 20.4486 | 18.85461 | 19.88807
2348.49 | 0.6053669 | 25.58985 | 0.000341577 |  | 18.09444 | 22.50173 | 27.94876 | 20.4367 | 18.89352 | 19.9024
2348.59 | 0.6048727 | 28.76471 | 0.0003209532 |  | 18.10231 | 22.56274 | 27.95913 | 20.42805 | 18.8811 | 19.92559
2348.689 | 0.6050816 | 25.21663 | 0.0003231702 |  | 18.1382 | 22.59709 | 27.97749 | 20.43674 | 18.89114 | 19.97245
2348.789 | 0.6051512 | 30.68093 | 0.0003401954 |  | 18.10709 | 22.61396 | 27.97554 | 20.38962 | 18.90815 | 19.9836
2348.889 | 0.6047438 | 21.63254 | 0.0003245749 |  | 18.09933 | 22.64005 | 27.95126 | 20.4073 | 18.94718 | 19.98134
2348.988 | 0.6050161 | 31.59324 | 0.0003485829 |  | 18.11909 | 22.65742 | 27.96869 | 20.39942 | 18.96202 | 20.0095
2349.088 | 0.6050269 | 23.20198 | 0.0003210343 |  | 18.10998 | 22.66134 | 28.00331 | 20.40781 | 18.94898 | 20.00309
2349.1875 | 0.6057632 | 24.74452 | 0.00035784 |  | 18.10583 | 22.67312 | 27.96336 | 20.40786 | 18.96076 | 20.0447
2349.287 | 0.6048412 | 29.1516 | 0.0003458305 |  | 18.10831 | 22.68952 | 27.98399 | 20.43358 | 18.98434 | 20.05421
2349.387 | 0.6049894 | 25.24944 | 0.0003532998 |  | 18.11906 | 22.6985 | 27.95881 | 20.42171 | 19.0055 | 20.06083
2349.486 | 0.6053391 | 30.22751 | 0.0003126037 |  | 18.11381 | 22.69531 | 27.98324 | 20.40223 | 19.01029 | 20.06866
2349.586 | 0.6056065 | 26.87446 | 0.0003269817 |  | 18.13121 | 22.69861 | 27.98593 | 20.44249 | 18.9963 | 20.08554
2349.686 | 0.6052914 | 30.79075 | 0.000375975 |  | 18.13729 | 22.7428 | 28.02158 | 20.44364 | 19.04304 | 20.14404
2349.785 | 0.6050518 | 27.92576 | 0.0003626636 |  | 18.12614 | 22.759 | 28.06273 | 20.45578 | 19.02333 | 20.14262
2349.885 | 0.6049224 | 26.75097 | 0.000342112 |  | 18.13397 | 22.75209 | 28.00818 | 20.46719 | 19.03552 | 20.16992
2349.984375 | 0.6056937 | 32.21573 | 0.0003489625 |  | 18.11161 | 22.72831 | 28.08294 | 20.48269 | 19.07383 | 20.16748
2350.084 | 0.6054038 | 33.61063 | 0.000355274 |  | 18.11559 | 22.78559 | 28.05538 | 20.51991 | 19.0559 | 20.2096
2350.184 | 0.6052389 | 31.88854 | 0.0003657435 |  | 18.09697 | 22.76209 | 28.05958 | 20.50933 | 19.08242 | 20.18201
2350.283 | 0.6052006 | 28.59063 | 0.0003273036 |  | 18.10112 | 22.80359 | 28.07874 | 20.52896 | 19.09507 | 20.2144
2350.383 | 0.6057496 | 33.61154 | 0.0003112094 |  | 18.10765 | 22.79409 | 28.09167 | 20.54725 | 19.113 | 20.20183
2350.482 | 0.6053513 | 29.5631 | 0.0003341841 |  | 18.11487 | 22.81903 | 28.10067 | 20.55639 | 19.12383 | 20.22492
2350.582 | 0.6049587 | 27.29006 | 0.0003357184 |  | 18.11923 | 22.79437 | 28.12345 | 20.56605 | 19.15317 | 20.2384
2350.682 | 0.6052426 | 31.59324 | 0.0002729122 |  | 18.09138 | 22.81564 | 28.14932 | 20.5755 | 19.14144 | 20.24427
2350.78125 | 0.6058504 | 26.51127 | 0.0003409362 |  | 18.11975 | 22.80043 | 28.11895 | 20.56935 | 19.1772 | 20.23273
2350.881 | 0.6052528 | 28.48673 | 0.0003167797 |  | 18.11181 | 22.79404 | 28.12448 | 20.57555 | 19.2138 | 20.23987
2350.98 | 0.6055321 | 31.35491 | 0.0003573649 |  | 18.09573 | 22.77948 | 28.17162 | 20.58924 | 19.26919 | 20.22261
2351.08 | 0.6052891 | 30.08487 | 0.0003403814 |  | 18.12134 | 22.79162 | 28.18232 | 20.59253 | 19.24051 | 20.2352
2351.18 | 0.6053587 | 31.6739 | 0.0003721778 |  | 18.12967 | 22.77763 | 28.16012 | 20.60178 | 19.2718 | 20.25623
2351.279 | 0.6058824 | 35.02466 | 0.0003119529 |  | 18.10919 | 22.81073 | 28.17392 | 20.60326 | 19.3254 | 20.21758
2351.379 | 0.6050689 | 31.9414 | 0.0003564422 |  | 18.13781 | 22.80891 | 28.18576 | 20.5901 | 19.34501 | 20.23834
2351.479 | 0.6056497 | 33.35953 | 0.0003208466 |  | 18.16704 | 22.78205 | 28.16973 | 20.62087 | 19.36549 | 20.22044
2351.578125 | 0.6059789 | 28.67813 | 0.000349671 |  | 18.15996 | 22.80096 | 28.18726 | 20.62917 | 19.38414 | 20.2056
2351.678 | 0.6052454 | 31.32939 | 0.0003396104 |  | 18.14277 | 22.80219 | 28.21466 | 20.64075 | 19.37769 | 20.22589
2351.777 | 0.605332 | 30.66726 | 0.0003282782 |  | 18.13643 | 22.78374 | 28.19623 | 20.62694 | 19.37575 | 20.18859
2351.877 | 0.605162 | 35.09256 | 0.000323417 |  | 18.13867 | 22.78275 | 28.24165 | 20.63137 | 19.38083 | 20.19674
2351.977 | 0.6052775 | 31.53263 | 0.0003633659 |  | 18.13056 | 22.77809 | 28.24217 | 20.63713 | 19.41021 | 20.20691
2352.076 | 0.6049065 | 35.0397 | 0.0003207705 |  | 18.13748 | 22.79967 | 28.2547 | 20.64019 | 19.39316 | 20.20847
2352.176 | 0.6049505 | 33.88678 | 0.0003415578 |  | 18.13682 | 22.7815 | 28.22607 | 20.61615 | 19.41316 | 20.16129
2352.275 | 0.6054725 | 35.01281 | 0.0003275719 |  | 18.11715 | 22.75324 | 28.28988 | 20.61908 | 19.39492 | 20.18208
2352.375 | 0.6052582 | 36.31976 | 0.0003259694 |  | 18.15693 | 22.73233 | 28.29668 | 20.65112 | 19.3945 | 20.15398
2352.475 | 0.6052696 | 35.26892 | 0.0003069433 |  | 18.13093 | 22.7178 | 28.30026 | 20.64243 | 19.38672 | 20.16729
2352.574 | 0.6061754 | 33.3527 | 0.0003286971 |  | 18.1554 | 22.71018 | 28.28988 | 20.62179 | 19.39947 | 20.17218
2352.674 | 0.6054932 | 32.18611 | 0.0003132384 |  | 18.13417 | 22.68204 | 28.28853 | 20.65473 | 19.38894 | 20.14739
2352.773 | 0.6046556 | 27.9048 | 0.0003388409 |  | 18.13962 | 22.68227 | 28.29744 | 20.65045 | 19.37854 | 20.12488
2352.873 | 0.6051237 | 32.65229 | 0.0003738662 |  | 18.11172 | 22.65852 | 28.28491 | 20.63125 | 19.36869 | 20.13658
2352.973 | 0.6053865 | 27.66191 | 0.0003713192 |  | 18.12619 | 22.62704 | 28.32141 | 20.64016 | 19.35689 | 20.11904
2353.072 | 0.6050842 | 33.16541 | 0.0003115077 |  | 18.13288 | 22.6213 | 28.28104 | 20.63394 | 19.35106 | 20.10679
2353.171875 | 0.6050226 | 33.17634 | 0.0003373998 |  | 18.11837 | 22.65508 | 28.27365 | 20.61395 | 19.37249 | 20.112
2353.271 | 0.6053184 | 34.45914 | 0.0003143393 |  | 18.1391 | 22.63118 | 28.26639 | 20.68091 | 19.37186 | 20.11266
2353.371 | 0.6051086 | 28.80208 | 0.0003249137 |  | 18.16196 | 22.60185 | 28.25523 | 20.66263 | 19.34301 | 20.09522
2353.471 | 0.6056377 | 36.77911 | 0.0003197149 |  | 18.13824 | 22.61399 | 28.28828 | 20.67424 | 19.32453 | 20.09415
2353.57 | 0.60516 | 28.94061 | 0.0003420265 |  | 18.15932 | 22.63443 | 28.2535 | 20.65366 | 19.32281 | 20.06433
2353.67 | 0.6051413 | 27.79589 | 0.0003222883 |  | 18.13675 | 22.63996 | 28.24285 | 20.68729 | 19.28704 | 20.07235
2353.77 | 0.6064258 | 34.68061 | 0.0003333308 |  | 18.16239 | 22.64716 | 28.21888 | 20.6534 | 19.26827 | 20.06329
2353.869 | 0.605491 | 30.12862 | 0.0003613415 |  | 18.12802 | 22.62868 | 28.24917 | 20.68894 | 19.26926 | 20.04389
2353.96875 | 0.6055912 | 31.30934 | 0.0003522267 |  | 18.11464 | 22.61529 | 28.24933 | 20.69742 | 19.26192 | 20.02837
2354.068 | 0.6052636 | 33.01548 | 0.0003545032 |  | 18.1162 | 22.62008 | 28.24084 | 20.6877 | 19.20002 | 20.00434
2354.168 | 0.605751 | 28.28121 | 0.0003240618 |  | 18.17612 | 22.62141 | 28.22784 | 20.6964 | 19.20702 | 19.9945
2354.268 | 0.6055756 | 31.30524 | 0.0003357406 |  | 18.14865 | 22.61064 | 28.24434 | 20.68931 | 19.18528 | 20.0054
2354.367 | 0.6058066 | 28.05974 | 0.0003533461 |  | 18.15767 | 22.61929 | 28.24305 | 20.70671 | 19.16252 | 19.95172
2354.467 | 0.6060025 | 36.54169 | 0.000341908 |  | 18.16823 | 22.61737 | 28.23442 | 20.67935 | 19.15089 | 19.99653
2354.566 | 0.6057064 | 32.9052 | 0.0003196299 |  | 18.1475 | 22.61407 | 28.24716 | 20.69135 | 19.12422 | 19.97365
2354.666 | 0.6056851 | 36.17075 | 0.0003503156 |  | 18.16299 | 22.59048 | 28.23489 | 20.73875 | 19.0675 | 19.95248
2354.765625 | 0.6054898 | 27.19984 | 0.0003262784 |  | 18.13985 | 22.60456 | 28.2666 | 20.7339 | 19.07839 | 19.93721
2354.865 | 0.6052917 | 34.96314 | 0.0003374342 |  | 18.14302 | 22.57443 | 28.26267 | 20.73461 | 19.02277 | 19.92419
2354.965 | 0.6052236 | 35.05702 | 0.0003390474 |  | 18.13358 | 22.57776 | 28.28588 | 20.73045 | 19.01668 | 19.92981
2355.064 | 0.6054135 | 37.76798 | 0.0003529285 |  | 18.14878 | 22.56524 | 28.26745 | 20.76175 | 18.98664 | 19.91135
2355.164 | 0.6048704 | 31.24508 | 0.0003574696 |  | 18.14139 | 22.51676 | 28.27345 | 20.72995 | 18.96786 | 19.9165
2355.264 | 0.6058716 | 32.08904 | 0.0003060231 |  | 18.11988 | 22.49904 | 28.30039 | 20.75463 | 18.96167 | 19.88382
2355.363 | 0.6053428 | 31.45653 | 0.0003495897 |  | 18.10591 | 22.51306 | 28.3012 | 20.73643 | 18.89111 | 19.91123
2355.463 | 0.6055784 | 30.12498 | 0.0003444195 |  | 18.12633 | 22.49218 | 28.30767 | 20.73556 | 18.89433 | 19.8494
2355.5625 | 0.605539 | 30.78711 | 0.0003429901 |  | 18.11433 | 22.47226 | 28.30858 | 20.73693 | 18.86384 | 19.86961
2355.662 | 0.605055 | 33.6047 | 0.000339336 |  | 18.078 | 22.45829 | 28.28906 | 20.77765 | 18.854 | 19.88376
2355.762 | 0.6051591 | 34.25316 | 0.000327308 |  | 18.10254 | 22.41906 | 28.28602 | 20.73952 | 18.84133 | 19.84804
2355.861 | 0.6056812 | 32.9567 | 0.0003701124 |  | 18.14133 | 22.43054 | 28.31248 | 20.7434 | 18.7968 | 19.84971
2355.961 | 0.6054686 | 38.33806 | 0.0003481876 |  | 18.10403 | 22.42679 | 28.31096 | 20.71684 | 18.78752 | 19.87965
2356.061 | 0.6056287 | 33.05604 | 0.0003836142 |  | 18.12033 | 22.41723 | 28.2983 | 20.75742 | 18.77167 | 19.82602
2356.16 | 0.6059247 | 36.06776 | 0.0003238464 |  | 18.11925 | 22.43028 | 28.31149 | 20.74021 | 18.76151 | 19.8181
2356.26 | 0.6057848 | 31.85572 | 0.0003653292 |  | 18.16664 | 22.41125 | 28.29304 | 20.77206 | 18.76105 | 19.81225
2356.359375 | 0.6052011 | 31.71218 | 0.0003529574 |  | 18.14924 | 22.38464 | 28.27553 | 20.76848 | 18.75517 | 19.82146
2356.459 | 0.6051466 | 33.88769 | 0.0003367948 |  | 18.13349 | 22.39966 | 28.26489 | 20.74485 | 18.77266 | 19.83752
2356.559 | 0.6054484 | 34.8556 | 0.0003283458 |  | 18.11198 | 22.37669 | 28.25296 | 20.72765 | 18.73906 | 19.79489
2356.658 | 0.6052991 | 31.81744 | 0.0003445337 |  | 18.14385 | 22.35332 | 28.26708 | 20.72844 | 18.74391 | 19.8035
2356.758 | 0.6051742 | 29.96639 | 0.0003349972 |  | 18.13434 | 22.35633 | 28.24533 | 20.71655 | 18.71831 | 19.77226
2356.857 | 0.6058762 | 34.44729 | 0.0003754337 |  | 18.13114 | 22.35481 | 28.24218 | 20.72835 | 18.67545 | 19.80695
2356.957 | 0.6057635 | 35.1076 | 0.0003480054 |  | 18.14847 | 22.30179 | 28.24603 | 20.74413 | 18.70674 | 19.78004
2357.057 | 0.6052247 | 30.90194 | 0.0003184761 |  | 18.14513 | 22.31529 | 28.25282 | 20.75208 | 18.69616 | 19.75878
2357.15625 | 0.6061373 | 32.53107 | 0.0003735105 |  | 18.17908 | 22.25897 | 28.26292 | 20.73907 | 18.66751 | 19.77547
2357.256 | 0.6054254 | 30.36376 | 0.0003240666 |  | 18.1686 | 22.242 | 28.22759 | 20.74454 | 18.64544 | 19.77441
2357.355 | 0.6058484 | 33.2848 | 0.0003434526 |  | 18.18934 | 22.23493 | 28.25189 | 20.75438 | 18.64717 | 19.77015
2357.455 | 0.6061811 | 39.28592 | 0.0002883057 |  | 18.21993 | 22.24496 | 28.22898 | 20.7424 | 18.63155 | 19.75851
2357.555 | 0.6059923 | 32.48505 | 0.0003314341 |  | 18.22654 | 22.25019 | 28.25342 | 20.76985 | 18.63393 | 19.75946
2357.654 | 0.6054799 | 35.02375 | 0.0003331707 |  | 18.27044 | 22.23917 | 28.25094 | 20.7389 | 18.57541 | 19.73283
2357.754 | 0.6050195 | 37.41025 | 0.0003209199 |  | 18.2837 | 22.21967 | 28.2884 | 20.74845 | 18.58203 | 19.73561
2357.854 | 0.6058506 | 41.58082 | 0.0003502105 |  | 18.29515 | 22.23444 | 28.2464 | 20.768 | 18.5523 | 19.7545
2357.953125 | 0.6051185 | 36.3512 | 0.0003553767 |  | 18.32786 | 22.25162 | 28.2889 | 20.78495 | 18.54787 | 19.7285
2358.053 | 0.6062364 | 35.80437 | 0.0003547915 |  | 18.35858 | 22.20304 | 28.27956 | 20.78661 | 18.51227 | 19.73676
2358.152 | 0.6061016 | 30.93567 | 0.0003662964 |  | 18.36569 | 22.21068 | 28.27957 | 20.7765 | 18.49077 | 19.74625
2358.252 | 0.6054172 | 28.34045 | 0.0003333376 |  | 18.39594 | 22.22418 | 28.27853 | 20.7963 | 18.46589 | 19.70361
2358.352 | 0.6051898 | 29.48517 | 0.0003499574 |  | 18.42878 | 22.21991 | 28.29741 | 20.77368 | 18.47356 | 19.72205
2358.451 | 0.6053019 | 30.99308 | 0.0003375214 |  | 18.42917 | 22.23733 | 28.28238 | 20.82035 | 18.46137 | 19.70256
2358.551 | 0.6062287 | 28.24384 | 0.0003553853 |  | 18.42809 | 22.24792 | 28.25822 | 20.78012 | 18.44347 | 19.6889
2358.65 | 0.6057959 | 28.37235 | 0.0003632874 |  | 18.4586 | 22.23965 | 28.31661 | 20.8247 | 18.43396 | 19.67816
2358.75 | 0.6063034 | 32.45861 | 0.0003862001 |  | 18.4532 | 22.25313 | 28.3015 | 20.82197 | 18.40464 | 19.70323
2358.85 | 0.605908 | 30.70781 | 0.0003600404 |  | 18.43748 | 22.23224 | 28.2917 | 20.83269 | 18.37425 | 19.6454
2358.949 | 0.604915 | 28.4202 | 0.0003119609 |  | 18.50484 | 22.24684 | 28.30503 | 20.82625 | 18.37476 | 19.66036
2359.049 | 0.6058674 | 33.70997 | 0.0003610314 |  | 18.46824 | 22.28108 | 28.30559 | 20.84357 | 18.33616 | 19.62963
2359.148 | 0.6060488 | 35.22198 | 0.0003658168 |  | 18.45489 | 22.30271 | 28.28732 | 20.84851 | 18.33788 | 19.6316
2359.248 | 0.6056621 | 34.70248 | 0.0003489101 |  | 18.47279 | 22.31124 | 28.28296 | 20.84604 | 18.32085 | 19.62705
2359.348 | 0.6059179 | 28.55509 | 0.0003755174 |  | 18.47144 | 22.31704 | 28.28235 | 20.87512 | 18.30848 | 19.6246
2359.447 | 0.6054859 | 32.41988 | 0.0003626065 |  | 18.44179 | 22.3324 | 28.27202 | 20.87448 | 18.25644 | 19.58624
2359.546875 | 0.6050737 | 31.41688 | 0.000362266 |  | 18.42655 | 22.32389 | 28.26525 | 20.87058 | 18.27524 | 19.57326
2359.646 | 0.606021 | 26.24788 | 0.0003423603 |  | 18.46948 | 22.33391 | 28.23708 | 20.88934 | 18.24801 | 19.57861
2359.746 | 0.605458 | 26.31623 | 0.000382638 |  | 18.45003 | 22.34892 | 28.22695 | 20.87193 | 18.23329 | 19.54242
2359.846 | 0.6056414 | 32.06443 | 0.0003778331 |  | 18.41006 | 22.36532 | 28.19357 | 20.89423 | 18.22278 | 19.53366
2359.945 | 0.6051327 | 24.96599 | 0.0003664813 |  | 18.4019 | 22.4032 | 28.22025 | 20.91256 | 18.1797 | 19.54954
2360.045 | 0.6057774 | 34.30876 | 0.0003738423 |  | 18.42203 | 22.41323 | 28.21045 | 20.9143 | 18.20012 | 19.52431
2360.145 | 0.6056948 | 26.45203 | 0.0003653308 |  | 18.3758 | 22.42674 | 28.21546 | 20.90906 | 18.18974 | 19.48799
2360.244 | 0.6050799 | 24.61146 | 0.0003554533 |  | 18.39587 | 22.4006 | 28.1837 | 20.9421 | 18.19359 | 19.46614
2360.34375 | 0.6056054 | 28.70091 | 0.0003456762 |  | 18.40105 | 22.46148 | 28.2005 | 20.92737 | 18.16416 | 19.45116
2360.443 | 0.6053896 | 27.59675 | 0.0003770352 |  | 18.3805 | 22.4634 | 28.18253 | 20.94081 | 18.15542 | 19.43066
2360.543 | 0.6051858 | 31.3745 | 0.0003479878 |  | 18.37547 | 22.47321 | 28.19104 | 20.92933 | 18.14792 | 19.43064
2360.643 | 0.6052486 | 24.93956 | 0.0003776728 |  | 18.38236 | 22.47255 | 28.18289 | 20.93881 | 18.15946 | 19.41729
2360.742 | 0.6063883 | 24.62239 | 0.0003523034 |  | 18.36218 | 22.49046 | 28.19441 | 20.93135 | 18.11971 | 19.38165
2360.842 | 0.6051955 | 30.85956 | 0.0003339376 |  | 18.33978 | 22.50462 | 28.19102 | 20.89604 | 18.11438 | 19.39657
2360.941 | 0.6058285 | 27.02074 | 0.0003763702 |  | 18.3428 | 22.5305 | 28.20192 | 20.90595 | 18.09441 | 19.38261
2361.041 | 0.6057998 | 27.02074 | 0.0003512722 |  | 18.34597 | 22.53069 | 28.2231 | 20.88249 | 18.09448 | 19.32745
2361.140625 | 0.6051353 | 32.25902 | 0.0003664618 |  | 18.31977 | 22.55172 | 28.19023 | 20.88807 | 18.11085 | 19.30167
2361.24 | 0.6054913 | 27.92075 | 0.0003458092 |  | 18.29914 | 22.55161 | 28.21416 | 20.88995 | 18.06358 | 19.27775
2361.34 | 0.6055656 | 26.73046 | 0.0003924012 |  | 18.31376 | 22.58195 | 28.21982 | 20.90794 | 18.07234 | 19.29087
2361.439 | 0.6060295 | 29.39494 | 0.000348825 |  | 18.28708 | 22.59163 | 28.18884 | 20.92182 | 18.05565 | 19.27042
2361.539 | 0.6060448 | 30.63855 | 0.0003654712 |  | 18.31134 | 22.60011 | 28.21359 | 20.87744 | 18.03954 | 19.25029
2361.639 | 0.6058671 | 33.0615 | 0.000381918 |  | 18.29686 | 22.59745 | 28.21527 | 20.88773 | 18.02686 | 19.22774
2361.738 | 0.6053797 | 30.82083 | 0.0003763703 |  | 18.28785 | 22.63408 | 28.21321 | 20.88104 | 18.01777 | 19.19675
2361.838 | 0.6060408 | 28.28941 | 0.0003782097 |  | 18.30737 | 22.61148 | 28.23319 | 20.88746 | 17.99346 | 19.19393
2361.9375 | 0.6058061 | 32.14646 | 0.0003666618 |  | 18.28863 | 22.63582 | 28.26153 | 20.89648 | 17.97787 | 19.14149
2362.037 | 0.6059114 | 23.47722 | 0.0003560474 |  | 18.27972 | 22.65133 | 28.23113 | 20.87472 | 17.97783 | 19.14026
2362.137 | 0.6059806 | 27.38394 | 0.0003710442 |  | 18.23479 | 22.63592 | 28.26168 | 20.86214 | 17.96413 | 19.12259
2362.236 | 0.6055384 | 24.683 | 0.0003547384 |  | 18.26068 | 22.6512 | 28.25723 | 20.86896 | 17.94513 | 19.09302
2362.336 | 0.6054106 | 29.87206 | 0.0003540766 |  | 18.24678 | 22.65215 | 28.24325 | 20.87371 | 17.9475 | 19.09427
2362.436 | 0.6055997 | 32.50646 | 0.0003563947 |  | 18.22001 | 22.67146 | 28.30177 | 20.88555 | 17.95907 | 19.06324
2362.535 | 0.605692 | 23.20198 | 0.0003456036 |  | 18.22969 | 22.67194 | 28.27224 | 20.85925 | 17.93998 | 19.03627
2362.635 | 0.605768 | 23.18284 | 0.0003661195 |  | 18.20995 | 22.69207 | 28.29396 | 20.85936 | 17.91427 | 19.03048
2362.734375 | 0.6055097 | 26.95148 | 0.0003683618 |  | 18.21486 | 22.66555 | 28.31334 | 20.86461 | 17.92806 | 18.99408
2362.834 | 0.6058075 | 27.36844 | 0.0003694491 |  | 18.18455 | 22.68026 | 28.33202 | 20.83648 | 17.89304 | 18.98033
2362.934 | 0.6061084 | 27.57624 | 0.0003715573 |  | 18.24689 | 22.65606 | 28.31847 | 20.83868 | 17.88184 | 18.96407
2363.033 | 0.6050623 | 18.65865 | 0.0003498087 |  | 18.21291 | 22.66858 | 28.29536 | 20.82012 | 17.89133 | 18.93761
2363.133 | 0.6050967 | 25.49962 | 0.0003612396 |  | 18.19158 | 22.69347 | 28.31758 | 20.81214 | 17.85595 | 18.92726
2363.232 | 0.6056542 | 26.68763 | 0.0003782675 |  | 18.20053 | 22.68045 | 28.30491 | 20.79138 | 17.86321 | 18.91991
2363.332 | 0.6057306 | 25.00564 | 0.0003782789 |  | 18.19267 | 22.66656 | 28.30842 | 20.81811 | 17.84422 | 18.87444
2363.432 | 0.6051838 | 25.61081 | 0.0003736692 |  | 18.16449 | 22.65762 | 28.27759 | 20.75124 | 17.8376 | 18.88773
2363.53125 | 0.6059483 | 23.63261 | 0.0003918577 |  | 18.17139 | 22.68053 | 28.30322 | 20.7722 | 17.84869 | 18.86421
2363.631 | 0.6053357 | 21.04743 | 0.0003822017 |  | 18.21043 | 22.68063 | 28.27067 | 20.75915 | 17.83204 | 18.8343
2363.73 | 0.6061822 | 27.34292 | 0.0003668514 |  | 18.17419 | 22.6886 | 28.26301 | 20.76151 | 17.82928 | 18.83973
2363.83 | 0.6058745 | 25.25354 | 0.0004040583 |  | 18.14564 | 22.68352 | 28.28295 | 20.73612 | 17.80946 | 18.8046
2363.93 | 0.6056318 | 25.974 | 0.000367544 |  | 18.16434 | 22.68409 | 28.25046 | 20.73565 | 17.80269 | 18.77459
2364.029 | 0.6059014 | 21.53138 | 0.0003773039 |  | 18.14485 | 22.70913 | 28.26893 | 20.7133 | 17.8199 | 18.77126
2364.129 | 0.6054504 | 28.85904 | 0.0003827983 |  | 18.15546 | 22.68755 | 28.2628 | 20.71143 | 17.82878 | 18.75397
2364.229 | 0.6059682 | 22.89894 | 0.0003797775 |  | 18.11952 | 22.69077 | 28.27349 | 20.70489 | 17.80199 | 18.76249
2364.328125 | 0.6063653 | 24.33485 | 0.0003503558 |  | 18.13956 | 22.72373 | 28.24369 | 20.69475 | 17.75802 | 18.7522
2364.428 | 0.6055727 | 23.73332 | 0.0003764262 |  | 18.11056 | 22.71044 | 28.2338 | 20.68757 | 17.7639 | 18.70837
2364.527 | 0.6058152 | 25.23121 | 0.000380883 |  | 18.11055 | 22.71781 | 28.24096 | 20.71164 | 17.77099 | 18.70334
2364.627 | 0.6062847 | 29.4633 | 0.0003537414 |  | 18.1166 | 22.74442 | 28.23747 | 20.69887 | 17.76376 | 18.69714
2364.727 | 0.6055602 | 20.91664 | 0.0003835766 |  | 18.12037 | 22.72518 | 28.25649 | 20.68203 | 17.78299 | 18.73444
2364.826 | 0.605921 | 26.53087 | 0.0003672614 |  | 18.08756 | 22.71831 | 28.2413 | 20.70764 | 17.76286 | 18.68328
2364.926 | 0.6057797 | 30.37333 | 0.0003471101 |  | 18.11108 | 22.73105 | 28.27776 | 20.68996 | 17.76931 | 18.69075
2365.025 | 0.6058137 | 26.85715 | 0.0003693267 |  | 18.0998 | 22.7515 | 28.25206 | 20.66275 | 17.74969 | 18.69336
2365.125 | 0.6057368 | 27.88339 | 0.0003569328 |  | 18.07347 | 22.74266 | 28.25839 | 20.66352 | 17.75771 | 18.70711
2365.225 | 0.6059699 | 30.52645 | 0.0003613654 |  | 18.09777 | 22.75423 | 28.26587 | 20.65138 | 17.75589 | 18.71366
2365.324 | 0.6056244 | 26.9533 | 0.0003532384 |  | 18.06468 | 22.75602 | 28.25668 | 20.67159 | 17.77526 | 18.69206
2365.424 | 0.6056917 | 24.21272 | 0.0003870377 |  | 18.06131 | 22.76645 | 28.27722 | 20.66017 | 17.74176 | 18.72469
2365.523 | 0.6059693 | 30.40706 | 0.0003744545 |  | 18.0784 | 22.79337 | 28.29235 | 20.68353 | 17.77343 | 18.70164
2365.623 | 0.6054087 | 19.84255 | 0.0003734691 |  | 18.06039 | 22.79974 | 28.29102 | 20.65666 | 17.75578 | 18.69691
2365.723 | 0.6057783 | 23.27033 | 0.0003931369 |  | 18.04386 | 22.81347 | 28.30475 | 20.63878 | 17.79062 | 18.71541
2365.822 | 0.6053422 | 26.22783 | 0.0003637265 |  | 18.04688 | 22.80003 | 28.28048 | 20.71579 | 17.75661 | 18.73097
2365.921875 | 0.6053113 | 25.26539 | 0.0003648201 |  | 18.07968 | 22.7768 | 28.27367 | 20.69498 | 17.77442 | 18.76801
2366.021 | 0.605996 | 23.23433 | 0.0003762315 |  | 18.04679 | 22.78508 | 28.28366 | 20.67717 | 17.75702 | 18.7401
2366.121 | 0.6055807 | 29.4437 | 0.0003508697 |  | 18.0236 | 22.7935 | 28.30514 | 20.67987 | 17.7634 | 18.77197
2366.221 | 0.6055858 | 22.53347 | 0.0003047898 |  | 18.04511 | 22.78965 | 28.29888 | 20.69557 | 17.74987 | 18.76539
2366.32 | 0.6058543 | 22.28511 | 0.0003475968 |  | 18.03348 | 22.793 | 28.2879 | 20.71474 | 17.75541 | 18.7411
2366.42 | 0.6059318 | 24.67617 | 0.0003728038 |  | 18.0136 | 22.78781 | 28.29784 | 20.73539 | 17.75864 | 18.74053
2366.52 | 0.6062986 | 22.90122 | 0.0003959449 |  | 18.01456 | 22.82438 | 28.30519 | 20.7581 | 17.76269 | 18.77932
2366.619 | 0.6054535 | 24.74999 | 0.0003404503 |  | 18.02811 | 22.80107 | 28.34423 | 20.74265 | 17.75799 | 18.74978
2366.71875 | 0.6054041 | 18.44082 | 0.0003659548 |  | 18.00465 | 22.80656 | 28.33982 | 20.726 | 17.75071 | 18.7852
2366.818 | 0.6053695 | 24.38179 | 0.0003577108 |  | 17.98297 | 22.77866 | 28.33744 | 20.77297 | 17.74225 | 18.76068
2366.918 | 0.6053087 | 22.22997 | 0.0003693989 |  | 18.03187 | 22.81365 | 28.33013 | 20.74374 | 17.75567 | 18.74198
2367.018 | 0.6055443 | 19.051 | 0.0003796594 |  | 18.04481 | 22.79633 | 28.3391 | 20.75423 | 17.75115 | 18.77365
2367.117 | 0.6056914 | 18.79217 | 0.0003452939 |  | 18.02823 | 22.76913 | 28.3442 | 20.80162 | 17.74611 | 18.79848
2367.217 | 0.6058776 | 24.40092 | 0.0003802537 |  | 18.00659 | 22.78258 | 28.3563 | 20.78536 | 17.73532 | 18.77468
2367.316 | 0.6058529 | 21.18004 | 0.0003629385 |  | 18.01577 | 22.78584 | 28.37513 | 20.77331 | 17.75939 | 18.74582
2367.416 | 0.6056579 | 23.82355 | 0.0003386936 |  | 17.99401 | 22.78445 | 28.35656 | 20.75825 | 17.75697 | 18.77687
2367.515625 | 0.6063698 | 18.80128 | 0.0003463165 |  | 18.02727 | 22.81504 | 28.37393 | 20.80808 | 17.76013 | 18.7671
2367.615 | 0.6057164 | 20.35385 | 0.0003493711 |  | 17.9875 | 22.79159 | 28.39455 | 20.81203 | 17.71487 | 18.79428
2367.715 | 0.6055296 | 22.27326 | 0.0003502445 |  | 17.98356 | 22.81515 | 28.36943 | 20.80008 | 17.74535 | 18.75538
2367.814 | 0.6052931 | 22.0764 | 0.0003364111 |  | 17.98629 | 22.78758 | 28.36787 | 20.81842 | 17.74462 | 18.79491
2367.914 | 0.6058748 | 23.05159 | 0.0003495737 |  | 17.97085 | 22.78006 | 28.37411 | 20.79083 | 17.71538 | 18.77354
2368.014 | 0.6049173 | 27.18981 | 0.0003394081 |  | 17.9845 | 22.78494 | 28.38053 | 20.80437 | 17.71559 | 18.76509
2368.113 | 0.6059684 | 22.06683 | 0.0003325759 |  | 18.02539 | 22.76543 | 28.37998 | 20.84221 | 17.71932 | 18.78326
2368.213 | 0.6052744 | 18.22801 | 0.0003948002 |  | 17.99374 | 22.80726 | 28.39235 | 20.82926 | 17.70293 | 18.75772
2368.3125 | 0.6056815 | 22.8365 | 0.0003446576 |  | 17.98869 | 22.79835 | 28.39524 | 20.79127 | 17.70042 | 18.77907
2368.412 | 0.6059954 | 27.26318 | 0.0003939471 |  | 18.01532 | 22.80094 | 28.39096 | 20.84776 | 17.69785 | 18.78052
2368.512 | 0.606124 | 24.77369 | 0.0003693334 |  | 18.00412 | 22.80209 | 28.40809 | 20.82592 | 17.68431 | 18.75753
2368.611 | 0.6057433 | 22.17756 | 0.0003225551 |  | 17.96986 | 22.78754 | 28.42563 | 20.82952 | 17.68242 | 18.77407
2368.711 | 0.6054862 | 21.76288 | 0.0004149431 |  | 17.99829 | 22.8072 | 28.4327 | 20.84215 | 17.68715 | 18.75729
2368.811 | 0.6052151 | 17.66659 | 0.0003526767 |  | 17.9877 | 22.81876 | 28.41903 | 20.86003 | 17.68616 | 18.76931
2368.91 | 0.604988 | 20.26544 | 0.0003329825 |  | 17.97814 | 22.79357 | 28.42655 | 20.86044 | 17.66252 | 18.75984
2369.01 | 0.6055509 | 21.03466 | 0.0003944504 |  | 17.96876 | 22.81634 | 28.42778 | 20.85528 | 17.70655 | 18.73631
2369.109375 | 0.6056372 | 26.22463 | 0.0003951757 |  | 17.99489 | 22.8252 | 28.43359375 | 20.88883 | 17.66137 | 18.74423
2369.209 | 0.6056866 | 27.05674 | 0.0003540702 |  | 17.96765 | 22.84451 | 28.45584 | 20.90202 | 17.68625 | 18.75413
2369.309 | 0.605791 | 28.47078 | 0.0003652868 |  | 17.96208 | 22.82123 | 28.47176 | 20.90086 | 17.66185 | 18.75565
2369.408 | 0.6054813 | 27.52338 | 0.0004088589 |  | 17.97402 | 22.81983 | 28.44636 | 20.914 | 17.66281 | 18.71985
2369.508 | 0.6060141 | 22.68567 | 0.0003828607 |  | 17.94395 | 22.82581 | 28.49856 | 20.91228 | 17.68311 | 18.73581
2369.607 | 0.6053482 | 30.57885 | 0.000370635 |  | 17.96215 | 22.84276 | 28.45375 | 20.89536 | 17.63916 | 18.72268
2369.707 | 0.6055171 | 25.38387 | 0.00035501 |  | 17.92026 | 22.84643 | 28.48879 | 20.92745 | 17.68176 | 18.71418
2369.807 | 0.6055103 | 25.46088 | 0.000348343 |  | 17.94691 | 22.85015 | 28.49072 | 20.96157 | 17.65114 | 18.70579
2369.90625 | 0.6058049 | 24.86255 | 0.0003705438 |  | 17.95406 | 22.87337 | 28.48988 | 20.90218 | 17.68499 | 18.68514
2370.006 | 0.6055145 | 20.44818 | 0.0003861237 |  | 17.94806 | 22.85283 | 28.5092 | 20.92586 | 17.64969 | 18.72112
2370.105 | 0.6048233 | 21.99073 | 0.0003286364 |  | 17.95514 | 22.90057 | 28.53897 | 20.94163 | 17.62736 | 18.68072
2370.205 | 0.6059821 | 23.52233 | 0.0003919917 |  | 17.91002 | 22.90875 | 28.53427 | 20.91373 | 17.6603 | 18.69358
2370.305 | 0.6056369 | 24.23277 | 0.0003903458 |  | 17.9004 | 22.89439 | 28.52972 | 20.91486 | 17.64516 | 18.655
2370.404 | 0.6057175 | 28.02739 | 0.0003497893 |  | 17.90563 | 22.95759 | 28.58343 | 20.90018 | 17.66561 | 18.69476
2370.504 | 0.6056025 | 25.21936 | 0.0003381855 |  | 17.92397 | 22.94839 | 28.53587 | 20.8954 | 17.64506 | 18.64444
2370.604 | 0.605164 | 31.50802 | 0.0003560267 |  | 17.90642 | 22.92676 | 28.59063 | 20.88927 | 17.66905 | 18.67289
2370.703125 | 0.6059148 | 27.38713 | 0.0003741282 |  | 17.89122 | 22.9589 | 28.59484 | 20.87533 | 17.64021 | 18.63011
2370.803 | 0.6052681 | 27.80182 | 0.0003212096 |  | 17.89746 | 22.94551 | 28.60924 | 20.85109 | 17.6585 | 18.63719
2370.902 | 0.6049928 | 26.68398 | 0.0003852617 |  | 17.87405 | 22.92049 | 28.59118 | 20.80455 | 17.61826 | 18.61464
2371.002 | 0.6057201 | 26.43107 | 0.0003794803 |  | 17.88596 | 22.90168 | 28.6151 | 20.86555 | 17.66874 | 18.61155
2371.102 | 0.6054038 | 24.88989 | 0.000348551 |  | 17.90733 | 22.88375 | 28.61159 | 20.80473 | 17.64754 | 18.59615
2371.201 | 0.6051302 | 25.27723 | 0.0003776164 |  | 17.88157 | 22.85375 | 28.61105 | 20.80956 | 17.64745 | 18.58661
2371.301 | 0.6056113 | 26.40828 | 0.0003774276 |  | 17.88776 | 22.82508 | 28.62334 | 20.80286 | 17.62747 | 18.57058
2371.4 | 0.6049411 | 25.36519 | 0.000353477 |  | 17.86284 | 22.79099 | 28.61105 | 20.79341 | 17.62629 | 18.57295
2371.5 | 0.6061058 | 25.28362 | 0.0003732294 |  | 17.88588 | 22.74339 | 28.6321 | 20.76393 | 17.62322 | 18.55783
2371.6 | 0.605919 | 25.24442 | 0.0004036018 |  | 17.85985 | 22.75419 | 28.59616 | 20.74684 | 17.59999 | 18.53845
2371.699 | 0.6050484 | 26.50261 | 0.0003513625 |  | 17.8772 | 22.72 | 28.59244 | 20.77295 | 17.59289 | 18.54815
2371.799 | 0.6058024 | 21.76014 | 0.0003505487 |  | 17.85656 | 22.69489 | 28.59877 | 20.76503 | 17.60124 | 18.54233
2371.898 | 0.6051603 | 20.47735 | 0.0003808947 |  | 17.86173 | 22.69921 | 28.59013 | 20.76457 | 17.58088 | 18.52305
2371.998 | 0.6052256 | 21.37416 | 0.0003400839 |  | 17.86517 | 22.67819 | 28.57183 | 20.7592 | 17.57095 | 18.50889
2372.098 | 0.6056675 | 27.36571 | 0.0003661647 |  | 17.87972 | 22.70422 | 28.53824 | 20.73102 | 17.5754 | 18.51217
2372.197 | 0.6058651 | 22.70618 | 0.0003665687 |  | 17.86703 | 22.6516 | 28.56103 | 20.73541 | 17.60462 | 18.4994
2372.296875 | 0.6053641 | 22.24637 | 0.0003654413 |  | 17.84533 | 22.62749 | 28.5315 | 20.74246 | 17.59022 | 18.48601
2372.396 | 0.6049309 | 28.16455 | 0.0003292332 |  | 17.83434 | 22.64124 | 28.49019 | 20.73202 | 17.57097 | 18.45592
2372.496 | 0.6054532 | 24.2993 | 0.0003537578 |  | 17.86009 | 22.60107 | 28.50067 | 20.73904 | 17.57384 | 18.45583
2372.596 | 0.6058617 | 25.38524 | 0.0003886744 |  | 17.861 | 22.585 | 28.51646 | 20.74086 | 17.57554 | 18.48909
2372.695 | 0.6049491 | 24.66842 | 0.0003658211 |  | 17.83589 | 22.55825 | 28.46455 | 20.69443 | 17.55756 | 18.44062
2372.795 | 0.6053465 | 25.3743 | 0.0003925795 |  | 17.86616 | 22.58421 | 28.46319 | 20.70711 | 17.53263 | 18.42542
2372.895 | 0.6055316 | 27.8802 | 0.0003317083 |  | 17.8549 | 22.56337 | 28.47147 | 20.67979 | 17.57359 | 18.42956
2372.994 | 0.6050416 | 27.38075 | 0.0003902796 |  | 17.87925 | 22.60992 | 28.48452 | 20.67322 | 17.55375 | 18.42703
2373.09375 | 0.6056105 | 31.91998 | 0.0003904264 |  | 17.91097 | 22.5644 | 28.46235 | 20.67642 | 17.52835 | 18.41179
2373.193 | 0.6053198 | 27.65007 | 0.0003569259 |  | 17.89907 | 22.57065 | 28.44014 | 20.67178 | 17.52609 | 18.43049
2373.293 | 0.6052826 | 33.47756 | 0.000356722 |  | 17.92401 | 22.54222 | 28.41861 | 20.7092 | 17.54101 | 18.38903
2373.393 | 0.6045068 | 21.81437 | 0.0003679136 |  | 17.91483 | 22.5185 | 28.40775 | 20.69306 | 17.51956 | 18.39772
2373.492 | 0.6053448 | 32.63998 | 0.0003992976 |  | 17.90531 | 22.54241 | 28.44314 | 20.69028 | 17.56658 | 18.39015
2373.592 | 0.6057496 | 26.27294 | 0.0003812375 |  | 17.91568 | 22.51617 | 28.42153 | 20.67042 | 17.53825 | 18.39966
2373.691 | 0.6046683 | 33.99569 | 0.000381635 |  | 17.91051 | 22.50255 | 28.41815 | 20.71634 | 17.57449 | 18.38672
2373.791 | 0.6053045 | 26.49669 | 0.0003643134 |  | 17.90372 | 22.45884 | 28.41169 | 20.73758 | 17.58422 | 18.39753
2373.890625 | 0.6057093 | 31.05779 | 0.0003439513 |  | 17.94505 | 22.45803 | 28.43063 | 20.75871 | 17.60633 | 18.40492
2373.99 | 0.6058915 | 29.64193 | 0.0003554619 |  | 17.97787 | 22.49874 | 28.43984 | 20.74706 | 17.59255 | 18.40721
2374.09 | 0.6056971 | 27.52019 | 0.0003196762 |  | 18.01226 | 22.45944 | 28.4075 | 20.7113 | 17.61566 | 18.39561
2374.189 | 0.6055838 | 33.40693 | 0.0003454921 |  | 18.00261 | 22.43069 | 28.44639 | 20.77143 | 17.61445 | 18.42835
2374.289 | 0.605384 | 32.49644 | 0.0003542874 |  | 18.03948 | 22.46332 | 28.43944 | 20.78388 | 17.61077 | 18.41344
2374.389 | 0.6053434 | 28.17275 | 0.0003449851 |  | 18.05718 | 22.4713 | 28.44715 | 20.73772 | 17.61897 | 18.44706
2374.488 | 0.6054038 | 26.89087 | 0.0003647241 |  | 18.0828 | 22.47748 | 28.45154 | 20.77489 | 17.62044 | 18.43306
2374.588 | 0.6050271 | 27.38212 | 0.000359543 |  | 18.0929 | 22.49504 | 28.44954 | 20.81867 | 17.62712 | 18.46541
2374.6875 | 0.6049721 | 28.25797 | 0.0003483231 |  | 18.1135 | 22.48541 | 28.43883 | 20.77805 | 17.65985 | 18.43798
2374.787 | 0.6048228 | 30.51688 | 0.0003503111 |  | 18.10447 | 22.50541 | 28.42424 | 20.79984 | 17.66413 | 18.49636
2374.887 | 0.6052017 | 32.14509 | 0.0003853331 |  | 18.08989 | 22.49431 | 28.42718 | 20.79911 | 17.69036 | 18.49442
2374.986 | 0.6053008 | 29.99419 | 0.0003451215 |  | 18.14665 | 22.48658 | 28.38797 | 20.82396 | 17.67988 | 18.53531
2375.086 | 0.6051367 | 32.98723 | 0.0003569752 |  | 18.10937 | 22.51781 | 28.39944 | 20.82795 | 17.72296 | 18.49792
2375.186 | 0.6054461 | 34.19347 | 0.0003879406 |  | 18.11815 | 22.47552 | 28.36679 | 20.83781 | 17.72463 | 18.55233
2375.285 | 0.6049065 | 32.14008 | 0.0003763337 |  | 18.07862 | 22.47412 | 28.33885 | 20.82683 | 17.64909 | 18.53149
2375.385 | 0.6056758 | 29.47879 | 0.0003703935 |  | 18.10312 | 22.42273 | 28.34236 | 20.79289 | 17.69716 | 18.55502
2375.484375 | 0.6046845 | 29.38948 | 0.0003614695 |  | 18.11508 | 22.41347 | 28.34837 | 20.83397 | 17.65296 | 18.56631
2375.584 | 0.6050748 | 31.70398 | 0.0003694409 |  | 18.10029 | 22.39418 | 28.33125 | 20.85319 | 17.69947 | 18.53522
2375.684 | 0.6049363 | 33.85351 | 0.0003526226 |  | 18.06412 | 22.40472 | 28.33477 | 20.83154 | 17.69453 | 18.59476
2375.783 | 0.6050947 | 30.30315 | 0.0003455646 |  | 18.08018 | 22.3928 | 28.3316 | 20.82565 | 17.70521 | 18.60887
2375.883 | 0.6053899 | 31.36311 | 0.0003598007 |  | 18.10428 | 22.38128 | 28.3218 | 20.82728 | 17.6984 | 18.61442
2375.982 | 0.6046218 | 32.15375 | 0.0003530351 |  | 18.06511 | 22.38877 | 28.36219 | 20.83512 | 17.72383 | 18.62325
2376.082 | 0.6052278 | 33.63478 | 0.000377601 |  | 18.05892 | 22.36819 | 28.32696 | 20.8068 | 17.73335 | 18.64423
2376.182 | 0.6046842 | 32.00383 | 0.0003561462 |  | 18.10328 | 22.39622 | 28.32595 | 20.82449 | 17.68569 | 18.63446
2376.28125 | 0.6057609 | 35.76654 | 0.0003676655 |  | 18.07099 | 22.3617 | 28.298 | 20.84835 | 17.69226 | 18.68358
2376.381 | 0.6053289 | 28.60293 | 0.0003795238 |  | 18.07716 | 22.32127 | 28.31416 | 20.83339 | 17.6881 | 18.66962
2376.48 | 0.6052014 | 36.20629 | 0.0003500493 |  | 18.08126 | 22.27282 | 28.29056 | 20.83891 | 17.73582 | 18.6903
2376.58 | 0.6046206 | 39.46 | 0.0003784659 |  | 18.07323 | 22.21654 | 28.28063 | 20.82343 | 17.74075 | 18.67965
2376.68 | 0.605906 | 30.84316 | 0.0003653367 |  | 18.02807 | 22.21199 | 28.2684 | 20.81981 | 17.72153 | 18.73338
2376.779 | 0.6056193 | 31.84798 | 0.000361893 |  | 18.06547 | 22.18505 | 28.27509 | 20.81874 | 17.74964 | 18.7068
2376.879 | 0.6051234 | 31.63152 | 0.0003796272 |  | 18.04622 | 22.11558 | 28.23078 | 20.82608 | 17.7331 | 18.69876
2376.979 | 0.6054589 | 29.01717 | 0.000382705 |  | 18.05137 | 22.1076 | 28.23784 | 20.83093 | 17.74024 | 18.7089
2377.078125 | 0.6043277 | 27.36662 | 0.0003654427 |  | 18.0216 | 22.0974 | 28.25029 | 20.81311 | 17.73271 | 18.73997
2377.178 | 0.6049701 | 29.36168 | 0.000360722 |  | 18.05692 | 22.02663 | 28.23723 | 20.81504 | 17.72305 | 18.72477
2377.277 | 0.6052517 | 27.59493 | 0.0004050909 |  | 18.04409 | 22.03972 | 28.20184 | 20.79601 | 17.73758 | 18.75666
2377.377 | 0.6053215 | 31.98605 | 0.0003838909 |  | 18.03938 | 21.99189 | 28.23272 | 20.79968 | 17.75558 | 18.73013
2377.477 | 0.6051938 | 32.07583 | 0.0003935471 |  | 18.05044 | 21.98225 | 28.20284 | 20.77973 | 17.7348 | 18.75333
2377.576 | 0.6055534 | 31.93319 | 0.0003560813 |  | 18.03967 | 21.97335 | 28.24778 | 20.79547 | 17.74072 | 18.77153
2377.676 | 0.6058257 | 29.08643 | 0.0003689328 |  | 18.07699 | 21.94365 | 28.21808 | 20.78367 | 17.74578 | 18.77053
2377.775 | 0.6049028 | 26.41466 | 0.0003535157 |  | 18.08004 | 21.91992 | 28.2054 | 20.79661 | 17.75872 | 18.79545
2377.875 | 0.6050672 | 33.09022 | 0.0003763119 |  | 18.08217 | 21.88352 | 28.18682 | 20.74619 | 17.74763 | 18.81299
2377.975 | 0.6052857 | 28.22242 | 0.0003467436 |  | 18.0441 | 21.86322 | 28.21893 | 20.80217 | 17.75187 | 18.79866
2378.074 | 0.6056042 | 32.97811 | 0.0003596385 |  | 18.09508 | 21.83275 | 28.22262 | 20.75734 | 17.72516 | 18.83374
2378.174 | 0.6051932 | 29.38902 | 0.0003593088 |  | 18.0695 | 21.81124 | 28.21509 | 20.78851 | 17.74043 | 18.892
2378.273 | 0.6053993 | 27.54161 | 0.0003768773 |  | 18.0812 | 21.78226 | 28.22415 | 20.81928 | 17.74915 | 18.84822
2378.373 | 0.6053962 | 33.50855 | 0.0003445227 |  | 18.0843 | 21.75693 | 28.21025 | 20.79288 | 17.76051 | 18.86894
2378.473 | 0.605089 | 38.71811 | 0.0003274097 |  | 18.09856 | 21.776 | 28.22959 | 20.77538 | 17.77255 | 18.89302
2378.572 | 0.6057022 | 23.41616 | 0.0003749826 |  | 18.0709 | 21.73936 | 28.21854 | 20.78765 | 17.81676 | 18.91848
2378.671875 | 0.6052398 | 26.73183 | 0.000338392 |  | 18.06025 | 21.67961 | 28.26256 | 20.79631 | 17.84604 | 18.941
2378.771 | 0.6044952 | 24.13161 | 0.0003262179 |  | 18.09513 | 21.63515 | 28.22759 | 20.80856 | 17.86817 | 18.96367
2378.871 | 0.6059366 | 26.68626 | 0.0003640783 |  | 18.07476 | 21.59282 | 28.26411 | 20.79613 | 17.9016 | 18.96225
2378.971 | 0.6048506 | 35.44299 | 0.000339531 |  | 18.05894 | 21.56993 | 28.29011 | 20.77411 | 17.91624 | 18.94741
2379.07 | 0.6045031 | 34.04081 | 0.0003557391 |  | 18.10249 | 21.53699 | 28.28648 | 20.7777 | 17.92214 | 18.97714
2379.17 | 0.6056343 | 33.55093 | 0.0003067255 |  | 18.08468 | 21.50776 | 28.28349 | 20.79642 | 17.94398 | 19.01707
2379.27 | 0.6054061 | 31.04002 | 0.00038564 |  | 18.05051 | 21.53328 | 28.29318 | 20.80234 | 17.9529 | 19.01656
2379.369 | 0.6050027 | 28.42248 | 0.0003908938 |  | 18.06601 | 21.52958 | 28.31717 | 20.79527 | 17.9366 | 18.995
2379.46875 | 0.6051095 | 30.74701 | 0.0003405681 |  | 18.06761 | 21.53875 | 28.30898 | 20.81748 | 17.99252 | 19.01211
2379.568 | 0.6050124 | 31.26058 | 0.0003725592 |  | 18.0638 | 21.53646 | 28.30909 | 20.84271 | 17.99682 | 19.04173
2379.668 | 0.6051926 | 36.21586 | 0.0003696311 |  | 18.0757 | 21.55891 | 28.27435 | 20.81976 | 18.00479 | 19.02498
2379.768 | 0.6049874 | 32.6892 | 0.0003372895 |  | 18.07365 | 21.55577 | 28.26809 | 20.84358 | 17.99744 | 19.04175
2379.867 | 0.6052741 | 36.24685 | 0.0003696221 |  | 18.0638 | 21.50397 | 28.26222 | 20.82713 | 18.01932 | 19.02509
2379.967 | 0.6051992 | 30.20472 | 0.0003362237 |  | 18.07677 | 21.48607 | 28.26523 | 20.8657 | 18.03291 | 19.03728
2380.066 | 0.6052176 | 32.8414 | 0.0003362804 |  | 18.06622 | 21.44337 | 28.21955 | 20.84344 | 18.06122 | 19.04579
2380.166 | 0.6052752 | 31.19906 | 0.0003935482 |  | 18.09643 | 21.41155 | 28.22702 | 20.85844 | 18.04065 | 19.06131
2380.265625 | 0.6049837 | 35.51637 | 0.0003645254 |  | 18.12987 | 21.35077 | 28.22302 | 20.85797 | 18.06995 | 19.09266
2380.365 | 0.6053621 | 26.80064 | 0.000338756 |  | 18.14664 | 21.31186 | 28.19949 | 20.87121 | 18.13822 | 19.07891
2380.465 | 0.6048091 | 34.34248 | 0.0003262789 |  | 18.15746 | 21.2838 | 28.17641 | 20.90326 | 18.13458 | 19.06394
2380.564 | 0.6055597 | 37.10721 | 0.0003654947 |  | 18.18147 | 21.31024 | 28.20211 | 20.90386 | 18.16481 | 19.08504
2380.664 | 0.6059077 | 36.76589 | 0.0003577498 |  | 18.16928 | 21.27182 | 28.18868 | 20.90532 | 18.19377 | 19.09174
2380.764 | 0.6054376 | 32.1018 | 0.0003803509 |  | 18.1765 | 21.27274 | 28.19233 | 20.87941 | 18.20665 | 19.11736
2380.863 | 0.6055617 | 33.25016 | 0.0003751041 |  | 18.18456 | 21.26693 | 28.16297 | 20.91305 | 18.19304 | 19.13106
2380.963 | 0.604682 | 32.71836 | 0.0003587588 |  | 18.16307 | 21.2717 | 28.182 | 20.94062 | 18.23709 | 19.09867
2381.0625 | 0.6052318 | 33.81523 | 0.0003788352 |  | 18.16622 | 21.26926 | 28.19196 | 20.93695 | 18.20521 | 19.11799
2381.162 | 0.6051546 | 33.79427 | 0.0003582453 |  | 18.14654 | 21.30543 | 28.18858 | 20.92135 | 18.25755 | 19.13037
2381.262 | 0.6054527 | 35.18006 | 0.000347107 |  | 18.15829 | 21.28361 | 28.21053 | 20.95083 | 18.21219 | 19.14519
2381.361 | 0.6058356 | 38.05096 | 0.0003429157 |  | 18.16405 | 21.3125 | 28.17861 | 20.94217 | 18.26914 | 19.13088
2381.461 | 0.605034 | 37.24028 | 0.0003748497 |  | 18.16524 | 21.33899 | 28.16832 | 20.94642 | 18.23208 | 19.17546
2381.561 | 0.6051554 | 36.14568 | 0.0003484758 |  | 18.14048 | 21.32911 | 28.17945 | 20.95532 | 18.25811 | 19.1351
2381.66 | 0.605129 | 31.75866 | 0.0003531451 |  | 18.18457 | 21.36497 | 28.19797 | 20.97495 | 18.24316 | 19.14771
2381.76 | 0.6057839 | 36.57951 | 0.0003469749 |  | 18.135 | 21.32874 | 28.18332 | 20.96463 | 18.27562 | 19.1565
2381.859375 | 0.6055713 | 33.71862 | 0.0003691456 |  | 18.11425 | 21.31922 | 28.22877 | 21.01785 | 18.28115 | 19.15536
2381.959 | 0.6057459 | 37.19516 | 0.0003510821 |  | 18.15717 | 21.28893 | 28.24155 | 21.00338 | 18.30153 | 19.16359
2382.059 | 0.6049914 | 38.61877 | 0.0003998834 |  | 18.13736 | 21.29778 | 28.22147 | 20.99846 | 18.34839 | 19.1889
2382.158 | 0.6052182 | 35.61115 | 0.0003571817 |  | 18.16577 | 21.32353 | 28.24725 | 21.04214 | 18.35549 | 19.15507
2382.258 | 0.6049919 | 32.49735 | 0.0003767334 |  | 18.14165 | 21.3024 | 28.21079 | 21.01725 | 18.32559 | 19.1623
2382.357 | 0.6045602 | 31.81106 | 0.0003625504 |  | 18.12066 | 21.33588 | 28.21 | 20.99132 | 18.37382 | 19.18983
2382.457 | 0.6052772 | 34.41721 | 0.0003516533 |  | 18.12414 | 21.32805 | 28.19915 | 21.03547 | 18.36128 | 19.21786
2382.557 | 0.6053014 | 40.14126 | 0.0003683935 |  | 18.14269 | 21.32335 | 28.15479 | 21.04812 | 18.38938 | 19.19943
2382.65625 | 0.6046882 | 40.61884 | 0.0003448101 |  | 18.13502 | 21.30968 | 28.14946 | 20.99637 | 18.42742 | 19.19218
2382.756 | 0.6047069 | 41.19211 | 0.000318501 |  | 18.14202 | 21.32989 | 28.17398 | 21.02533 | 18.39987 | 19.20961
2382.855 | 0.6051776 | 34.26091 | 0.0003730719 |  | 18.18835 | 21.29481 | 28.14409 | 21.04239 | 18.42355 | 19.21626
2382.955 | 0.6054776 | 34.81459 | 0.0003855709 |  | 18.15941 | 21.31864 | 28.15293 | 21.03744 | 18.41098 | 19.21388
2383.055 | 0.6048105 | 36.19445 | 0.0003753863 |  | 18.15868 | 21.29996 | 28.11546 | 21.06364 | 18.43583 | 19.24268
2383.154 | 0.6051634 | 33.7127 | 0.0003285244 |  | 18.2007 | 21.36395 | 28.10067 | 21.05008 | 18.40401 | 19.20583
2383.254 | 0.604636 | 42.33501 | 0.000331364 |  | 18.19295 | 21.37625 | 28.03828 | 21.06367 | 18.44884 | 19.24719
2383.354 | 0.6052792 | 38.50986 | 0.0003672697 |  | 18.13623 | 21.39907 | 28.06325 | 21.06766 | 18.42998 | 19.24223
2383.453125 | 0.6052369 | 37.3779 | 0.0003709811 |  | 18.12983 | 21.42376 | 28.01789 | 21.07918 | 18.47017 | 19.23842
2383.553 | 0.6049485 | 34.77585 | 0.0003071505 |  | 18.15393 | 21.41097 | 28.00403 | 21.08087 | 18.44424 | 19.20553
2383.652 | 0.6052815 | 36.39723 | 0.0003483699 |  | 18.14292 | 21.44295 | 27.98808 | 21.1054 | 18.46182 | 19.24424
2383.752 | 0.6052891 | 33.6284 | 0.0003338799 |  | 18.15418 | 21.40266 | 27.94309 | 21.1204 | 18.45377 | 19.21814
2383.852 | 0.6055032 | 35.14588 | 0.0003363463 |  | 18.13048 | 21.4398 | 27.94735 | 21.13091 | 18.44674 | 19.23916
2383.951 | 0.6051376 | 34.85742 | 0.0003615143 |  | 18.10716 | 21.4628 | 27.91623 | 21.09733 | 18.4404 | 19.24137
2384.051 | 0.6051986 | 31.43785 | 0.0003512999 |  | 18.11933 | 21.50016 | 27.90828 | 21.12932 | 18.42456 | 19.2325
2384.15 | 0.6051614 | 29.40816 | 0.0003529228 |  | 18.14993 | 21.49041 | 27.87037 | 21.12021 | 18.44343 | 19.23689
2384.25 | 0.6054001 | 34.2919 | 0.0003676058 |  | 18.12647 | 21.49614 | 27.84044 | 21.12559 | 18.42572 | 19.21047
2384.35 | 0.6047773 | 29.81282 | 0.0003272401 |  | 18.14179 | 21.50553 | 27.84747 | 21.12943 | 18.42638 | 19.21336
2384.449 | 0.6054302 | 32.82454 | 0.0003493732 |  | 18.12515 | 21.56279 | 27.82852 | 21.11351 | 18.43956 | 19.211
2384.549 | 0.6056352 | 31.66433 | 0.0003578447 |  | 18.15888 | 21.56149 | 27.80277 | 21.11847 | 18.39028 | 19.22698
2384.648 | 0.6054436 | 31.25739 | 0.0003459304 |  | 18.12853 | 21.57537 | 27.81676 | 21.09462 | 18.37678 | 19.21404
2384.748 | 0.6046575 | 32.4773 | 0.000335122 |  | 18.1466 | 21.57757 | 27.796 | 21.0986 | 18.40682 | 19.20856
2384.848 | 0.6050811 | 30.21429 | 0.0003524651 |  | 18.10711 | 21.57145 | 27.80358 | 21.08443 | 18.38761 | 19.22589
2384.947 | 0.6050794 | 29.19215 | 0.0003197907 |  | 18.12601 | 21.58245 | 27.77584 | 21.03823 | 18.38853 | 19.20566
2385.046875 | 0.6049792 | 26.26018 | 0.0003370916 |  | 18.1076 | 21.58401 | 27.77841 | 21.04666 | 18.39344 | 19.20986
2385.146 | 0.6049556 | 28.11898 | 0.0003556736 |  | 18.12553 | 21.61588 | 27.76978 | 21.04495 | 18.37972 | 19.22125
2385.246 | 0.6055194 | 29.60684 | 0.000364818 |  | 18.10806 | 21.62173 | 27.76504 | 21.06149 | 18.36596 | 19.21683
2385.346 | 0.6053354 | 34.0285 | 0.0003730865 |  | 18.10423 | 21.64218 | 27.79497 | 21.03069 | 18.36235 | 19.18812
2385.445 | 0.6058575 | 36.14249 | 0.0003648386 |  | 18.10654 | 21.62069 | 27.74893 | 21.03442 | 18.33751 | 19.21796
2385.545 | 0.6053144 | 32.11182 | 0.0003483472 |  | 18.09578 | 21.63202 | 27.77506 | 21.05928 | 18.3207 | 19.22309
2385.645 | 0.6052082 | 30.15095 | 0.0003678165 |  | 18.12126 | 21.65235 | 27.78556 | 21.0715 | 18.32757 | 19.19991
2385.744 | 0.6051481 | 30.25394 | 0.0003405803 |  | 18.09244 | 21.66793 | 27.77834 | 21.08402 | 18.30161 | 19.15823
2385.84375 | 0.6056576 | 32.31872 | 0.0003716269 |  | 18.10061 | 21.67773 | 27.78659 | 21.04998 | 18.30304 | 19.19602
2385.943 | 0.6047197 | 27.16019 | 0.0003832262 |  | 18.07768 | 21.69718 | 27.83279 | 21.06083 | 18.28323 | 19.20434
2386.043 | 0.6048798 | 30.063 | 0.0003402041 |  | 18.08593 | 21.70892 | 27.82076 | 21.06791 | 18.27776 | 19.2069
2386.143 | 0.6046269 | 30.99308 | 0.0003925529 |  | 18.07131 | 21.69349 | 27.81385 | 21.05774 | 18.29881 | 19.16117
2386.242 | 0.6058191 | 33.19503 | 0.0003526316 |  | 18.03003 | 21.70673 | 27.83933 | 21.04239 | 18.28202 | 19.17167
2386.342 | 0.6058112 | 30.75338 | 0.0003464609 |  | 18.07483 | 21.7282 | 27.8254 | 21.06123 | 18.26267 | 19.14812
2386.441 | 0.6047728 | 34.91484 | 0.000367532 |  | 18.0367 | 21.71364 | 27.80493 | 21.0176 | 18.27425 | 19.15912
2386.541 | 0.6050428 | 29.60502 | 0.0003530488 |  | 18.0338 | 21.69616 | 27.8042 | 21.04789 | 18.258 | 19.15472
2386.640625 | 0.6048602 | 35.98665 | 0.0003458209 |  | 18.05426 | 21.72037 | 27.81922 | 21.05806 | 18.28936 | 19.14742
2386.74 | 0.6051041 | 32.57072 | 0.0003602864 |  | 18.04767 | 21.70374 | 27.81711 | 21.05519 | 18.28583 | 19.15298
2386.84 | 0.6053346 | 37.03202 | 0.0003579477 |  | 18.01591 | 21.69654 | 27.82702 | 21.05374 | 18.25107 | 19.1547
2386.939 | 0.6049959 | 39.99772 | 0.0003539311 |  | 18.01055 | 21.7289 | 27.83377 | 21.02787 | 18.25899 | 19.18279
2387.039 | 0.6047873 | 29.58816 | 0.0003852605 |  | 18.01327 | 21.73725 | 27.82192 | 21.0749 | 18.28675 | 19.16159
2387.139 | 0.6049789 | 29.82239 | 0.0003089524 |  | 18.03785 | 21.75153 | 27.82946 | 21.09277 | 18.2768 | 19.1956
2387.238 | 0.6054305 | 29.00259 | 0.0003952446 |  | 18.00765 | 21.76098 | 27.81611 | 21.08191 | 18.26628 | 19.18027
2387.338 | 0.6051058 | 32.31188 | 0.0003599176 |  | 17.98103 | 21.78514 | 27.79308 | 21.10883 | 18.25272 | 19.19478
2387.4375 | 0.6054583 | 33.24242 | 0.0003044493 |  | 18.00073 | 21.74246 | 27.77232 | 21.08903 | 18.25149 | 19.19796
2387.537 | 0.6050643 | 36.44918 | 0.0003277728 |  | 17.98166 | 21.75358 | 27.80729 | 21.1361 | 18.2562 | 19.20005
2387.637 | 0.6059565 | 37.69643 | 0.000323734 |  | 17.99267 | 21.74267 | 27.81441 | 21.11264 | 18.24778 | 19.21207
2387.736 | 0.6054223 | 36.1311 | 0.0003246615 |  | 17.98225 | 21.75163 | 27.77908 | 21.09841 | 18.23605 | 19.22295
2387.836 | 0.6054209 | 40.62431 | 0.0003380133 |  | 18.00127 | 21.75775 | 27.77696 | 21.12213 | 18.22975 | 19.22608
2387.936 | 0.6054686 | 35.37191 | 0.000342459 |  | 17.99418 | 21.77846 | 27.77061 | 21.15804 | 18.23681 | 19.22809
2388.035 | 0.6051222 | 35.4398 | 0.0003309384 |  | 17.97777 | 21.75423 | 27.77502 | 21.12158 | 18.2089 | 19.24644
2388.135 | 0.605334 | 36.09829 | 0.0003177891 |  | 17.96778 | 21.76365 | 27.76059 | 21.12546 | 18.20158 | 19.24369
2388.234375 | 0.6055219 | 36.24548 | 0.000334767 |  | 18.00129 | 21.77748 | 27.77137 | 21.1659 | 18.18873 | 19.2496
2388.334 | 0.6052134 | 31.42964 | 0.0003447708 |  | 17.97195 | 21.75802 | 27.73446 | 21.17863 | 18.20048 | 19.28448
2388.434 | 0.6043737 | 34.692 | 0.0003400403 |  | 17.95614 | 21.77079 | 27.74791 | 21.18269 | 18.20497 | 19.27361
2388.533 | 0.60612 | 35.02968 | 0.0003298087 |  | 17.96686 | 21.76199 | 27.74094 | 21.19268 | 18.20658 | 19.27113
2388.633 | 0.6050288 | 36.97916 | 0.0003529214 |  | 17.97029 | 21.78291 | 27.76691 | 21.17605 | 18.18018 | 19.26469
2388.732 | 0.605376 | 38.80561 | 0.0003395256 |  | 17.97845 | 21.77889 | 27.71944 | 21.18267 | 18.1892 | 19.27151
2388.832 | 0.6060891 | 38.56545 | 0.0003101608 |  | 17.92921 | 21.77607 | 27.76475 | 21.1773 | 18.19525 | 19.31238
2388.932 | 0.6050635 | 32.77533 | 0.0003519735 |  | 17.95992 | 21.76129 | 27.76416 | 21.18003 | 18.19074 | 19.29839
2389.03125 | 0.6052917 | 37.73152 | 0.0003571017 |  | 17.94131 | 21.77161 | 27.79785 | 21.20411 | 18.14774 | 19.32568
2389.131 | 0.6056553 | 37.54013 | 0.0003198526 |  | 17.93595 | 21.75813 | 27.80742 | 21.19859 | 18.15884 | 19.32041
2389.23 | 0.6051943 | 32.62586 | 0.0003475481 |  | 17.93052 | 21.76604 | 27.82163 | 21.21873 | 18.13758 | 19.31043
2389.33 | 0.6054169 | 27.68242 | 0.0003637708 |  | 17.93953 | 21.74868 | 27.82688 | 21.20436 | 18.151 | 19.32798
2389.43 | 0.6053763 | 30.41161 | 0.0003343218 |  | 17.91039 | 21.77038 | 27.8667 | 21.21488 | 18.15952 | 19.3769
2389.529 | 0.6051086 | 28.02784 | 0.0003554647 |  | 17.93361 | 21.76404 | 27.85736 | 21.23752 | 18.11942 | 19.35325
2389.629 | 0.6046635 | 31.65977 | 0.0003647271 |  | 17.91154 | 21.78606 | 27.88796 | 21.21939 | 18.12153 | 19.3616
2389.729 | 0.605621 | 31.79466 | 0.0003332238 |  | 17.90691 | 21.76611 | 27.92786 | 21.22968 | 18.13287 | 19.39342
2389.828125 | 0.6056167 | 29.39859 | 0.0003873781 |  | 17.91035 | 21.76869 | 27.9231 | 21.24983 | 18.10049 | 19.41567
2389.928 | 0.6055526 | 32.80494 | 0.0003536931 |  | 17.89738 | 21.78613 | 27.94156 | 21.24059 | 18.10842 | 19.38828
2390.027 | 0.6053876 | 36.01581 | 0.0003503436 |  | 17.91453 | 21.783 | 27.93632 | 21.2355 | 18.10427 | 19.37596
2390.127 | 0.605122 | 38.77143 | 0.0003784664 |  | 17.90621 | 21.78772 | 27.97754 | 21.24675 | 18.10946 | 19.38862
2390.227 | 0.6055807 | 36.65789 | 0.0003583033 |  | 17.93648 | 21.78839 | 27.96927 | 21.23247 | 18.10219 | 19.3934
2390.326 | 0.6049919 | 33.2529 | 0.0003201306 |  | 17.93612 | 21.78018 | 27.98306 | 21.23862 | 18.07766 | 19.38686
2390.426 | 0.6053448 | 35.76563 | 0.0003353579 |  | 17.93421 | 21.79978 | 27.95482 | 21.23646 | 18.04302 | 19.41828
2390.525 | 0.605047 | 33.61518 | 0.0003282548 |  | 17.89555 | 21.79927 | 27.97947 | 21.18811 | 18.05615 | 19.39592
2390.625 | 0.6048895 | 33.0091 | 0.0003491268 |  | 17.92629 | 21.83007 | 28.02725 | 21.19748 | 18.08682 | 19.38108
2390.725 | 0.6046289 | 36.8625 | 0.0003527224 |  | 17.90375 | 21.82595 | 28.0107 | 21.19483 | 18.0338 | 19.42858
2390.824 | 0.6049266 | 38.30981 | 0.0003325778 |  | 17.93842 | 21.81514 | 28.03325 | 21.20503 | 18.0597 | 19.39667
2390.924 | 0.6043288 | 29.97641 | 0.0003419103 |  | 17.92249 | 21.83911 | 28.02508 | 21.20262 | 18.04604 | 19.39885
2391.023 | 0.6061371 | 31.00812 | 0.0003096859 |  | 17.9476 | 21.82101 | 28.02785 | 21.18576 | 18.02726 | 19.42118
2391.123 | 0.6054393 | 36.35394 | 0.0003510935 |  | 17.92294 | 21.85052 | 28.03083 | 21.18319 | 18.03942 | 19.43519
2391.223 | 0.605378 | 30.83769 | 0.0003010072 |  | 17.94457 | 21.84723 | 28.02162 | 21.15582 | 18.04908 | 19.42311
2391.322 | 0.6056854 | 39.65184 | 0.0003023715 |  | 17.93729 | 21.85336 | 28.04222 | 21.16047 | 18.05938 | 19.42425
2391.421875 | 0.6050672 | 34.01392 | 0.0003485887 |  | 17.93406 | 21.86526 | 28.03227 | 21.17985 | 18.03429 | 19.4594
2391.521 | 0.6047859 | 30.50184 | 0.0003103135 |  | 17.97753 | 21.90769 | 28.04848 | 21.16928 | 18.02737 | 19.41175
2391.621 | 0.6054163 | 30.86731 | 0.0003056196 |  | 17.95925 | 21.90268 | 28.01221 | 21.1763 | 18.03102 | 19.428
2391.721 | 0.6057695 | 34.47554 | 0.0003206728 |  | 17.96015 | 21.86507 | 28.02563 | 21.15971 | 18.04521 | 19.44743
2391.82 | 0.6056701 | 33.93281 | 0.0003674449 |  | 17.97083 | 21.89916 | 28.04464 | 21.16351 | 18.03725 | 19.40321
2391.92 | 0.6049596 | 35.4275 | 0.0003318972 |  | 18.00731 | 21.95666 | 28.05825 | 21.13363 | 18.00984 | 19.41195
2392.02 | 0.6049394 | 38.97012 | 0.0003244579 |  | 18.00186 | 21.94651 | 28.0416 | 21.17284 | 18.03815 | 19.40482
2392.119 | 0.6052108 | 34.63139 | 0.0003382672 |  | 18.03698 | 21.99287 | 28.02852 | 21.12957 | 18.02249 | 19.42842
2392.21875 | 0.6044722 | 36.74083 | 0.0003019983 |  | 18.01274 | 22.02559 | 28.015 | 21.14858 | 18.0334 | 19.4216
2392.318 | 0.6051432 | 31.91405 | 0.0003361633 |  | 18.01031 | 22.05346 | 28.0426 | 21.13555 | 18.02328 | 19.42845
2392.418 | 0.6050907 | 30.96574 | 0.0003143564 |  | 18.04288 | 22.08022 | 28.03598 | 21.13173 | 18.02901 | 19.41406
2392.518 | 0.6052579 | 33.72409 | 0.0003185251 |  | 18.00767 | 22.09508 | 28.01907 | 21.1578 | 18.01963 | 19.39473
2392.617 | 0.6060874 | 37.64949 | 0.0003326649 |  | 18.02831 | 22.10832 | 28.00689 | 21.13235 | 18.03113 | 19.39687
2392.717 | 0.6057218 | 31.33258 | 0.0003490338 |  | 18.02016 | 22.14665 | 28.00631 | 21.12897 | 18.01102 | 19.38783
2392.816 | 0.6053859 | 32.17836 | 0.0003292641 |  | 18.02631 | 22.17651 | 28.019 | 21.15876 | 18.01641 | 19.39766
2392.916 | 0.6053207 | 25.8382 | 0.0003213449 |  | 18.01793 | 22.17513 | 28.02401 | 21.09714 | 18.01884 | 19.36699
2393.015625 | 0.6057794 | 28.25797 | 0.0003587497 |  | 18.03463 | 22.20415 | 28.02701 | 21.1546 | 18.00364 | 19.41452
2393.115 | 0.6053011 | 26.20003 | 0.0003312952 |  | 18.03057 | 22.19832 | 28.01931 | 21.13831 | 17.99286 | 19.41335
2393.215 | 0.6049394 | 31.67937 | 0.0003224508 |  | 18.00532 | 22.19485 | 28.0212 | 21.10884 | 18.00307 | 19.40371
2393.314 | 0.605196 | 26.36226 | 0.0003211989 |  | 18.01322 | 22.19181 | 28.02672 | 21.08087 | 18.00283 | 19.41695
2393.414 | 0.6053329 | 29.62325 | 0.0003546261 |  | 17.99587 | 22.21651 | 28.03709 | 21.09777 | 18.0074 | 19.40361
2393.514 | 0.6056485 | 27.31513 | 0.000332506 |  | 17.99316 | 22.20451 | 28.0281 | 21.11092 | 17.99286 | 19.40989
2393.613 | 0.6056045 | 31.32893 | 0.0003211129 |  | 18.00643 | 22.21687 | 28.0291 | 21.11264 | 17.98576 | 19.4218
2393.713 | 0.6057533 | 28.2484 | 0.0003462813 |  | 18.0078125 | 22.2556 | 28.02965 | 21.10789 | 17.97628 | 19.41138
2393.8125 | 0.6050501 | 32.88697 | 0.0003482186 |  | 17.99405 | 22.23976 | 28.01264 | 21.1034 | 17.99192 | 19.39196
2393.912 | 0.6053158 | 32.0257 | 0.0003354016 |  | 17.99129 | 22.25229 | 28.04036 | 21.07629 | 17.96389 | 19.4105
2394.012 | 0.6050013 | 28.92284 | 0.0003488813 |  | 18.00314 | 22.24784 | 28.01827 | 21.07642 | 17.97711 | 19.42225
2394.111 | 0.6053204 | 25.77395 | 0.0003380379 |  | 17.98981 | 22.23715 | 28.01786 | 21.07649 | 17.96199 | 19.43944
2394.211 | 0.6049712 | 31.4178 | 0.0003343495 |  | 17.98919 | 22.20935 | 27.97906 | 21.07425 | 17.97154 | 19.43471
2394.311 | 0.6045687 | 29.16937 | 0.000332024 |  | 17.98225 | 22.263 | 28.00782 | 21.05538 | 17.96358 | 19.44696
2394.41 | 0.6052914 | 36.79961 | 0.0003409544 |  | 17.99689 | 22.2547 | 28.00118 | 21.07168 | 17.97678 | 19.41681
2394.51 | 0.6054439 | 31.64246 | 0.0003483857 |  | 18.00265 | 22.25332 | 28.01109 | 21.04349 | 17.98092 | 19.46593
2394.609375 | 0.6056692 | 28.49539 | 0.0003454153 |  | 17.98308 | 22.26764 | 28.01212 | 21.05025 | 17.99593 | 19.46279
2394.709 | 0.605405 | 28.52911 | 0.000339581 |  | 17.98467 | 22.27154 | 27.99406 | 21.0203 | 17.93511 | 19.4781
2394.809 | 0.6053323 | 35.21287 | 0.000313727 |  | 17.9551 | 22.26133 | 27.97241 | 21.027 | 17.94989 | 19.44276
2394.908 | 0.6054285 | 31.55496 | 0.0003450436 |  | 17.95655 | 22.23451 | 27.96399 | 21.01368 | 17.94419 | 19.44137
2395.008 | 0.6053519 | 34.71479 | 0.0003261905 |  | 17.97271 | 22.2783 | 27.99133 | 21.03825 | 17.94623 | 19.45826
2395.107 | 0.6054805 | 29.88755 | 0.0003571865 |  | 17.9711 | 22.26777 | 27.96288 | 21.00079 | 17.96234 | 19.46668
2395.207 | 0.6053757 | 28.5323 | 0.000316711 |  | 17.94663 | 22.27926 | 27.96488 | 21.02164 | 17.94246 | 19.46493
2395.307 | 0.6049213 | 31.77962 | 0.0003239526 |  | 17.95022 | 22.26528 | 27.95624 | 20.99788 | 17.95366 | 19.49222
2395.40625 | 0.6053014 | 26.57826 | 0.0003509124 |  | 17.95132 | 22.2836 | 27.96297 | 21.02295 | 17.92809 | 19.44972
2395.506 | 0.6049505 | 30.9425 | 0.0003124112 |  | 17.96234 | 22.27605 | 27.94798 | 21.00698 | 17.92011 | 19.45455
2395.605 | 0.6051989 | 29.38719 | 0.0003461308 |  | 17.95476 | 22.27268 | 27.95031 | 21.02212 | 17.92556 | 19.47199
2395.705 | 0.6049846 | 28.8276 | 0.0003149879 |  | 17.96767 | 22.26171875 | 27.9609 | 21.02676 | 17.93353 | 19.4674
2395.805 | 0.6055262 | 36.1548 | 0.0003275421 |  | 17.9531 | 22.27043 | 27.95815 | 21.02009 | 17.9277 | 19.50907
2395.904 | 0.6048429 | 33.936 | 0.0003210815 |  | 17.96145 | 22.2686 | 27.94384 | 21.0631 | 17.92519 | 19.47647
2396.004 | 0.6048052 | 31.75228 | 0.0003469562 |  | 18.0016 | 22.31631 | 27.98157 | 21.05104 | 17.90094 | 19.46881
2396.104 | 0.6049979 | 30.65267 | 0.0003323897 |  | 18.00009 | 22.27851 | 27.92819 | 21.07574 | 17.90124 | 19.44912
2396.203125 | 0.6053272 | 24.70579 | 0.000298263 |  | 17.97163 | 22.25636 | 27.94603 | 21.07464 | 17.89361 | 19.46052
2396.303 | 0.6051691 | 27.35295 | 0.0002954172 |  | 17.97546 | 22.27513 | 27.9628 | 21.06847 | 17.92145 | 19.44588
2396.402 | 0.6051072 | 25.46635 | 0.0002852427 |  | 17.99725 | 22.26977 | 27.92458 | 21.07439 | 17.90498 | 19.43896
2396.502 | 0.6053323 | 25.18154 | 0.0003252364 |  | 17.98899 | 22.26482 | 27.97172 | 21.04286 | 17.86928 | 19.46166
2396.602 | 0.6050297 | 21.49265 | 0.0003353661 |  | 17.9834 | 22.25979 | 27.97813 | 21.06134 | 17.89028 | 19.47586
2396.701 | 0.605055 | 30.6226 | 0.000297855 |  | 18.00693 | 22.26894 | 27.97798 | 21.08965 | 17.86727 | 19.46173
2396.801 | 0.6048875 | 29.98553 | 0.00031822 |  | 18.00327 | 22.22794 | 27.93638 | 21.04707 | 17.89013 | 19.40395
2396.9 | 0.6053204 | 30.8181 | 0.0003262105 |  | 17.97129 | 22.22883 | 27.94257 | 21.08616 | 17.8666 | 19.42298
2397 | 0.6053726 | 31.78008 | 0.0003227573 |  | 17.97774 | 22.23076 | 27.96397 | 21.07875 | 17.84352 | 19.42537
2397.1 | 0.6053053 | 22.81281 | 0.0003359007 |  | 17.95557 | 22.21906 | 27.97324 | 21.07235 | 17.86883 | 19.42269
2397.199 | 0.6053473 | 26.80793 | 0.0003094849 |  | 17.95033 | 22.1817 | 27.96515 | 21.09009 | 17.87757 | 19.41332
2397.299 | 0.6053578 | 28.57468 | 0.0003221876 |  | 17.9452 | 22.20182 | 27.95721 | 21.1098 | 17.86657 | 19.4115
2397.398 | 0.6050606 | 29.49474 | 0.0003457562 |  | 17.96193 | 22.17307 | 27.95282 | 21.06953 | 17.8723 | 19.39522
2397.498 | 0.6052769 | 30.1792 | 0.0003040858 |  | 17.96935 | 22.17922 | 27.94328 | 21.0918 | 17.86012 | 19.39796
2397.598 | 0.6053825 | 23.14456 | 0.0003631443 |  | 17.94891 | 22.11803 | 27.94374 | 21.08537 | 17.83871 | 19.36014
2397.697 | 0.6058924 | 24.08786 | 0.0003160248 |  | 17.91463 | 22.11688 | 27.9483 | 21.09414 | 17.83217 | 19.36285
2397.796875 | 0.6045227 | 26.54317 | 0.0003153374 |  | 17.97139 | 22.10164 | 27.94391 | 21.10476 | 17.86514 | 19.36142
2397.896 | 0.6053093 | 24.45196 | 0.0003397031 |  | 17.99155 | 22.10438 | 27.95418 | 21.07449 | 17.86696 | 19.35917
2397.996 | 0.6048761 | 26.40236 | 0.0003213185 |  | 17.98855 | 22.1156 | 27.93305 | 21.06823 | 17.86248 | 19.33201
2398.096 | 0.6050618 | 27.34429 | 0.000356161 |  | 17.9869 | 22.10032 | 27.91586 | 21.07704 | 17.87351 | 19.33545
2398.195 | 0.6057124 | 23.91651 | 0.0003332589 |  | 17.97311 | 22.05766 | 27.91809 | 21.09738 | 17.89881 | 19.30015
2398.295 | 0.6052182 | 22.50475 | 0.0003429999 |  | 18.01203 | 22.10244 | 27.89834 | 21.08632 | 17.91865 | 19.34299
2398.395 | 0.6061209 | 23.28674 | 0.0003346356 |  | 18.0038 | 22.05044 | 27.91551 | 21.06326 | 17.9407 | 19.3154
2398.494 | 0.604938 | 21.93695 | 0.0003473276 |  | 17.98278 | 22.05614 | 27.89547 | 21.07135 | 17.95889 | 19.32028
2398.59375 | 0.6052068 | 22.74855 | 0.0003281779 |  | 18.01648 | 22.04816 | 27.90436 | 21.08182 | 17.95279 | 19.32412
2398.693 | 0.6060738 | 22.0167 | 0.0003397829 |  | 18.03108 | 22.04816 | 27.86477 | 21.09013 | 17.97009 | 19.29994
2398.793 | 0.6048602 | 25.2303 | 0.0003430844 |  | 18.03541 | 22.04197 | 27.86021 | 21.0772 | 17.99297 | 19.33532
2398.893 | 0.6061615 | 27.60176 | 0.0003315407 |  | 18.02923 | 22.03782 | 27.86279 | 21.08751 | 17.97643 | 19.30488
2398.992 | 0.6059707 | 24.00219 | 0.0003138121 |  | 18.03931 | 22.01683 | 27.87115 | 21.0803 | 18.00177 | 19.30899
2399.092 | 0.6056508 | 21.06292 | 0.0003252522 |  | 18.03841 | 22.02425 | 27.81524 | 21.07513 | 17.99995 | 19.28356
2399.191 | 0.6051549 | 25.42762 | 0.0003216429 |  | 18.05525 | 22.03821 | 27.82179 | 21.07468 | 17.99528 | 19.30885
2399.291 | 0.6052432 | 27.23128 | 0.0003328497 |  | 18.08664 | 22.0317 | 27.81552 | 21.09699 | 18.00408 | 19.29428
2399.390625 | 0.6057581 | 18.86599 | 0.0003208853 |  | 18.05348 | 22.04693 | 27.79885 | 21.07896 | 18.01818 | 19.28131
2399.49 | 0.6056423 | 21.94652 | 0.0003335465 |  | 18.09717 | 22.04352 | 27.79795 | 21.07953 | 17.99268 | 19.3114
2399.59 | 0.6058733 | 22.55306 | 0.0003226706 |  | 18.12539 | 22.01798 | 27.76575 | 21.08799 | 18.02765 | 19.30592
2399.689 | 0.6056687 | 24.55404 | 0.0003214583 |  | 18.10146 | 22.04104 | 27.7387 | 21.10016 | 17.98821 | 19.31575
2399.789 | 0.6043561 | 25.10498 | 0.0003039254 |  | 18.09719 | 22.04165 | 27.78698 | 21.08729 | 18.01863 | 19.3157
2399.889 | 0.605422 | 26.76145 | 0.0003177832 |  | 18.1067 | 22.04716 | 27.72271 | 21.08995 | 18.03963 | 19.30828
2399.988 | 0.6052508 | 26.25881 | 0.0002961872 |  | 18.12581 | 22.03682 | 27.74491 | 21.07979 | 18.05931 | 19.3195
2400.088 | 0.6054186 | 22.44506 | 0.000313507 |  | 18.13498 | 22.05006 | 27.72248 | 21.03894 | 18.05355 | 19.31076
2400.1875 | 0.6055875 | 17.41777 | 0.0002937476 |  | 18.14745 | 22.03985 | 27.71973 | 21.07935 | 18.05231 | 19.3428
2400.287 | 0.6056658 | 24.51439 | 0.0003094954 |  | 18.16182 | 22.03836 | 27.71881 | 21.0657 | 18.07192 | 19.33353
2400.387 | 0.6055943 | 23.39519 | 0.0003187293 |  | 18.15282 | 22.06173 | 27.69182 | 21.06632 | 18.0949 | 19.33848
2400.486 | 0.6058146 | 27.6806 | 0.000300593 |  | 18.18265 | 22.07565 | 27.69077 | 21.04873 | 18.07836 | 19.33268
2400.586 | 0.6065089 | 28.87818 | 0.0003052394 |  | 18.21674 | 22.08218 | 27.65254 | 21.06247 | 18.092 | 19.34811
2400.686 | 0.6057862 | 27.9768 | 0.0003115186 |  | 18.22215 | 22.10589 | 27.67002 | 21.0141 | 18.0879 | 19.33774
2400.785 | 0.605986 | 25.77213 | 0.0002878576 |  | 18.22066 | 22.07736 | 27.63219 | 21.03348 | 18.0969 | 19.32411
2400.885 | 0.6060962 | 29.16983 | 0.0002647447 |  | 18.27275 | 22.10832 | 27.63293 | 21.04282 | 18.10914 | 19.31946
2400.984375 | 0.6059432 | 19.82023 | 0.0003581693 |  | 18.28354 | 22.10754 | 27.65505 | 21.00814 | 18.13311 | 19.36122
2401.084 | 0.6058733 | 24.62467 | 0.0003177223 |  | 18.29642 | 22.10459 | 27.62284 | 20.9681 | 18.10038 | 19.37461
2401.184 | 0.6052474 | 21.85447 | 0.0003342822 |  | 18.32647 | 22.05113 | 27.66183 | 20.99622 | 18.11229 | 19.38292
2401.283 | 0.6054651 | 22.74309 | 0.0002784057 |  | 18.33204 | 22.07228 | 27.60324 | 20.91417 | 18.12724 | 19.37441
2401.383 | 0.6058109 | 24.75956 | 0.0003192777 |  | 18.32359 | 22.03674 | 27.6399 | 20.91233 | 18.13999 | 19.40995
2401.482 | 0.6054183 | 24.99333 | 0.0003006682 |  | 18.33854 | 22.0765 | 27.58357 | 20.92878 | 18.16898 | 19.40178
2401.582 | 0.6049644 | 26.36727 | 0.0003036895 |  | 18.34605 | 22.06404 | 27.62834 | 20.89192 | 18.16295 | 19.41414
2401.682 | 0.6051853 | 22.95089 | 0.0003108399 |  | 18.35058 | 22.05932 | 27.60542 | 20.83399 | 18.19813 | 19.42709
2401.78125 | 0.6055432 | 29.08324 | 0.0003088768 |  | 18.37617 | 22.04752 | 27.5772 | 20.813 | 18.23702 | 19.44059
2401.881 | 0.6058785 | 34.74577 | 0.0002942401 |  | 18.34864 | 22.02752 | 27.61141 | 20.80346 | 18.2457 | 19.48168
2401.98 | 0.6054206 | 26.46388 | 0.0003242435 |  | 18.3772 | 22.04432 | 27.55988 | 20.76526 | 18.24463 | 19.44072
2402.08 | 0.6054896 | 24.28016 | 0.0002831061 |  | 18.37354 | 22.05655 | 27.54884 | 20.75419 | 18.26092 | 19.44312
2402.18 | 0.6057851 | 24.86209 | 0.0003171269 |  | 18.37097 | 22.07869 | 27.55794 | 20.72338 | 18.29431 | 19.47443
2402.279 | 0.6048523 | 27.88976 | 0.0003214484 |  | 18.37241 | 22.09898 | 27.5549 | 20.73826 | 18.28649 | 19.46395
2402.379 | 0.6053173 | 22.33934 | 0.0003284948 |  | 18.37993 | 22.13703 | 27.55264 | 20.67596 | 18.34091 | 19.52485
2402.479 | 0.6055057 | 22.12197 | 0.000322893 |  | 18.38645 | 22.13278 | 27.54855 | 20.64805 | 18.33337 | 19.52114
2402.578125 | 0.605221 | 28.36415 | 0.0003578062 |  | 18.4097 | 22.15247 | 27.51938 | 20.63495 | 18.3235 | 19.51979
2402.678 | 0.6051705 | 25.28134 | 0.0003046255 |  | 18.36564 | 22.15365 | 27.5326 | 20.61186 | 18.36285 | 19.48239
2402.777 | 0.6056854 | 23.39838 | 0.0003552923 |  | 18.37833 | 22.19209 | 27.52813 | 20.57734 | 18.36806 | 19.50316
2402.877 | 0.6052704 | 27.09092 | 0.0003350718 |  | 18.41247 | 22.21079 | 27.51826 | 20.55122 | 18.36756 | 19.53131
2402.977 | 0.6051211 | 31.01496 | 0.0003332213 |  | 18.40047 | 22.22203 | 27.5012 | 20.51637 | 18.4056 | 19.53396
2403.076 | 0.6055415 | 27.86334 | 0.0003142747 |  | 18.3943 | 22.24731 | 27.50187 | 20.47903 | 18.42903 | 19.5776
2403.176 | 0.6053947 | 31.64018 | 0.0003234576 |  | 18.41637 | 22.25065 | 27.50405 | 20.49655 | 18.46173 | 19.57144
2403.275 | 0.6056633 | 30.93567 | 0.0003434747 |  | 18.41345 | 22.29068 | 27.50804 | 20.46951 | 18.44678 | 19.56963
2403.375 | 0.6054098 | 30.03247 | 0.000333228 |  | 18.4338 | 22.32376 | 27.51131 | 20.45268 | 18.4798 | 19.58117
2403.475 | 0.6056295 | 31.79512 | 0.0003210215 |  | 18.43641 | 22.36918 | 27.49719 | 20.45866 | 18.48835 | 19.57456
2403.574 | 0.6052948 | 33.16723 | 0.0003195519 |  | 18.47529 | 22.34034 | 27.51036 | 20.39884 | 18.51603 | 19.60064
2403.674 | 0.6052375 | 30.5064 | 0.0003263234 |  | 18.40186 | 22.35519 | 27.51222 | 20.40975 | 18.55729 | 19.63995
2403.773 | 0.6048327 | 33.34996 | 0.0003167844 |  | 18.4588 | 22.3653 | 27.5433 | 20.40828 | 18.57981 | 19.61203
2403.873 | 0.605202 | 29.33525 | 0.0003249369 |  | 18.44026 | 22.38034 | 27.53422 | 20.4203 | 18.63495 | 19.63008
2403.973 | 0.605661 | 30.243 | 0.0003488146 |  | 18.42408 | 22.39812 | 27.50125 | 20.40346 | 18.6689 | 19.63374
2404.072 | 0.6057527 | 31.48843 | 0.0003172621 |  | 18.43672 | 22.40068 | 27.56973 | 20.3927 | 18.71443 | 19.64772
2404.171875 | 0.6059256 | 33.0009 | 0.0003356813 |  | 18.42317 | 22.39476 | 27.54802 | 20.41746 | 18.71639 | 19.65956
2404.271 | 0.6048418 | 35.67586 | 0.0003230475 |  | 18.39426 | 22.38396 | 27.54166 | 20.45719 | 18.71911 | 19.68394
2404.371 | 0.6055049 | 38.52763 | 0.0003401598 |  | 18.37847 | 22.3951 | 27.53304 | 20.42528 | 18.74807 | 19.69959
2404.471 | 0.6057501 | 31.7181 | 0.0003276428 |  | 18.39579 | 22.37231 | 27.54219 | 20.426 | 18.77757 | 19.69595
2404.57 | 0.605868 | 29.77272 | 0.0003222813 |  | 18.42057 | 22.36159 | 27.6025 | 20.45774 | 18.78523 | 19.69565
2404.67 | 0.6047316 | 26.8535 | 0.0003014925 |  | 18.40888 | 22.35364 | 27.56627 | 20.45613 | 18.81267 | 19.71893
2404.77 | 0.6053891 | 32.09816 | 0.0002937724 |  | 18.39586 | 22.38366 | 27.57576 | 20.48146 | 18.81518 | 19.72379
2404.869 | 0.6049187 | 25.71653 | 0.0003022701 |  | 18.39161 | 22.37016 | 27.59138 | 20.47913 | 18.81625 | 19.72803
2404.96875 | 0.6053127 | 32.54565 | 0.0003431024 |  | 18.39209 | 22.34999 | 27.57982 | 20.49166 | 18.81598 | 19.72037
2405.068 | 0.6053195 | 29.36806 | 0.0003677057 |  | 18.3911 | 22.33543 | 27.56313 | 20.49443 | 18.83387 | 19.75851
2405.168 | 0.605116 | 31.09881 | 0.0003029777 |  | 18.36201 | 22.35645 | 27.57222 | 20.50934 | 18.81507 | 19.75513
2405.268 | 0.60551 | 24.36173 | 0.0003116835 |  | 18.37623 | 22.35067 | 27.61038 | 20.53037 | 18.81026 | 19.76308
2405.367 | 0.6060178 | 30.28629 | 0.000330035 |  | 18.37667 | 22.35118 | 27.58621 | 20.50881 | 18.79411 | 19.76064
2405.467 | 0.6061407 | 28.20602 | 0.0003001394 |  | 18.37675 | 22.33291 | 27.61106 | 20.53122 | 18.80944 | 19.73582
2405.566 | 0.6046209 | 33.08019 | 0.0003134994 |  | 18.37804 | 22.35949 | 27.57461 | 20.54087 | 18.80819 | 19.72839
2405.666 | 0.6061842 | 29.05317 | 0.0003516673 |  | 18.38418 | 22.34139 | 27.6045 | 20.5607 | 18.79492 | 19.71929
2405.765625 | 0.6056309 | 29.76999 | 0.0003389504 |  | 18.36778 | 22.34712 | 27.59065 | 20.56371 | 18.80268 | 19.73944
2405.865 | 0.6048347 | 28.63802 | 0.0002942443 |  | 18.35777 | 22.31128 | 27.59509 | 20.57082 | 18.77926 | 19.73366
2405.965 | 0.6054422 | 28.45666 | 0.0003139334 |  | 18.34736 | 22.36148 | 27.62138 | 20.59937 | 18.77672 | 19.7126
2406.064 | 0.6048875 | 30.0908 | 0.0003423927 |  | 18.37255 | 22.32793 | 27.62225 | 20.63798 | 18.76264 | 19.72276
2406.164 | 0.6061126 | 28.03422 | 0.0003096778 |  | 18.35159 | 22.35289 | 27.6371 | 20.62442 | 18.75131 | 19.69632
2406.264 | 0.604823 | 27.93306 | 0.0003077005 |  | 18.36338 | 22.35914 | 27.62195 | 20.65297 | 18.75495 | 19.72389
2406.363 | 0.605902 | 25.65729 | 0.0003222617 |  | 18.33306 | 22.34517 | 27.61868 | 20.6225 | 18.73649 | 19.71531
2406.463 | 0.605623 | 27.84875 | 0.0002880589 |  | 18.3335 | 22.33261 | 27.63111 | 20.64686 | 18.7482 | 19.71709
2406.5625 | 0.6052423 | 30.37105 | 0.0003417284 |  | 18.34536 | 22.3564 | 27.64564 | 20.65444 | 18.71681 | 19.73604
2406.662 | 0.6057283 | 29.34846 | 0.0003159867 |  | 18.32968 | 22.33975 | 27.65371 | 20.69401 | 18.73917 | 19.73454
2406.762 | 0.6059105 | 31.45334 | 0.0003505199 |  | 18.33797 | 22.35058 | 27.64768 | 20.68134 | 18.70895 | 19.70647
2406.861 | 0.6055625 | 32.36383 | 0.0003237122 |  | 18.35011 | 22.33776 | 27.66657 | 20.6949 | 18.73357 | 19.71637
2406.961 | 0.6050666 | 32.97356 | 0.0003285775 |  | 18.33332 | 22.35009 | 27.65349 | 20.7161 | 18.69982 | 19.72607
2407.061 | 0.6055685 | 30.39293 | 0.0003309353 |  | 18.29943 | 22.31083 | 27.65166 | 20.71065 | 18.70217 | 19.77918
2407.16 | 0.6050703 | 27.86197 | 0.0003085164 |  | 18.3357 | 22.30731 | 27.65111 | 20.7323 | 18.70822 | 19.76882
2407.26 | 0.6052173 | 29.59272 | 0.0003011712 |  | 18.29961 | 22.33505 | 27.6504 | 20.71134 | 18.69764 | 19.75855
2407.359375 | 0.6052156 | 33.09249 | 0.0003051652 |  | 18.30818 | 22.31793 | 27.6251 | 20.70865 | 18.66911 | 19.76441
2407.459 | 0.6057482 | 31.32711 | 0.0003307033 |  | 18.33017 | 22.31345 | 27.62442 | 20.71691 | 18.66822 | 19.80937
2407.559 | 0.6051966 | 28.17913 | 0.0003150397 |  | 18.33294 | 22.28428 | 27.60916 | 20.71226 | 18.68204 | 19.77449
2407.658 | 0.6058898 | 30.66908 | 0.0003456844 |  | 18.30946 | 22.30265 | 27.63499 | 20.71993 | 18.676 | 19.79526
2407.758 | 0.6057135 | 32.46545 | 0.0003313036 |  | 18.26811 | 22.28868 | 27.58331 | 20.72986 | 18.65385 | 19.79
2407.857 | 0.6056306 | 32.00018 | 0.0002901228 |  | 18.31847 | 22.27206 | 27.61968 | 20.72393 | 18.63431 | 19.76644
2407.957 | 0.6053053 | 32.10089 | 0.0003436728 |  | 18.27691 | 22.29303 | 27.61568 | 20.72617 | 18.60834 | 19.79214
2408.057 | 0.6056059 | 27.51153 | 0.0003239501 |  | 18.24919 | 22.27757 | 27.61828 | 20.75489 | 18.61237 | 19.81275
2408.15625 | 0.6055926 | 32.31416 | 0.000278506 |  | 18.27806 | 22.28454 | 27.58913 | 20.72052 | 18.58071 | 19.78848
2408.256 | 0.6061566 | 30.90969 | 0.000333725 |  | 18.29903 | 22.27663 | 27.5617 | 20.76242 | 18.57646 | 19.7892
2408.355 | 0.604846 | 29.88573 | 0.0003073307 |  | 18.26159 | 22.27491 | 27.57668 | 20.72401 | 18.56277 | 19.79144
2408.455 | 0.6058614 | 27.4327 | 0.0003094372 |  | 18.24906 | 22.27143 | 27.58899 | 20.76857 | 18.55987 | 19.80633
2408.555 | 0.6054433 | 30.53009 | 0.0003270757 |  | 18.24464 | 22.3117 | 27.57584 | 20.74739 | 18.54051 | 19.80757
2408.654 | 0.6057277 | 31.13025 | 0.0003579558 |  | 18.26452 | 22.28894 | 27.54183 | 20.75307 | 18.50959 | 19.79858
2408.754 | 0.6053442 | 26.80201 | 0.0003007652 |  | 18.26331 | 22.31565 | 27.54835 | 20.7461 | 18.49295 | 19.80326
2408.854 | 0.6053275 | 31.63972 | 0.0003298629 |  | 18.23829 | 22.34422 | 27.54578 | 20.73579 | 18.4663 | 19.81217
2408.953125 | 0.6048222 | 30.94478 | 0.0003001329 |  | 18.27176 | 22.32871 | 27.57109 | 20.75805 | 18.48786 | 19.79075
2409.053 | 0.6052769 | 28.92967 | 0.0003094691 |  | 18.23822 | 22.31543 | 27.55873 | 20.74332 | 18.46442 | 19.79792
2409.152 | 0.6060899 | 28.91099 | 0.0002991249 |  | 18.23576 | 22.33682 | 27.5755 | 20.7661 | 18.45151 | 19.79873
2409.252 | 0.6050638 | 29.19261 | 0.000281162 |  | 18.25506 | 22.3458 | 27.57826 | 20.74853 | 18.43393 | 19.78082
2409.352 | 0.6064028 | 33.39052 | 0.0003067424 |  | 18.25478 | 22.35295 | 27.53854 | 20.76336 | 18.41849 | 19.79017
2409.451 | 0.6056025 | 28.02192 | 0.0003031124 |  | 18.241 | 22.34888 | 27.61026 | 20.77114 | 18.4162 | 19.77991
2409.551 | 0.6055191 | 29.98918 | 0.0003321889 |  | 18.24883 | 22.35533 | 27.61821 | 20.79227 | 18.37197 | 19.74546
2409.65 | 0.6054694 | 30.07439 | 0.000338503 |  | 18.20555 | 22.36259 | 27.60222 | 20.78212 | 18.36425 | 19.7311
2409.75 | 0.6058186 | 27.4646 | 0.0003222165 |  | 18.18253 | 22.3812 | 27.63778 | 20.77916 | 18.34621 | 19.73084
2409.85 | 0.6053198 | 24.05869 | 0.0002983191 |  | 18.22042 | 22.37761 | 27.63888 | 20.82839 | 18.3653 | 19.71
2409.949 | 0.6048341 | 28.15179 | 0.0003177118 |  | 18.23025 | 22.38323 | 27.63944 | 20.81699 | 18.35335 | 19.72634
2410.049 | 0.6049735 | 29.64284 | 0.000279563 |  | 18.25485 | 22.40295 | 27.62774 | 20.82923 | 18.31768 | 19.69683
2410.148 | 0.6052721 | 28.44845 | 0.000290199 |  | 18.24353 | 22.3767 | 27.64187 | 20.86969 | 18.2803 | 19.67895
2410.248 | 0.6055341 | 26.82753 | 0.0002553913 |  | 18.22947 | 22.35666 | 27.65474 | 20.87329 | 18.28917 | 19.676
2410.348 | 0.6059029 | 25.30822 | 0.0003243894 |  | 18.2112 | 22.3402 | 27.6325 | 20.86655 | 18.25688 | 19.70025
2410.447 | 0.6051926 | 25.69876 | 0.0003016161 |  | 18.24176 | 22.33213 | 27.6486 | 20.88879 | 18.26814 | 19.71083
2410.546875 | 0.6050484 | 32.30459 | 0.0002937888 |  | 18.23855 | 22.36453 | 27.6377 | 20.86535 | 18.25298 | 19.70549
2410.646 | 0.6055971 | 24.41733 | 0.0003047624 |  | 18.22368 | 22.36316 | 27.67914 | 20.88163 | 18.20574 | 19.68776
2410.746 | 0.6051986 | 25.50053 | 0.0002816502 |  | 18.2212 | 22.36837 | 27.67291 | 20.89258 | 18.22345 | 19.68302
2410.846 | 0.6057618 | 25.79491 | 0.0002885708 |  | 18.18963 | 22.36548 | 27.6377 | 20.88486 | 18.1923 | 19.68441
2410.945 | 0.6054078 | 26.3495 | 0.000315709 |  | 18.24036 | 22.38349 | 27.66555 | 20.9055 | 18.20061 | 19.70522
2411.045 | 0.6051563 | 28.25068 | 0.0002778703 |  | 18.18622 | 22.3823 | 27.72655 | 20.91031 | 18.18594 | 19.6707
2411.145 | 0.6054439 | 23.93338 | 0.0002780792 |  | 18.20106 | 22.37647 | 27.68623 | 20.9076 | 18.17509 | 19.66528
2411.244 | 0.6058648 | 29.17165 | 0.0003070611 |  | 18.20459 | 22.33582 | 27.65239 | 20.90186 | 18.15669 | 19.65972
2411.34375 | 0.6050135 | 24.90857 | 0.0002977145 |  | 18.20092 | 22.37469 | 27.72589 | 20.88048 | 18.16951 | 19.6485
2411.443 | 0.6056499 | 28.09027 | 0.0002871507 |  | 18.18303 | 22.35363 | 27.69446 | 20.90493 | 18.11885 | 19.65188
2411.543 | 0.6053383 | 30.76022 | 0.0003271409 |  | 18.20981 | 22.38959 | 27.74973 | 20.92856 | 18.11634 | 19.67553
2411.643 | 0.6048818 | 30.74974 | 0.0003119554 |  | 18.17027 | 22.36401 | 27.6962 | 20.88692 | 18.0958 | 19.66392
2411.742 | 0.6055503 | 19.02731 | 0.0003149945 |  | 18.16414 | 22.328 | 27.70694 | 20.92649 | 18.07373 | 19.62592
2411.842 | 0.6057959 | 23.10719 | 0.0003074858 |  | 18.16493 | 22.31611 | 27.74116 | 20.95244 | 18.04729 | 19.65784
2411.941 | 0.6058066 | 22.79185 | 0.0002997649 |  | 18.17577 | 22.28973 | 27.72108 | 20.93157 | 18.05667 | 19.62115
2412.041 | 0.605516 | 22.49655 | 0.0003684257 |  | 18.17293 | 22.27492 | 27.71283 | 20.90281 | 18.04212 | 19.6404
2412.140625 | 0.6056797 | 23.77297 | 0.000270707 |  | 18.16975 | 22.29004 | 27.71706 | 20.88371 | 18.02448 | 19.64134
2412.24 | 0.6059293 | 23.40476 | 0.0003201056 |  | 18.1752 | 22.2703 | 27.74688 | 20.89373 | 18.03774 | 19.66334
2412.34 | 0.6056264 | 21.99164 | 0.0002550616 |  | 18.15948 | 22.2601 | 27.71461 | 20.87388 | 18.04143 | 19.65333
2412.439 | 0.6055341 | 23.72649 | 0.0003227771 |  | 18.20621 | 22.25686 | 27.70241 | 20.86866 | 18.01895 | 19.65732
2412.539 | 0.6053323 | 30.42711 | 0.0002860902 |  | 18.23211 | 22.24368 | 27.72047 | 20.92301 | 18.03766 | 19.66063
2412.639 | 0.6058109 | 21.38647 | 0.0003074931 |  | 18.23064 | 22.20987 | 27.71392 | 20.87061 | 18.00316 | 19.66103
2412.738 | 0.6054859 | 26.4338 | 0.0003324548 |  | 18.21206 | 22.19779 | 27.69088 | 20.87467 | 18.01018 | 19.68934
2412.838 | 0.6056715 | 26.05329 | 0.0003062318 |  | 18.23417 | 22.20032 | 27.73766 | 20.88482 | 18.00995 | 19.67091
2412.9375 | 0.6055381 | 24.13799 | 0.0003062588 |  | 18.26711 | 22.193 | 27.72992 | 20.87051 | 18.01015 | 19.65116
2413.037 | 0.6060712 | 29.95181 | 0.0003046982 |  | 18.27073 | 22.19833 | 27.73977 | 20.85596 | 18.02599 | 19.6992
2413.137 | 0.6058072 | 28.90461 | 0.0003172784 |  | 18.25815 | 22.1575 | 27.75026 | 20.88725 | 17.99315 | 19.67524
2413.236 | 0.605361 | 25.90519 | 0.0002928331 |  | 18.26456 | 22.18323 | 27.72077 | 20.88651 | 17.98766 | 19.72799
2413.336 | 0.6057408 | 21.4653 | 0.000308008 |  | 18.26724 | 22.13583 | 27.71465 | 20.86592 | 18.01863 | 19.6874
2413.436 | 0.605686 | 24.07191 | 0.0002984985 |  | 18.25664 | 22.15084 | 27.72272 | 20.8564 | 17.96302 | 19.68136
2413.535 | 0.6054674 | 28.87362 | 0.0003096921 |  | 18.28479 | 22.15453 | 27.68408 | 20.89297 | 17.98165 | 19.68185
2413.635 | 0.6052156 | 20.79497 | 0.0003253283 |  | 18.27442 | 22.17424 | 27.69407 | 20.86398 | 17.97796 | 19.71085
2413.734375 | 0.6049914 | 23.56699 | 0.0003019347 |  | 18.25815 | 22.18384 | 27.72651 | 20.87341 | 17.98631 | 19.74916
2413.834 | 0.6056267 | 25.17607 | 0.0003163911 |  | 18.27679 | 22.19103 | 27.73155 | 20.89699 | 17.96025 | 19.70963
2413.934 | 0.6061053 | 28.05063 | 0.0003441642 |  | 18.25736 | 22.22234 | 27.74245 | 20.88442 | 17.95919 | 19.7028
2414.033 | 0.6053632 | 30.28174 | 0.0003009902 |  | 18.26217 | 22.22651 | 27.73713 | 20.88293 | 17.96936 | 19.74085
2414.133 | 0.6052267 | 28.64668 | 0.0003207828 |  | 18.29004 | 22.27428 | 27.7494 | 20.90156 | 17.93959 | 19.75044
2414.232 | 0.6048108 | 19.71541 | 0.0002992756 |  | 18.28105 | 22.25067 | 27.74129 | 20.8917 | 17.94704 | 19.73597
2414.332 | 0.6058433 | 21.66718 | 0.0002840905 |  | 18.26974 | 22.26543 | 27.74605 | 20.8568 | 17.93989 | 19.76774
2414.432 | 0.6044265 | 22.0331 | 0.0002995649 |  | 18.29506 | 22.25476 | 27.78041 | 20.86656 | 17.96597 | 19.75846
2414.53125 | 0.6058257 | 27.61908 | 0.0002949497 |  | 18.2943 | 22.28593 | 27.76271 | 20.86448 | 17.94257 | 19.78695
2414.631 | 0.6053371 | 26.44429 | 0.0002999887 |  | 18.2847 | 22.28399 | 27.74972 | 20.84844 | 17.95096 | 19.77981
2414.73 | 0.6058719 | 21.23016 | 0.0002662864 |  | 18.28069 | 22.31467 | 27.76511 | 20.86025 | 17.97835 | 19.77645
2414.83 | 0.6055838 | 22.99645 | 0.0002800109 |  | 18.27414 | 22.28572 | 27.77267 | 20.86094 | 17.94885 | 19.78712
2414.93 | 0.6053783 | 26.9091 | 0.0002807327 |  | 18.2745 | 22.2934 | 27.79352 | 20.86336 | 17.96677 | 19.79434
2415.029 | 0.6052812 | 23.13955 | 0.000263891 |  | 18.26772 | 22.30054 | 27.78617 | 20.86087 | 17.95967 | 19.77903
2415.129 | 0.6061214 | 26.75963 | 0.0002992318 |  | 18.26869 | 22.31537 | 27.81757 | 20.8611 | 17.95026 | 19.80175
2415.229 | 0.6057073 | 22.31382 | 0.0003297729 |  | 18.25089 | 22.2565 | 27.83956 | 20.8549 | 17.98846 | 19.79481
2415.328125 | 0.6053388 | 20.39122 | 0.0002945477 |  | 18.25803 | 22.28284 | 27.84799 | 20.89042 | 17.96162 | 19.82024
2415.428 | 0.6052985 | 18.09494 | 0.0003008302 |  | 18.25542 | 22.29474 | 27.86918 | 20.89258 | 17.98615 | 19.82184
2415.527 | 0.6049772 | 14.55598 | 0.0003156019 |  | 18.27933 | 22.28557 | 27.86977 | 20.89752 | 17.98328 | 19.8289
2415.627 | 0.6054717 | 20.97497 | 0.0003228425 |  | 18.25961 | 22.26227 | 27.90222 | 20.89434 | 17.96109 | 19.84902
2415.727 | 0.6050192 | 22.43139 | 0.0002991419 |  | 18.27713 | 22.25266 | 27.89443 | 20.9054 | 17.98284 | 19.86131
2415.826 | 0.6055807 | 24.30477 | 0.0002947265 |  | 18.28266 | 22.25963 | 27.90094 | 20.91301 | 17.97354 | 19.83282
2415.926 | 0.6054759 | 21.2493 | 0.0003421712 |  | 18.30023 | 22.28871 | 27.90905 | 20.9056 | 17.96526 | 19.87555
2416.025 | 0.6057357 | 22.48698 | 0.00027421 |  | 18.30519 | 22.27155 | 27.92533 | 20.90624 | 17.99617 | 19.86702
2416.125 | 0.6054126 | 24.2314 | 0.000297203 |  | 18.2696 | 22.27288 | 27.93168 | 20.92963 | 17.96813 | 19.88523
2416.225 | 0.6050615 | 25.64635 | 0.0002738745 |  | 18.29663 | 22.28825 | 27.9485 | 20.93111 | 17.97839 | 19.8701
2416.324 | 0.6053874 | 24.64153 | 0.0002530464 |  | 18.25994 | 22.26312 | 27.95222 | 20.94263 | 17.96166 | 19.93091
2416.424 | 0.6054947 | 25.74433 | 0.0003347904 |  | 18.26972 | 22.257 | 27.96284 | 20.98401 | 17.99345 | 19.89449
2416.523 | 0.6056329 | 26.65527 | 0.0003023682 |  | 18.28497 | 22.27762 | 27.94943 | 20.96993 | 17.94392 | 19.91793
2416.623 | 0.6059006 | 22.20399 | 0.0003212223 |  | 18.28791 | 22.27192 | 27.94536 | 20.95858 | 17.93983 | 19.93062
2416.723 | 0.6057425 | 23.68775 | 0.0003098209 |  | 18.24653 | 22.26471 | 27.96729 | 20.96492 | 17.95984 | 19.91621
2416.822 | 0.6052213 | 29.56492 | 0.0003003984 |  | 18.24203 | 22.2861 | 28.01081 | 20.99154 | 17.9541 | 19.96813
2416.921875 | 0.6057499 | 28.69863 | 0.0003281189 |  | 18.2637 | 22.29459 | 27.97363 | 20.9919 | 17.96488 | 19.97671
2417.021 | 0.6056766 | 24.04229 | 0.0003344268 |  | 18.21219 | 22.25222 | 27.99967 | 20.98207 | 17.98346 | 19.96427
2417.121 | 0.604957 | 29.276 | 0.0002891568 |  | 18.23341 | 22.30207 | 28.03599 | 20.99802 | 17.96307 | 19.98328
2417.221 | 0.6056667 | 28.95793 | 0.0003046331 |  | 18.20859 | 22.28068 | 28.02127 | 21.00611 | 17.95149 | 19.98614
2417.32 | 0.6059903 | 28.99848 | 0.0002866599 |  | 18.22971 | 22.27087 | 27.99336 | 21.0055 | 17.94888 | 20.00135
2417.42 | 0.6059761 | 31.50985 | 0.0003113357 |  | 18.23348 | 22.28656 | 27.98845 | 21.01448 | 17.97027 | 20.04104
2417.52 | 0.6049505 | 27.85057 | 0.0002730937 |  | 18.2281 | 22.28149 | 27.99583 | 21.03031 | 17.96502 | 20.02752
2417.619 | 0.6056091 | 23.13362 | 0.0003184879 |  | 18.17051 | 22.33367 | 28.02699 | 21.04996 | 17.94318 | 20.0433
2417.71875 | 0.6056252 | 27.29417 | 0.0002674357 |  | 18.18594 | 22.3068 | 28.02302 | 21.0836 | 17.948 | 20.03257
2417.818 | 0.6053102 | 29.30654 | 0.0002785598 |  | 18.20579 | 22.27588 | 28.03738 | 21.08488 | 17.94107 | 20.01938
2417.918 | 0.606319 | 27.56986 | 0.0003002243 |  | 18.17477 | 22.2916 | 28.03026 | 21.11113 | 17.93563 | 20.03073
2418.018 | 0.6052977 | 27.94172 | 0.0003106662 |  | 18.17201 | 22.2947 | 28.03133 | 21.097 | 17.89904 | 20.06039
2418.117 | 0.6050016 | 28.07615 | 0.0002876609 |  | 18.18773 | 22.30799 | 28.09907 | 21.14146 | 17.95694 | 20.05196
2418.217 | 0.6058861 | 24.03499 | 0.00032711 |  | 18.20355 | 22.30697 | 28.10771 | 21.1344 | 17.94787 | 20.03422
2418.316 | 0.6053723 | 25.99223 | 0.0002775154 |  | 18.15548 | 22.26347 | 28.10477 | 21.15 | 17.94185 | 20.07699
2418.416 | 0.6051958 | 30.31409 | 0.0002889305 |  | 18.14214 | 22.28381 | 28.10358 | 21.16233 | 17.91239 | 20.06034
2418.515625 | 0.6059613 | 26.08519 | 0.0003060998 |  | 18.14531 | 22.26248 | 28.09814 | 21.16786 | 17.94637 | 20.06528
2418.615 | 0.605187 | 27.46824 | 0.0003404315 |  | 18.11939 | 22.22821 | 28.13796 | 21.17254 | 17.93801 | 20.05621
2418.715 | 0.6052974 | 32.05167 | 0.0002911817 |  | 18.10402 | 22.25008 | 28.1156 | 21.19043 | 17.93012 | 20.07829
2418.814 | 0.6051228 | 27.04399 | 0.000265016 |  | 18.12154 | 22.25681 | 28.1511 | 21.19422 | 17.91948 | 20.04738
2418.914 | 0.6060706 | 29.40406 | 0.0003060761 |  | 18.11446 | 22.25508 | 28.15367 | 21.20925 | 17.9205 | 20.09272
2419.014 | 0.6055932 | 29.75312 | 0.0002922781 |  | 18.10229 | 22.22322 | 28.16445 | 21.21218 | 17.93526 | 20.05726
2419.113 | 0.6057201 | 32.34697 | 0.0002824517 |  | 18.09688 | 22.22285 | 28.17898 | 21.23902 | 17.88725 | 20.07135
2419.213 | 0.6050005 | 28.88456 | 0.0002915082 |  | 18.08681 | 22.20873 | 28.17915 | 21.23585 | 17.87097 | 20.03778
2419.3125 | 0.6050561 | 28.89276 | 0.0003073055 |  | 18.05633 | 22.22376 | 28.21153 | 21.24892 | 17.85357 | 20.00534
2419.412 | 0.6057851 | 28.46623 | 0.0003764713 |  | 18.08621 | 22.1879 | 28.22543 | 21.26478 | 17.87763 | 20.04358
2419.512 | 0.6053621 | 31.11202 | 0.0002543551 |  | 18.05456 | 22.21226 | 28.23993 | 21.27738 | 17.88981 | 20.01539
2419.611 | 0.6059165 | 24.59186 | 0.0002810347 |  | 18.05887 | 22.22104 | 28.25894 | 21.28028 | 17.84759 | 20.02014
2419.711 | 0.6047021 | 26.93644 | 0.0003318756 |  | 18.03968 | 22.21282 | 28.2506 | 21.29258 | 17.84219 | 19.98351
2419.811 | 0.6052406 | 22.85018 | 0.0003068304 |  | 18.0665 | 22.21956 | 28.29403 | 21.29009 | 17.83079 | 19.95985
2419.91 | 0.6056849 | 23.20517 | 0.0002695959 |  | 18.04025 | 22.21208 | 28.26063 | 21.24082 | 17.84201 | 19.97581
2420.01 | 0.6048758 | 28.07615 | 0.000302345 |  | 18.00927 | 22.19119 | 28.3029 | 21.23762 | 17.81161 | 19.95165
2420.109375 | 0.6055554 | 27.19482 | 0.0002883133 |  | 18.00128 | 22.17634 | 28.31266 | 21.27312 | 17.81718 | 19.91824
2420.209 | 0.6052026 | 30.23753 | 0.0003079082 |  | 18.02353 | 22.18103 | 28.33567 | 21.26369 | 17.79822 | 19.90122
2420.309 | 0.6057683 | 22.44187 | 0.0002717258 |  | 18.02069 | 22.15421 | 28.33624 | 21.21927 | 17.81183 | 19.8806
2420.408 | 0.6051012 | 27.97908 | 0.0002784128 |  | 17.97247 | 22.16821 | 28.3175 | 21.25764 | 17.80621 | 19.87828
2420.508 | 0.6053499 | 23.90649 | 0.0003321007 |  | 18.01859 | 22.17189 | 28.33728 | 21.25984 | 17.78264 | 19.86269
2420.607 | 0.6056343 | 23.52051 | 0.0003017846 |  | 17.99876 | 22.15745 | 28.33802 | 21.24279 | 17.80669 | 19.83292
2420.707 | 0.6049204 | 27.44409 | 0.0003168517 |  | 17.96564 | 22.14884 | 28.37537 | 21.23863 | 17.77577 | 19.82747
2420.807 | 0.6051892 | 25.88696 | 0.0003449735 |  | 17.97819 | 22.12219 | 28.37677 | 21.25369 | 17.78846 | 19.81208
2420.90625 | 0.6053522 | 33.92369 | 0.0002982332 |  | 17.96321 | 22.13423 | 28.38628 | 21.27056 | 17.79358 | 19.81437
2421.006 | 0.6059863 | 28.99119 | 0.000299542 |  | 17.95975 | 22.11305 | 28.38969 | 21.26141 | 17.78243 | 19.75211
2421.105 | 0.6057039 | 29.40041 | 0.0002930145 |  | 17.96499 | 22.14652 | 28.41054 | 21.31574 | 17.76701 | 19.77724
2421.205 | 0.6057544 | 25.2982 | 0.0003132369 |  | 17.99505 | 22.12319 | 28.44274 | 21.26437 | 17.75843 | 19.75366
2421.305 | 0.6054609 | 29.98508 | 0.000313443 |  | 17.965 | 22.11935 | 28.44369 | 21.26647 | 17.75166 | 19.77438
2421.404 | 0.6051489 | 26.85031 | 0.0002829826 |  | 17.9395 | 22.11562 | 28.46271 | 21.29801 | 17.73119 | 19.73758
2421.504 | 0.6047535 | 21.99164 | 0.0002793592 |  | 17.94954 | 22.11818 | 28.46425 | 21.28693 | 17.75857 | 19.70088
2421.604 | 0.605512 | 23.7356 | 0.0003091822 |  | 17.9751 | 22.13416 | 28.51546 | 21.27806 | 17.74063 | 19.70813
2421.703125 | 0.6053754 | 27.61316 | 0.0003231924 |  | 17.92999 | 22.08384 | 28.51173 | 21.25422 | 17.73123 | 19.67886
2421.803 | 0.6058109 | 25.77531 | 0.0003216133 |  | 17.94448 | 22.10008 | 28.50786 | 21.30936 | 17.74248 | 19.68813
2421.902 | 0.6053649 | 23.33914 | 0.0003156174 |  | 17.92232 | 22.10306 | 28.56219 | 21.30578 | 17.73667 | 19.67267
2422.002 | 0.6059242 | 24.63151 | 0.0003346752 |  | 17.89771 | 22.11623 | 28.59447 | 21.26597 | 17.73739 | 19.66778
2422.102 | 0.6054143 | 25.94165 | 0.0002886942 |  | 17.93141 | 22.13 | 28.60124 | 21.26666 | 17.72836 | 19.6255
2422.201 | 0.6055991 | 23.10446 | 0.0002937705 |  | 17.92322 | 22.11488 | 28.61643 | 21.30267 | 17.76111 | 19.60365
2422.301 | 0.6053732 | 27.22672 | 0.0003004125 |  | 17.96018 | 22.11654 | 28.60032 | 21.25934 | 17.74951 | 19.57407
2422.4 | 0.6054864 | 24.19176 | 0.0003132526 |  | 17.91268 | 22.12761 | 28.64008 | 21.26623 | 17.71233 | 19.58488
2422.5 | 0.6047674 | 29.23727 | 0.0003375474 |  | 17.92729 | 22.10649 | 28.63563 | 21.28107 | 17.72676 | 19.57839
2422.6 | 0.6050876 | 28.50086 | 0.0002894692 |  | 17.93611 | 22.11972 | 28.67393 | 21.30439 | 17.72308 | 19.54329
2422.699 | 0.6051648 | 28.86041 | 0.0002840369 |  | 17.9206 | 22.08238 | 28.69585 | 21.29347 | 17.67978 | 19.53952
2422.799 | 0.6053002 | 24.19449 | 0.0002782254 |  | 17.93063 | 22.0975 | 28.69758 | 21.33306 | 17.69601 | 19.53326
2422.898 | 0.6053363 | 26.95512 | 0.0002983953 |  | 17.93341 | 22.09791 | 28.68919 | 21.31674 | 17.72133 | 19.52133
2422.998 | 0.6061995 | 24.19221 | 0.0002923096 |  | 17.9059 | 22.0791 | 28.73083 | 21.3173 | 17.6909 | 19.51746
2423.098 | 0.6055151 | 31.10792 | 0.0002762887 |  | 17.92237 | 22.07383 | 28.75005 | 21.30383 | 17.6785 | 19.48939
2423.197 | 0.6044625 | 28.75332 | 0.0003239419 |  | 17.92912 | 22.06518 | 28.75297 | 21.30944 | 17.71619 | 19.47929
2423.296875 | 0.605162 | 26.30894 | 0.000293983 |  | 17.90861 | 22.07422 | 28.75329 | 21.28032 | 17.7048 | 19.45016
2423.396 | 0.6052937 | 29.45282 | 0.0002904353 |  | 17.89929 | 22.07811 | 28.78495 | 21.31592 | 17.69719 | 19.44912
2423.496 | 0.6052261 | 29.74082 | 0.0003043078 |  | 17.91393 | 22.10664 | 28.80801 | 21.31383 | 17.67019 | 19.44159
2423.596 | 0.6049573 | 23.60846 | 0.0002781686 |  | 17.90127 | 22.08892 | 28.78628 | 21.28074 | 17.66676 | 19.41711
2423.695 | 0.6054739 | 28.56375 | 0.0003019499 |  | 17.89651 | 22.09832 | 28.7954 | 21.27279 | 17.70821 | 19.39353
2423.795 | 0.6056173 | 26.19456 | 0.0002873263 |  | 17.89592 | 22.09503 | 28.81443 | 21.27754 | 17.66204 | 19.40847
2423.895 | 0.6051475 | 28.65808 | 0.0002940199 |  | 17.90479 | 22.09475 | 28.83165 | 21.27106 | 17.6603 | 19.41294
2423.994 | 0.6054765 | 24.60644 | 0.0002798301 |  | 17.90523 | 22.08447 | 28.83494 | 21.23072 | 17.65336 | 19.37241
2424.09375 | 0.6048483 | 28.82349 | 0.000295583 |  | 17.8771 | 22.0752 | 28.86285 | 21.26452 | 17.67342 | 19.37831
2424.193 | 0.6055029 | 25.08949 | 0.0003373629 |  | 17.88607 | 22.0964 | 28.83367 | 21.22514 | 17.65735 | 19.34534
2424.293 | 0.6058012 | 26.16084 | 0.000306788 |  | 17.85529 | 22.08256 | 28.84358 | 21.24836 | 17.67303 | 19.37207
2424.393 | 0.6049315 | 22.78592 | 0.00028116 |  | 17.87132 | 22.069 | 28.86196 | 21.26283 | 17.67051 | 19.32054
2424.492 | 0.6057959 | 24.69986 | 0.0003333429 |  | 17.87104 | 22.12991 | 28.90443 | 21.27438 | 17.65688 | 19.35621
2424.592 | 0.6054013 | 24.22274 | 0.0002986717 |  | 17.87886 | 22.11719 | 28.87782 | 21.25878 | 17.69197 | 19.3328
2424.691 | 0.605495 | 28.78248 | 0.0002785885 |  | 17.871 | 22.07366 | 28.911 | 21.25001 | 17.66874 | 19.29271
2424.791 | 0.605795 | 24.69758 | 0.0002890369 |  | 17.88082 | 22.08437 | 28.88881 | 21.23733 | 17.66719 | 19.33243
2424.890625 | 0.6054234 | 26.4297 | 0.0002909573 |  | 17.87929 | 22.05986 | 28.91857 | 21.25925 | 17.68368 | 19.30717
2424.99 | 0.6055767 | 27.87883 | 0.000326271 |  | 17.87001 | 22.08458 | 28.92248 | 21.25733 | 17.65813 | 19.2984
2425.09 | 0.6054986 | 19.61243 | 0.0003128016 |  | 17.87069 | 22.09276 | 28.94187 | 21.27251 | 17.67097 | 19.27939
2425.189 | 0.6060709 | 18.91703 | 0.0003420967 |  | 17.86876 | 22.0793 | 28.95393 | 21.26259 | 17.67941 | 19.25401
2425.289 | 0.6053462 | 25.59395 | 0.0002935778 |  | 17.86377 | 22.05998 | 28.95635 | 21.21056 | 17.63897 | 19.26066
2425.389 | 0.6057839 | 21.4293 | 0.0003346237 |  | 17.83673 | 22.10742 | 28.98359 | 21.22438 | 17.65665 | 19.25013
2425.488 | 0.6057666 | 24.94503 | 0.0002692575 |  | 17.85319 | 22.12325 | 28.97615 | 21.20384 | 17.64798 | 19.24792
2425.588 | 0.605269 | 18.18289 | 0.0003000481 |  | 17.8927 | 22.11211 | 28.98495 | 21.20273 | 17.65491 | 19.24519
2425.6875 | 0.6057482 | 27.02257 | 0.000308988 |  | 17.89234 | 22.13769 | 29.01547 | 21.21118 | 17.68109 | 19.22569
2425.787 | 0.6054901 | 29.67748 | 0.0002865114 |  | 17.85232 | 22.12374 | 28.99467 | 21.21095 | 17.65158 | 19.20209
2425.887 | 0.605091 | 27.013 | 0.0003203101 |  | 17.83507 | 22.14511 | 29.01277 | 21.21667 | 17.64505 | 19.19699
2425.986 | 0.6057138 | 25.55977 | 0.0003091947 |  | 17.8531 | 22.1088 | 28.98641 | 21.18664 | 17.69222 | 19.20559
2426.086 | 0.6046732 | 19.45658 | 0.0003106007 |  | 17.88661 | 22.11575 | 28.9903 | 21.14891 | 17.62553 | 19.16521
2426.186 | 0.605175 | 19.70129 | 0.0002842575 |  | 17.8609 | 22.09792 | 28.96259 | 21.15481 | 17.65956 | 19.18051
2426.285 | 0.6052119 | 24.05687 | 0.0003011947 |  | 17.8602 | 22.11448 | 29.0191 | 21.13154 | 17.69771 | 19.17841
2426.385 | 0.6056096 | 18.6714 | 0.0003234883 |  | 17.83948 | 22.13578 | 28.99967 | 21.13638 | 17.66401 | 19.17909
2426.484375 | 0.6053507 | 26.91776 | 0.0002817604 |  | 17.85299 | 22.0975 | 29.02751 | 21.13996 | 17.67162 | 19.15798
2426.584 | 0.6055889 | 21.86769 | 0.0002907804 |  | 17.81913 | 22.11088 | 29.00176 | 21.09789 | 17.66408 | 19.18148
2426.684 | 0.6053297 | 21.77837 | 0.000294218 |  | 17.8487 | 22.10723 | 29.03578 | 21.08899 | 17.68481 | 19.12412
2426.783 | 0.6051384 | 23.62532 | 0.0003001944 |  | 17.8284 | 22.1196 | 29.02178 | 21.08403 | 17.6593 | 19.16511
2426.883 | 0.6053542 | 24.03591 | 0.0003381874 |  | 17.83754 | 22.08193 | 29.02926 | 21.1014 | 17.71196 | 19.14044
2426.982 | 0.6054612 | 25.03298 | 0.0003269094 |  | 17.85116 | 22.08395 | 29.03139 | 21.05748 | 17.72301 | 19.14009
2427.082 | 0.6055673 | 28.15954 | 0.0003078369 |  | 17.85736 | 22.1002 | 29.03399 | 21.07532 | 17.73931 | 19.17559
2427.182 | 0.6053561 | 22.63463 | 0.0003151302 |  | 17.83897 | 22.11676 | 29.01882 | 21.05744 | 17.74964 | 19.13515
2427.28125 | 0.605133 | 19.50761 | 0.0003035952 |  | 17.83079 | 22.07957 | 29.02275 | 21.01702 | 17.78288 | 19.16523
2427.381 | 0.605736 | 21.69634 | 0.0003049187 |  | 17.8172 | 22.05189 | 29.03165 | 21.05029 | 17.74472 | 19.144
2427.48 | 0.6053238 | 21.3728 | 0.0002890099 |  | 17.82874 | 22.09515 | 29.01639 | 21.04435 | 17.77979 | 19.17624
2427.58 | 0.6054756 | 24.97374 | 0.0003005262 |  | 17.83381 | 22.09608 | 28.99019 | 21.05752 | 17.8104 | 19.16867
2427.68 | 0.6063934 | 26.79517 | 0.0003180387 |  | 17.82227 | 22.05898 | 29.00845 | 21.05197 | 17.78619 | 19.1901
2427.779 | 0.6052205 | 24.70807 | 0.0003321383 |  | 17.8232 | 22.04957 | 29.02573 | 21.0224 | 17.82993 | 19.18803
2427.879 | 0.6051963 | 21.82758 | 0.0003128884 |  | 17.83829 | 22.02414 | 29.00227 | 21.01672 | 17.81409 | 19.21136
2427.979 | 0.6052769 | 26.11982 | 0.0002663961 |  | 17.8182 | 22.01702 | 29.00752 | 21.01349 | 17.81721 | 19.18839
2428.078125 | 0.6054663 | 28.10805 | 0.0003153237 |  | 17.81834 | 22.02454 | 29.00814 | 21.07247 | 17.81886 | 19.20971
2428.178 | 0.6053581 | 25.03936 | 0.0003142841 |  | 17.83151 | 22.0019 | 28.9975 | 21.04209 | 17.80978 | 19.21538
2428.277 | 0.6054362 | 25.85051 | 0.0002650685 |  | 17.82395 | 22.02758 | 28.9894 | 21.03813 | 17.85386 | 19.2657
2428.377 | 0.6057487 | 19.51445 | 0.0002681316 |  | 17.84888 | 22.00965 | 29.00282 | 21.04931 | 17.86095 | 19.25057
2428.477 | 0.6051872 | 28.48172 | 0.0003238163 |  | 17.81836 | 22.02733 | 28.97258 | 21.04839 | 17.87097 | 19.24746
2428.576 | 0.6049749 | 25.72747 | 0.0002585562 |  | 17.83588 | 22.02641 | 28.98199 | 21.06053 | 17.8478 | 19.27271
2428.676 | 0.6050132 | 24.30477 | 0.0003409185 |  | 17.82427 | 22.04259 | 29.00212 | 21.09102 | 17.89229 | 19.27274
2428.775 | 0.6056897 | 22.85473 | 0.000292026 |  | 17.86696 | 22.00535 | 28.98628 | 21.08749 | 17.88292 | 19.30683
2428.875 | 0.6061924 | 28.17549 | 0.0003015829 |  | 17.8223 | 21.99792 | 28.95925 | 21.10326 | 17.89463 | 19.28107
2428.975 | 0.6060431 | 22.75038 | 0.000300955 |  | 17.83042 | 22.02088 | 28.93398 | 21.08002 | 17.89356 | 19.29627
2429.074 | 0.6056497 | 20.84191 | 0.0003377569 |  | 17.85077 | 22.01215 | 28.94645 | 21.12405 | 17.88275 | 19.3079
2429.174 | 0.6052222 | 22.47559 | 0.0003079524 |  | 17.87379 | 22.04385 | 28.94863 | 21.12565 | 17.89463 | 19.30722
2429.273 | 0.6060613 | 29.47196 | 0.0003316971 |  | 17.81524 | 22.00122 | 28.93103 | 21.15228 | 17.9231 | 19.34265
2429.373 | 0.6049956 | 23.46264 | 0.0003281988 |  | 17.81456 | 22.0242 | 28.91461 | 21.12262 | 17.92142 | 19.32588
2429.473 | 0.6059003 | 22.15478 | 0.000274401 |  | 17.81973 | 22.03313 | 28.91193 | 21.12947 | 17.88459 | 19.31587
2429.572 | 0.6051413 | 21.13993 | 0.0003163658 |  | 17.79493 | 22.04141 | 28.90879 | 21.12311 | 17.91212 | 19.32932
2429.671875 | 0.6056877 | 20.32651 | 0.0003042807 |  | 17.82546 | 22.03439 | 28.88613 | 21.158 | 17.92216 | 19.34281
2429.771 | 0.6052636 | 18.03935 | 0.0003193778 |  | 17.83129 | 22.0674 | 28.89494 | 21.17793 | 17.9465 | 19.31712
2429.871 | 0.6059253 | 22.43412 | 0.0003265153 |  | 17.83463 | 22.03955 | 28.88274 | 21.17065 | 17.89744 | 19.31786
2429.971 | 0.6049562 | 24.9022 | 0.0003196775 |  | 17.84367 | 22.0535 | 28.86623 | 21.18736 | 17.94639 | 19.35144
2430.07 | 0.6057215 | 16.96025 | 0.0003102558 |  | 17.84257 | 22.02458 | 28.87395 | 21.18785 | 17.92563 | 19.31343
2430.17 | 0.6054419 | 26.7177 | 0.0002887892 |  | 17.79557 | 22.02821 | 28.89286 | 21.20984 | 17.94152 | 19.32841
2430.27 | 0.6059156 | 16.16186 | 0.0003092823 |  | 17.81234 | 22.01304 | 28.88549 | 21.20185 | 17.93987 | 19.35079
2430.369 | 0.6062776 | 22.9682 | 0.0003061515 |  | 17.81816 | 22.02377 | 28.87697 | 21.20049 | 17.93279 | 19.35451
2430.46875 | 0.6056454 | 21.75786 | 0.0003017881 |  | 17.82114 | 22.02292 | 28.87483 | 21.19109 | 17.97142 | 19.36559
2430.568 | 0.605749 | 22.47012 | 0.0003209826 |  | 17.77461 | 21.97922 | 28.86003 | 21.17612 | 17.96426 | 19.34971
2430.668 | 0.6048188 | 21.93422 | 0.000326658 |  | 17.78956 | 21.98332 | 28.87765 | 21.13224 | 17.96828 | 19.38124
2430.768 | 0.605181 | 23.53373 | 0.0002917222 |  | 17.83208 | 21.96132 | 28.85038 | 21.13489 | 17.94593 | 19.40429
2430.867 | 0.6052806 | 26.29481 | 0.0003129213 |  | 17.83409 | 21.95881 | 28.8408 | 21.12522 | 17.97982 | 19.40518
2430.967 | 0.6050141 | 24.86847 | 0.0002938003 |  | 17.85242 | 21.90104 | 28.83314 | 21.12975 | 18.025 | 19.41292
2431.066 | 0.6058345 | 21.63938 | 0.0003113955 |  | 17.8322 | 21.87385 | 28.79968 | 21.1099 | 17.98989 | 19.441
2431.166 | 0.6053649 | 26.7815 | 0.0002896494 |  | 17.86429 | 21.88113 | 28.77999 | 21.1019 | 18.00746 | 19.42898
2431.265625 | 0.6053999 | 28.97068 | 0.0003207423 |  | 17.88147 | 21.84937 | 28.77427 | 21.08419 | 18.05289 | 19.43801
2431.365 | 0.6059381 | 22.56627 | 0.0003340844 |  | 17.8974 | 21.79332 | 28.75875 | 21.11554 | 18.05761 | 19.45692
2431.465 | 0.6052528 | 27.82551 | 0.0003064707 |  | 17.92669 | 21.84089 | 28.74279 | 21.10855 | 18.08322 | 19.44245
2431.564 | 0.6057249 | 22.0445 | 0.0003422392 |  | 17.93466 | 21.82157 | 28.69859 | 21.0757 | 18.09807 | 19.4619
2431.664 | 0.6050388 | 26.54408 | 0.0002723975 |  | 17.97538 | 21.81491 | 28.69011 | 21.07478 | 18.08397 | 19.51508
2431.764 | 0.6055634 | 27.22307 | 0.0003008794 |  | 18.03287 | 21.79793 | 28.67058 | 21.07446 | 18.09714 | 19.50276
2431.863 | 0.6055273 | 26.65391 | 0.0003293067 |  | 18.04608 | 21.79418 | 28.65164 | 21.05647 | 18.09762 | 19.50434
2431.963 | 0.6056675 | 21.29031 | 0.0003181258 |  | 18.07631 | 21.77462 | 28.64168 | 21.10076 | 18.11566 | 19.54912
2432.0625 | 0.6052185 | 25.67643 | 0.0003142569 |  | 18.10166 | 21.75085 | 28.59763 | 21.08199 | 18.15759 | 19.55346
2432.162 | 0.605472 | 25.49233 | 0.0003084025 |  | 18.12828 | 21.76744 | 28.5979 | 21.10167 | 18.14998 | 19.56779
2432.262 | 0.6053964 | 27.65052 | 0.0003156309 |  | 18.12892 | 21.75954 | 28.56747 | 21.09371 | 18.18067 | 19.55507
2432.361 | 0.6058268 | 24.899 | 0.0003021497 |  | 18.18577 | 21.78088 | 28.56927 | 21.1088 | 18.18962 | 19.60994
2432.461 | 0.6056613 | 27.73483 | 0.0003029195 |  | 18.21138 | 21.72926 | 28.51527 | 21.07927 | 18.23415 | 19.5892
2432.561 | 0.6057541 | 24.95916 | 0.000306592 |  | 18.20338 | 21.74893 | 28.53231 | 21.08319 | 18.24553 | 19.63061
2432.66 | 0.6055784 | 25.82863 | 0.0002742473 |  | 18.26242 | 21.71022 | 28.49669 | 21.06289 | 18.26622 | 19.60151
2432.76 | 0.605313 | 26.80793 | 0.0003135763 |  | 18.28174 | 21.68034 | 28.50121 | 21.08058 | 18.26166 | 19.6002
2432.859375 | 0.6051239 | 27.27092 | 0.0002801052 |  | 18.28182 | 21.72603 | 28.48001 | 21.08331 | 18.29951 | 19.6306
2432.959 | 0.6053641 | 30.64083 | 0.0002832591 |  | 18.30279 | 21.67308 | 28.45471 | 21.0777 | 18.34288 | 19.64828
2433.059 | 0.6057601 | 25.60215 | 0.0002892493 |  | 18.3139 | 21.67912 | 28.46469 | 21.06959 | 18.36782 | 19.66445
2433.158 | 0.6058089 | 30.41753 | 0.0003123929 |  | 18.29922 | 21.61174 | 28.45006 | 21.11196 | 18.37497 | 19.67026
2433.258 | 0.6057536 | 22.27736 | 0.0003200151 |  | 18.28507 | 21.63206 | 28.42268 | 21.08286 | 18.42285 | 19.67527
2433.357 | 0.6051651 | 26.39279 | 0.0003062416 |  | 18.30404 | 21.60887 | 28.45218 | 21.09297 | 18.45726 | 19.67156
2433.457 | 0.6057853 | 29.8634 | 0.0003142487 |  | 18.3148 | 21.59109 | 28.46134 | 21.08579 | 18.42729 | 19.71104
2433.557 | 0.6057079 | 23.66907 | 0.0003227175 |  | 18.31679 | 21.60141 | 28.42121 | 21.08492 | 18.4667 | 19.72813
2433.65625 | 0.6059318 | 27.78313 | 0.0002913171 |  | 18.32676 | 21.57462 | 28.40532 | 21.10898 | 18.47967 | 19.749
2433.756 | 0.6055543 | 21.95427 | 0.000307509 |  | 18.32282 | 21.58553 | 28.43834 | 21.07468 | 18.5139 | 19.7544
2433.855 | 0.6048179 | 25.93025 | 0.0002988091 |  | 18.32328 | 21.55081 | 28.42887 | 21.04205 | 18.50641 | 19.74844
2433.955 | 0.6057237 | 21.59973 | 0.0003097556 |  | 18.31061 | 21.58446 | 28.44215 | 21.09407 | 18.52697 | 19.78974
2434.055 | 0.6053014 | 24.8589 | 0.0002963393 |  | 18.32421 | 21.59716 | 28.45156 | 21.1037 | 18.54972 | 19.79763
2434.154 | 0.6053374 | 26.31714 | 0.0003131361 |  | 18.3112 | 21.60233 | 28.44217 | 21.09656 | 18.56325 | 19.80209
2434.254 | 0.6055148 | 24.92954 | 0.0003379977 |  | 18.34822 | 21.56383 | 28.4761 | 21.11653 | 18.56904 | 19.81566
2434.354 | 0.6055668 | 20.64732 | 0.0003310047 |  | 18.31674 | 21.56604 | 28.48094 | 21.1076 | 18.59498 | 19.79985
2434.453125 | 0.604892 | 28.30901 | 0.0002793165 |  | 18.30958 | 21.57178 | 28.47119 | 21.07571 | 18.62129 | 19.79189
2434.553 | 0.6052704 | 26.23967 | 0.000319749 |  | 18.28944 | 21.55314 | 28.47477 | 21.10456 | 18.63502 | 19.82601
2434.652 | 0.605931 | 24.0432 | 0.0002977964 |  | 18.33833 | 21.53915 | 28.52024 | 21.0944 | 18.64071 | 19.84767
2434.752 | 0.6052043 | 22.95316 | 0.0002892402 |  | 18.30792 | 21.56358 | 28.50233 | 21.09967 | 18.62228 | 19.82407
2434.852 | 0.6061589 | 20.8173 | 0.0002623682 |  | 18.31763 | 21.61145 | 28.5217 | 21.10755 | 18.64918 | 19.85028
2434.951 | 0.6058779 | 20.13101 | 0.0002940204 |  | 18.29662 | 21.60155 | 28.54388 | 21.09864 | 18.66827 | 19.85995
2435.051 | 0.6054793 | 21.94516 | 0.0002856274 |  | 18.33672 | 21.6036 | 28.57432 | 21.09912 | 18.63476 | 19.8734
2435.15 | 0.6054353 | 22.03356 | 0.000295232 |  | 18.35605 | 21.58665 | 28.52555 | 21.13057 | 18.71263 | 19.84682
2435.25 | 0.6051711 | 28.59519 | 0.0002607103 |  | 18.35302 | 21.56819 | 28.59429 | 21.11576 | 18.68451 | 19.88313
2435.35 | 0.6056925 | 22.2368 | 0.0003511102 |  | 18.37621 | 21.56287 | 28.53113 | 21.14962 | 18.67201 | 19.8842
2435.449 | 0.6055631 | 27.38713 | 0.0002887642 |  | 18.40058 | 21.55366 | 28.54749 | 21.13333 | 18.71759 | 19.88393
2435.549 | 0.605487 | 34.69018 | 0.0003181697 |  | 18.39599 | 21.5362 | 28.52816 | 21.12883 | 18.69948 | 19.90714
2435.648 | 0.6055517 | 30.83359 | 0.0003324325 |  | 18.43178 | 21.52768 | 28.5845 | 21.11398 | 18.70785 | 19.92203
2435.748 | 0.6053993 | 27.38257 | 0.0003073884 |  | 18.41841 | 21.57 | 28.56642 | 21.14721 | 18.72773 | 19.9122
2435.848 | 0.6052273 | 31.64473 | 0.0003127705 |  | 18.43656 | 21.56293 | 28.56799 | 21.10993 | 18.75945 | 19.90562
2435.947 | 0.6053692 | 30.99582 | 0.000336924 |  | 18.43156 | 21.60496 | 28.55979 | 21.14155 | 18.71475 | 19.91927
2436.046875 | 0.6057697 | 31.81699 | 0.0003382939 |  | 18.4622 | 21.60691 | 28.54507 | 21.15239 | 18.73844 | 19.9211
2436.146 | 0.6064669 | 29.78912 | 0.0003144924 |  | 18.46326 | 21.62563 | 28.52206 | 21.12794 | 18.71337 | 19.94753
2436.246 | 0.6057612 | 26.27248 | 0.0003088784 |  | 18.44277 | 21.60021 | 28.54396 | 21.14922 | 18.73278 | 19.9287
2436.346 | 0.6051946 | 31.64337 | 0.0003220477 |  | 18.47118 | 21.62554 | 28.52046 | 21.1647 | 18.70154 | 19.96239
2436.445 | 0.6059946 | 30.16006 | 0.0003065225 |  | 18.47148 | 21.60912 | 28.51273 | 21.14776 | 18.72826 | 19.95183
2436.545 | 0.6059954 | 31.77279 | 0.0003411309 |  | 18.46375 | 21.66239 | 28.47451 | 21.1488 | 18.74362 | 20.01684
2436.645 | 0.605778 | 30.79257 | 0.0002837671 |  | 18.45087 | 21.68506 | 28.49956 | 21.15417 | 18.75257 | 19.99374
2436.744 | 0.6055747 | 29.09464 | 0.0003085478 |  | 18.44548 | 21.68249 | 28.47259 | 21.14563 | 18.73781 | 19.99197
2436.84375 | 0.6051623 | 28.29762 | 0.0002942694 |  | 18.45511 | 21.70379 | 28.47271 | 21.16089 | 18.75579 | 19.99656
2436.943 | 0.6057132 | 31.99699 | 0.0003080921 |  | 18.43891 | 21.70655 | 28.45757 | 21.14334 | 18.72646 | 20.00506
2437.043 | 0.6054501 | 31.57774 | 0.0003120989 |  | 18.4311 | 21.74629 | 28.44557 | 21.13974 | 18.70848 | 19.97798
2437.143 | 0.6049775 | 32.03481 | 0.0002958261 |  | 18.44596 | 21.73052 | 28.42736 | 21.15139 | 18.7267 | 19.97285
2437.242 | 0.6058214 | 23.52142 | 0.0002727072 |  | 18.40348 | 21.75763 | 28.43177 | 21.16913 | 18.74023 | 20.00822
2437.342 | 0.6055554 | 28.77109 | 0.000310672 |  | 18.43525 | 21.78531 | 28.42 | 21.18454 | 18.74839 | 20.0229
2437.441 | 0.6056454 | 32.20616 | 0.000292677 |  | 18.4065 | 21.79281 | 28.36914 | 21.16418 | 18.77704 | 20.01665
2437.541 | 0.6054546 | 27.51791 | 0.0002972319 |  | 18.40529 | 21.77301 | 28.33077 | 21.16146 | 18.78087 | 20.02933
2437.640625 | 0.6052747 | 30.60437 | 0.0003437897 |  | 18.3704 | 21.77517 | 28.32699 | 21.17089 | 18.78262 | 20.0117
2437.74 | 0.6052412 | 33.22465 | 0.0002857182 |  | 18.37646 | 21.8143 | 28.31771 | 21.1455 | 18.78907 | 20.04099
2437.84 | 0.6056908 | 25.75344 | 0.0002918141 |  | 18.37036 | 21.80509 | 28.274 | 21.14862 | 18.8149 | 20.03659
2437.939 | 0.6054879 | 28.91509 | 0.000333109 |  | 18.34283 | 21.79626 | 28.29552 | 21.16591 | 18.82017 | 20.04527
2438.039 | 0.6058143 | 30.03611 | 0.0003344685 |  | 18.37313 | 21.82945 | 28.2765 | 21.15277 | 18.83064 | 20.03483
2438.139 | 0.6058191 | 30.38017 | 0.000307994 |  | 18.33177 | 21.8273 | 28.23737 | 21.14558 | 18.83208 | 20.04598
2438.238 | 0.6063409 | 29.9632 | 0.0003306796 |  | 18.34997 | 21.82666 | 28.20303 | 21.12409 | 18.82931 | 20.0839
2438.338 | 0.6053908 | 25.83228 | 0.0003260205 |  | 18.30369 | 21.82872 | 28.21986 | 21.13286 | 18.85285 | 20.07192
2438.4375 | 0.6057201 | 26.29846 | 0.0003002357 |  | 18.3699 | 21.81543 | 28.19068 | 21.15794 | 18.86344 | 20.06565
2438.537 | 0.6053042 | 23.67955 | 0.0003088551 |  | 18.34489 | 21.85172 | 28.17645 | 21.12903 | 18.85875 | 20.08113
2438.637 | 0.6052437 | 27.40718 | 0.0003040655 |  | 18.38256 | 21.84301 | 28.16336 | 21.13885 | 18.88124 | 20.07132
2438.736 | 0.605875 | 25.55521 | 0.0003439411 |  | 18.36876 | 21.82262 | 28.11259 | 21.12017 | 18.88193 | 20.09612
2438.836 | 0.6048983 | 24.58685 | 0.0003158796 |  | 18.35723 | 21.79928 | 28.10077 | 21.11195 | 18.87708 | 20.0815
2438.936 | 0.6056289 | 26.58054 | 0.0002983422 |  | 18.38639 | 21.81796 | 28.08334 | 21.13233 | 18.8526 | 20.12798
2439.035 | 0.6048727 | 24.78417 | 0.000317751 |  | 18.39767 | 21.80962 | 28.05762 | 21.13268 | 18.83296 | 20.08188
2439.135 | 0.6056971 | 26.10342 | 0.000314118 |  | 18.35751 | 21.77292 | 28.03749 | 21.14805 | 18.85698 | 20.08917
2439.234375 | 0.6055253 | 28.24248 | 0.0003443583 |  | 18.38815 | 21.75854 | 27.99339 | 21.17868 | 18.86481 | 20.09936
2439.334 | 0.6053519 | 31.35628 | 0.0003289032 |  | 18.38469 | 21.79225 | 28.00222 | 21.14593 | 18.84902 | 20.08659
2439.434 | 0.6057345 | 29.8675 | 0.0003086756 |  | 18.40169 | 21.78937 | 27.98565 | 21.1545 | 18.85654 | 20.08131
2439.533 | 0.6061549 | 28.14359 | 0.0003358606 |  | 18.38358 | 21.77102 | 27.97889 | 21.16122 | 18.85309 | 20.09073
2439.633 | 0.6056965 | 28.29762 | 0.000318304 |  | 18.40037 | 21.78269 | 27.96712 | 21.16995 | 18.84114 | 20.06034
2439.732 | 0.6053928 | 31.90859 | 0.0003196968 |  | 18.39167 | 21.76872 | 27.92928 | 21.16408 | 18.8368 | 20.05223
2439.832 | 0.6057084 | 30.8304 | 0.000319585 |  | 18.42913 | 21.75662 | 27.9269 | 21.14195 | 18.81292 | 20.06815
2439.932 | 0.6055262 | 29.41545 | 0.0003659933 |  | 18.40633 | 21.76593 | 27.94228 | 21.1408 | 18.81252 | 20.05479
2440.03125 | 0.6051117 | 29.41454 | 0.000330717 |  | 18.41212 | 21.77107 | 27.91097 | 21.1559 | 18.79505 | 20.05153
2440.131 | 0.6053053 | 26.37411 | 0.0003153507 |  | 18.38026 | 21.75447 | 27.88132 | 21.13237 | 18.77486 | 20.04726
2440.23 | 0.6058487 | 32.65138 | 0.0003262883 |  | 18.43378 | 21.75589 | 27.91104 | 21.12473 | 18.75539 | 20.07103
2440.33 | 0.6055673 | 24.70943 | 0.0003339977 |  | 18.39885 | 21.72524 | 27.87819 | 21.14238 | 18.76608 | 20.05678
2440.43 | 0.6052134 | 27.03533 | 0.0003035523 |  | 18.40446 | 21.71958 | 27.88209 | 21.10451 | 18.74423 | 20.04164
2440.529 | 0.6053939 | 31.06007 | 0.0003347084 |  | 18.44512 | 21.68379 | 27.87861 | 21.11736 | 18.73669 | 20.02835
2440.629 | 0.6050382 | 30.47085 | 0.000272572 |  | 18.43814 | 21.67895 | 27.86999 | 21.11958 | 18.71416 | 19.99733
2440.729 | 0.6054055 | 33.54181 | 0.0002885987 |  | 18.46676 | 21.69291 | 27.82789 | 21.12382 | 18.69685 | 20.02698
2440.828125 | 0.6059491 | 29.98371 | 0.0003069693 |  | 18.41968 | 21.70266 | 27.83349 | 21.08963 | 18.70076 | 20.00692
2440.928 | 0.6052449 | 26.71269 | 0.0003105429 |  | 18.40472 | 21.7319 | 27.82376 | 21.08558 | 18.65295 | 20.00122
2441.027 | 0.6059369 | 29.31155 | 0.0002976094 |  | 18.41978 | 21.70924 | 27.79868 | 21.04258 | 18.65553 | 19.95207
2441.127 | 0.6048702 | 30.50867 | 0.0002933683 |  | 18.43684 | 21.68004 | 27.80067 | 21.05048 | 18.63041 | 19.95675
2441.227 | 0.605466 | 29.22132 | 0.0002796057 |  | 18.44244 | 21.71382 | 27.80544 | 21.02486 | 18.63979 | 19.96264
2441.326 | 0.6058081 | 32.75209 | 0.0003177512 |  | 18.43412 | 21.67367 | 27.78494 | 21.0131 | 18.61289 | 19.95187
2441.426 | 0.6052784 | 36.11561 | 0.0003306924 |  | 18.42574 | 21.64311 | 27.75875 | 20.98203 | 18.57956 | 19.95085
2441.525 | 0.6057269 | 34.16066 | 0.0003381161 |  | 18.43411 | 21.65261 | 27.80678 | 20.99995 | 18.57353 | 19.94263
2441.625 | 0.6053263 | 32.00747 | 0.0003395973 |  | 18.44452 | 21.60369 | 27.74094 | 21.01973 | 18.5945 | 19.947
2441.725 | 0.6061339 | 27.73893 | 0.0002876919 |  | 18.40867 | 21.60498 | 27.73917 | 20.97054 | 18.56199 | 19.89996
2441.824 | 0.6058557 | 28.17777 | 0.0002912107 |  | 18.43624 | 21.58836 | 27.723 | 20.98541 | 18.53872 | 19.90958
2441.924 | 0.6051923 | 33.13214 | 0.000309321 |  | 18.4684 | 21.5628 | 27.73249 | 21.01504 | 18.57063 | 19.91434
2442.023 | 0.6055937 | 30.11495 | 0.0002983073 |  | 18.43767 | 21.53859 | 27.72066 | 21.01841 | 18.53156 | 19.90659
2442.123 | 0.6053621 | 34.51337 | 0.0002820914 |  | 18.46918 | 21.52863 | 27.69023 | 20.98523 | 18.52589 | 19.90855
2442.223 | 0.6047708 | 28.42658 | 0.0003451798 |  | 18.47293 | 21.53926 | 27.69785 | 21.01938 | 18.52117 | 19.90971
2442.322 | 0.6052426 | 28.88729 | 0.0003200003 |  | 18.46973 | 21.51787 | 27.67514 | 21.00114 | 18.47479 | 19.88239
2442.421875 | 0.6053201 | 30.66771 | 0.0002945141 |  | 18.47552 | 21.50894 | 27.63351 | 21.00352 | 18.46973 | 19.84445
2442.521 | 0.606086 | 27.96405 | 0.0003057742 |  | 18.4972 | 21.4661 | 27.65229 | 20.99578 | 18.47183 | 19.87103
2442.621 | 0.6052363 | 33.14991 | 0.0003328071 |  | 18.5202 | 21.50076 | 27.64187 | 21.01787 | 18.46058 | 19.8385
2442.721 | 0.6048835 | 31.85071 | 0.0002558697 |  | 18.53247 | 21.4954 | 27.60971 | 20.99033 | 18.44235 | 19.85145
2442.82 | 0.6053559 | 29.63236 | 0.0003400232 |  | 18.54983 | 21.49238 | 27.59334 | 20.95704 | 18.41966 | 19.82356
2442.92 | 0.6052874 | 29.72988 | 0.0003012573 |  | 18.56876 | 21.52814 | 27.59488 | 20.96802 | 18.39469 | 19.82129
2443.02 | 0.6049207 | 28.16592 | 0.0003041587 |  | 18.55471 | 21.52424 | 27.55651 | 20.98295 | 18.35509 | 19.81178
2443.119 | 0.6055441 | 31.15167 | 0.0003249292 |  | 18.56355 | 21.51781 | 27.52809 | 20.95239 | 18.36972 | 19.80158
2443.21875 | 0.605076 | 31.33851 | 0.0003255425 |  | 18.58844 | 21.56819 | 27.5326 | 20.97507 | 18.3225 | 19.76974
2443.318 | 0.6054166 | 32.94622 | 0.000298383 |  | 18.58265 | 21.54248 | 27.56687 | 20.97205 | 18.33298 | 19.79372
2443.418 | 0.6051631 | 27.91301 | 0.0003331169 |  | 18.61569 | 21.59547 | 27.53385 | 20.94787 | 18.28803 | 19.76455
2443.518 | 0.6060011 | 22.0486 | 0.0003146017 |  | 18.60938 | 21.58666 | 27.52459 | 20.97922 | 18.27049 | 19.78055
2443.617 | 0.6055761 | 22.27918 | 0.0003231043 |  | 18.61949 | 21.58282 | 27.51966 | 20.97305 | 18.23317 | 19.74393
2443.717 | 0.6053419 | 22.7121 | 0.0003241764 |  | 18.62912 | 21.62151 | 27.53654 | 20.91832 | 18.223 | 19.76652
2443.816 | 0.6057368 | 30.46401 | 0.0003200156 |  | 18.5898 | 21.61665 | 27.4963 | 20.90887 | 18.23866 | 19.76037
2443.916 | 0.606074 | 25.58666 | 0.0003137503 |  | 18.60967 | 21.61388 | 27.51041 | 20.89569 | 18.19927 | 19.73588
2444.015625 | 0.6059917 | 28.26936 | 0.0003080899 |  | 18.62093 | 21.64675 | 27.43811 | 20.89049 | 18.18363 | 19.72592
2444.115 | 0.6055182 | 29.72487 | 0.0003530206 |  | 18.60783 | 21.67517 | 27.44425 | 20.88972 | 18.17482 | 19.73865
2444.215 | 0.6061478 | 27.05401 | 0.0003116704 |  | 18.63561 | 21.72103 | 27.42852 | 20.84081 | 18.14673 | 19.71148
2444.314 | 0.605728 | 30.07804 | 0.0003239959 |  | 18.60222 | 21.70602 | 27.40611 | 20.81776 | 18.13447 | 19.71019
2444.414 | 0.6052767 | 29.4952 | 0.0003496163 |  | 18.63191 | 21.73202 | 27.40638 | 20.8325 | 18.13417 | 19.69205
2444.514 | 0.6056057 | 32.26403 | 0.000353685 |  | 18.64895 | 21.70969 | 27.34554 | 20.8131 | 18.14147 | 19.6927
2444.613 | 0.6059151 | 29.00486 | 0.0003339939 |  | 18.63982 | 21.74176 | 27.34361 | 20.77004 | 18.14375 | 19.6655
2444.713 | 0.6056477 | 35.67312 | 0.0003196267 |  | 18.6602 | 21.73111 | 27.31205 | 20.79719 | 18.11964 | 19.68141
2444.8125 | 0.6054586 | 33.07745 | 0.0002964296 |  | 18.65054 | 21.67572 | 27.29706 | 20.77155 | 18.09296 | 19.67233
2444.912 | 0.6055344 | 30.79622 | 0.0003320291 |  | 18.66949 | 21.76404 | 27.28389 | 20.73779 | 18.06196 | 19.65019
2445.012 | 0.6050649 | 30.74062 | 0.0003249769 |  | 18.67904 | 21.76311 | 27.2764 | 20.72077 | 18.11357 | 19.65802
2445.111 | 0.6046865 | 38.06282 | 0.0002855904 |  | 18.69149 | 21.78562 | 27.30958 | 20.73064 | 18.09075 | 19.63086
2445.211 | 0.6052559 | 37.09536 | 0.0003439986 |  | 18.6735 | 21.78588 | 27.25384 | 20.69833 | 18.09434 | 19.64874
2445.311 | 0.6052293 | 32.18884 | 0.0003386021 |  | 18.68643 | 21.80651 | 27.26351 | 20.66114 | 18.05149 | 19.62455
2445.41 | 0.6050805 | 39.16834 | 0.0003406295 |  | 18.69022 | 21.81574 | 27.25411 | 20.69458 | 18.05854 | 19.63624
2445.51 | 0.6058163 | 30.57475 | 0.0002989554 |  | 18.70867 | 21.80836 | 27.26144 | 20.64947 | 18.08127 | 19.62557
2445.609375 | 0.6050249 | 35.23155 | 0.0003154527 |  | 18.69629 | 21.80904 | 27.27682 | 20.67913 | 18.08606 | 19.62456
2445.709 | 0.6053752 | 33.31397 | 0.0003310276 |  | 18.65656 | 21.81033 | 27.28762 | 20.65199 | 18.08956 | 19.64462
2445.809 | 0.6055543 | 39.0371 | 0.0002869298 |  | 18.73582 | 21.87037 | 27.29495 | 20.65868 | 18.07502 | 19.63431
2445.908 | 0.6053102 | 35.88183 | 0.000305296 |  | 18.68995 | 21.88522 | 27.29246 | 20.64748 | 18.07834 | 19.61673
2446.008 | 0.6054041 | 32.24125 | 0.0002588727 |  | 18.71583 | 21.9001 | 27.29658 | 20.67147 | 18.0561 | 19.65695
2446.107 | 0.6041403 | 38.66525 | 0.0002960606 |  | 18.6787 | 21.91237 | 27.32307 | 20.65852 | 18.12675 | 19.64404
2446.207 | 0.6057819 | 36.58316 | 0.000271123 |  | 18.67776 | 21.95336 | 27.32167 | 20.66729 | 18.09202 | 19.65354
2446.307 | 0.605468 | 35.9789 | 0.0003224364 |  | 18.71054 | 21.89719 | 27.35195 | 20.65658 | 18.10787 | 19.65687
2446.40625 | 0.6048423 | 32.49598 | 0.0002885736 |  | 18.70728 | 21.90763 | 27.36223 | 20.64695 | 18.12417 | 19.69228
2446.506 | 0.6052801 | 38.6133 | 0.0003181068 |  | 18.7097 | 21.90357 | 27.30892 | 20.6583 | 18.09667 | 19.71741
2446.605 | 0.6055778 | 34.01939 | 0.00031211 |  | 18.65799 | 21.88798 | 27.34189 | 20.65169 | 18.1427 | 19.69292
2446.705 | 0.6055628 | 34.87383 | 0.0003304704 |  | 18.66878 | 21.91578 | 27.35428 | 20.65771 | 18.12418 | 19.72119
2446.805 | 0.6055659 | 34.48694 | 0.0003232668 |  | 18.68724 | 21.92007 | 27.37329 | 20.67711 | 18.15172 | 19.74101
2446.904 | 0.6055057 | 32.84277 | 0.0003006208 |  | 18.66288 | 21.91004 | 27.40708 | 20.69305 | 18.17505 | 19.74843
2447.004 | 0.6054623 | 31.74225 | 0.0003371399 |  | 18.6611 | 21.8979 | 27.38934 | 20.69542 | 18.21507 | 19.76046
2447.104 | 0.6050405 | 36.7504 | 0.0003317938 |  | 18.65128 | 21.91102 | 27.39731 | 20.70935 | 18.21789 | 19.74761
2447.203125 | 0.6059613 | 39.97175 | 0.0002941668 |  | 18.65649 | 21.93736 | 27.42808 | 20.71273 | 18.25589 | 19.74512
2447.303 | 0.60546 | 35.82624 | 0.0002791486 |  | 18.62339 | 21.93636 | 27.43209 | 20.70381 | 18.24399 | 19.80647
2447.402 | 0.6054422 | 34.93443 | 0.0002980262 |  | 18.63278 | 21.90135 | 27.46046 | 20.70312 | 18.2369 | 19.78018
2447.502 | 0.6053317 | 33.35042 | 0.000331697 |  | 18.59212 | 21.93603 | 27.45396 | 20.73323 | 18.2245 | 19.7993
2447.602 | 0.6057487 | 34.15701 | 0.0003268319 |  | 18.58636 | 21.9097 | 27.4479 | 20.72922 | 18.24325 | 19.80383
2447.701 | 0.6051938 | 34.96223 | 0.0003007634 |  | 18.60642 | 21.87791 | 27.48253 | 20.77037 | 18.26296 | 19.82063
2447.801 | 0.6043203 | 30.34644 | 0.0003601797 |  | 18.56311 | 21.90404 | 27.47508 | 20.78383 | 18.25286 | 19.82106
2447.9 | 0.6055781 | 35.17914 | 0.000299797 |  | 18.54869 | 21.887 | 27.4933 | 20.75696 | 18.25553 | 19.81763
2448 | 0.6062603 | 36.65151 | 0.0003287163 |  | 18.49247 | 21.87707 | 27.51281 | 20.8049 | 18.22964 | 19.83379
2448.1 | 0.6057601 | 30.30042 | 0.0003228543 |  | 18.53375 | 21.86782 | 27.50948 | 20.78442 | 18.21039 | 19.79149
2448.199 | 0.6048815 | 32.2221 | 0.0003126216 |  | 18.52111 | 21.87787 | 27.52322 | 20.80677 | 18.22514 | 19.81865
2448.299 | 0.6054359 | 34.81322 | 0.0003024047 |  | 18.49891 | 21.87461 | 27.52267 | 20.82156 | 18.22664 | 19.81115
2448.398 | 0.606059 | 34.42131 | 0.0003276373 |  | 18.50849 | 21.88518 | 27.55082 | 20.80998 | 18.2165 | 19.8107
2448.498 | 0.6052786 | 34.07772 | 0.0003190548 |  | 18.47646 | 21.85755 | 27.54889 | 20.86123 | 18.1913 | 19.78742
2448.598 | 0.6051875 | 34.6838 | 0.0003005619 |  | 18.46539 | 21.85686 | 27.54533 | 20.85998 | 18.20875 | 19.75685
2448.697 | 0.6049655 | 28.95701 | 0.00033213 |  | 18.45437 | 21.8682 | 27.55501 | 20.85461 | 18.19383 | 19.77684
2448.796875 | 0.6057388 | 28.844 | 0.0003410492 |  | 18.44134 | 21.86278 | 27.57387 | 20.87821 | 18.1851 | 19.74253
2448.896 | 0.6051458 | 27.28277 | 0.0003081565 |  | 18.42939 | 21.85452 | 27.58223 | 20.86952 | 18.18661 | 19.71747
2448.996 | 0.6051452 | 29.21175 | 0.0003218648 |  | 18.41768 | 21.88217 | 27.61419 | 20.87863 | 18.15581 | 19.71425
2449.096 | 0.6050584 | 29.78775 | 0.0003115693 |  | 18.40774 | 21.84745 | 27.62105 | 20.89139 | 18.18783 | 19.71479
2449.195 | 0.6057314 | 37.55744 | 0.0003197911 |  | 18.38478 | 21.85705 | 27.59689 | 20.87339 | 18.1549 | 19.70291
2449.295 | 0.6050794 | 29.58041 | 0.0003146745 |  | 18.34243 | 21.85242 | 27.65094 | 20.87144 | 18.1546 | 19.66147
2449.395 | 0.6059909 | 33.45432 | 0.0002905332 |  | 18.38786 | 21.86811 | 27.64163 | 20.88665 | 18.14771 | 19.63719
2449.494 | 0.6060283 | 31.90676 | 0.0003420179 |  | 18.37359 | 21.88136 | 27.64344 | 20.87646 | 18.13511 | 19.64089
2449.59375 | 0.6060882 | 33.51083 | 0.0003268468 |  | 18.36242 | 21.85894 | 27.66292 | 20.8932 | 18.11488 | 19.64336
2449.693 | 0.6052358 | 35.50771 | 0.0003197594 |  | 18.32987 | 21.86849 | 27.72044 | 20.92279 | 18.0929 | 19.59264
2449.793 | 0.6051631 | 33.52541 | 0.0002868336 |  | 18.35243 | 21.88046 | 27.70884 | 20.95491 | 18.08612 | 19.57013
2449.893 | 0.6055429 | 34.18025 | 0.0003258062 |  | 18.33493 | 21.87203 | 27.6785 | 20.89286 | 18.10973 | 19.58656
2449.992 | 0.6054041 | 33.58511 | 0.0003275786 |  | 18.34108 | 21.87362 | 27.72096 | 20.92754 | 18.03807 | 19.56276
2450.092 | 0.6061126 | 29.95363 | 0.0003534008 |  | 18.30672 | 21.87557 | 27.74053 | 20.89905 | 18.05028 | 19.54774
2450.191 | 0.605095 | 35.41702 | 0.0002909345 |  | 18.30396 | 21.85545 | 27.74836 | 20.89951 | 18.04421 | 19.55137
2450.291 | 0.6048398 | 36.64696 | 0.0003208561 |  | 18.29556 | 21.8563 | 27.75917 | 20.89955 | 18.05511 | 19.51949
2450.390625 | 0.6060068 | 30.12178 | 0.0003256963 |  | 18.32789 | 21.83965 | 27.78432 | 20.87941 | 18.05717 | 19.52773
2450.49 | 0.605131 | 33.11665 | 0.0002778464 |  | 18.27176 | 21.8668 | 27.74583 | 20.886 | 18.06592 | 19.51312
2450.59 | 0.605221 | 26.3937 | 0.0003547489 |  | 18.28916 | 21.86747 | 27.75832 | 20.88555 | 18.03023 | 19.49928
2450.689 | 0.6058325 | 32.19978 | 0.0003132339 |  | 18.24179 | 21.84636 | 27.77418 | 20.86938 | 18.02564 | 19.509
2450.789 | 0.605908 | 32.57436 | 0.0002981669 |  | 18.25635 | 21.81382 | 27.77602 | 20.83409 | 18.04134 | 19.47219
2450.889 | 0.6059886 | 32.74024 | 0.0002909565 |  | 18.23961 | 21.82232 | 27.7996 | 20.84735 | 18.03202 | 19.52188
2450.988 | 0.6053885 | 28.14313 | 0.0003290923 |  | 18.23237 | 21.82419 | 27.81249 | 20.82905 | 18.0391 | 19.48302
2451.088 | 0.6047512 | 30.32548 | 0.0002933292 |  | 18.23991 | 21.86485 | 27.80204 | 20.84371 | 18.01747 | 19.45979
2451.1875 | 0.6056758 | 28.37053 | 0.000323413 |  | 18.25754 | 21.85377 | 27.82519 | 20.79792 | 18.02618 | 19.46039
2451.287 | 0.6056692 | 31.79602 | 0.0003098688 |  | 18.25305 | 21.87344 | 27.84245 | 20.81446 | 18.04161 | 19.44754
2451.387 | 0.6052846 | 30.01424 | 0.0003415785 |  | 18.20774 | 21.85713 | 27.84457 | 20.79222 | 18.02617 | 19.46711
2451.486 | 0.6058892 | 27.55984 | 0.0002900627 |  | 18.20635 | 21.82054 | 27.83426 | 20.79327 | 18.05329 | 19.48363
2451.586 | 0.6052108 | 27.68333 | 0.0003523711 |  | 18.21194 | 21.83162 | 27.83789 | 20.80293 | 18.02147 | 19.47459
2451.686 | 0.6048333 | 28.06749 | 0.0003019413 |  | 18.20541 | 21.81224 | 27.85389 | 20.78436 | 18.06005 | 19.42458
2451.785 | 0.6054978 | 31.7377 | 0.0003217011 |  | 18.20683 | 21.79863 | 27.89046 | 20.75319 | 18.07047 | 19.48633
2451.885 | 0.6056951 | 32.43629 | 0.000318008 |  | 18.16715 | 21.8139 | 27.93713 | 20.80866 | 18.04918 | 19.47657
2451.984375 | 0.6060843 | 24.23596 | 0.0003500407 |  | 18.19041 | 21.79783 | 27.94212 | 20.78064 | 18.05668 | 19.49489
2452.084 | 0.6054703 | 27.49969 | 0.0003375648 |  | 18.17651 | 21.79494 | 27.94766 | 20.80409 | 18.06329 | 19.44208
2452.184 | 0.6054498 | 23.76477 | 0.0003127829 |  | 18.15787 | 21.80584 | 27.97097 | 20.79081 | 18.07194 | 19.49157
2452.283 | 0.6051853 | 25.96443 | 0.0003468709 |  | 18.16805 | 21.81819 | 27.95445 | 20.7942 | 18.0582 | 19.48631
2452.383 | 0.6056624 | 27.83827 | 0.0002962919 |  | 18.15461 | 21.81806 | 27.98272 | 20.81886 | 18.04037 | 19.4907
2452.482 | 0.6057348 | 27.8328 | 0.0002998809 |  | 18.13765 | 21.84144 | 27.99725 | 20.7934 | 18.04141 | 19.4887
2452.582 | 0.6052216 | 27.95584 | 0.0003306164 |  | 18.179 | 21.83185 | 27.97125 | 20.78826 | 18.04401 | 19.50142
2452.682 | 0.6046221 | 29.21813 | 0.0003406435 |  | 18.14367 | 21.84347 | 27.9587 | 20.78884 | 18.04658 | 19.51029
2452.78125 | 0.6053116 | 26.17998 | 0.0003335558 |  | 18.13433 | 21.87665 | 27.96623 | 20.78576 | 18.01635 | 19.49923
2452.881 | 0.6047419 | 30.13864 | 0.0003775902 |  | 18.13383 | 21.90687 | 27.95896 | 20.79816 | 18.00759 | 19.51028
2452.98 | 0.6055355 | 27.07224 | 0.000335939 |  | 18.13597 | 21.91373 | 27.9335 | 20.76978 | 17.99182 | 19.48143
2453.08 | 0.6053735 | 31.69851 | 0.0003577546 |  | 18.1458 | 21.92963 | 27.93368 | 20.76928 | 18.00625 | 19.51035
2453.18 | 0.606053 | 29.16573 | 0.0003278206 |  | 18.14348 | 21.95126 | 27.94354 | 20.78911 | 18.00526 | 19.52564
2453.279 | 0.6054703 | 30.23571 | 0.0003023487 |  | 18.14701 | 21.97248 | 27.91438 | 20.7907 | 18.00307 | 19.49776
2453.379 | 0.6049372 | 30.1628 | 0.0003080048 |  | 18.14648 | 22.01834 | 27.91733 | 20.78489 | 17.98769 | 19.49596
2453.479 | 0.6056633 | 34.20622 | 0.000324151 |  | 18.13382 | 22.03456 | 27.92615 | 20.75383 | 17.97203 | 19.5139
2453.578125 | 0.6056176 | 32.68237 | 0.0003047516 |  | 18.07141 | 22.06548 | 27.87684 | 20.75634 | 17.94377 | 19.52067
2453.678 | 0.6054013 | 28.2001 | 0.0003487919 |  | 18.12924 | 22.09622 | 27.88819 | 20.74576 | 17.93646 | 19.51996
2453.777 | 0.6058594 | 26.86353 | 0.0003625142 |  | 18.08874 | 22.10204 | 27.85536 | 20.76359 | 17.97488 | 19.54304
2453.877 | 0.6057198 | 34.02622 | 0.0003521786 |  | 18.12735 | 22.1214 | 27.87479 | 20.76925 | 17.95833 | 19.50435
2453.977 | 0.6055313 | 34.08182 | 0.0003457653 |  | 18.10855 | 22.13936 | 27.84969 | 20.71895 | 17.92593 | 19.49916
2454.076 | 0.6050093 | 29.4674 | 0.000347518 |  | 18.08697 | 22.1608 | 27.83237 | 20.74734 | 17.93856 | 19.52302
2454.176 | 0.6056128 | 32.97401 | 0.0003127969 |  | 18.10615 | 22.12629 | 27.83703 | 20.74495 | 17.91829 | 19.50889
2454.275 | 0.6055265 | 29.9313 | 0.0003322557 |  | 18.12008 | 22.15915 | 27.82658 | 20.75984 | 17.93621 | 19.49013
2454.375 | 0.6054314 | 39.90202 | 0.0003451331 |  | 18.09977 | 22.16346 | 27.79486 | 20.75495 | 17.92338 | 19.50529
2454.475 | 0.6052432 | 32.31689 | 0.0003528886 |  | 18.12795 | 22.14555 | 27.79973 | 20.74882 | 17.90962 | 19.50048
2454.574 | 0.6058711 | 30.90741 | 0.0003539908 |  | 18.09901 | 22.18015 | 27.81353 | 20.75935 | 17.95596 | 19.47951
2454.674 | 0.6053769 | 31.22276 | 0.0002948082 |  | 18.12176 | 22.17006 | 27.78535 | 20.7448 | 17.9242 | 19.51954
2454.773 | 0.604944 | 34.93671 | 0.0003230838 |  | 18.10893 | 22.15642 | 27.80096 | 20.71581 | 17.93107 | 19.47427
2454.873 | 0.6055026 | 33.39964 | 0.000313173 |  | 18.1263 | 22.1867 | 27.80519 | 20.74556 | 17.9315 | 19.50047
2454.973 | 0.606671 | 29.36532 | 0.0003285905 |  | 18.12419 | 22.15993 | 27.81853 | 20.7004 | 17.9363 | 19.47824
2455.072 | 0.6054646 | 29.88391 | 0.000328614 |  | 18.06962 | 22.15513 | 27.8146 | 20.74689 | 17.94242 | 19.54317
2455.171875 | 0.6055404 | 29.22998 | 0.0002803558 |  | 18.12197 | 22.1455 | 27.82396 | 20.73395 | 17.94769 | 19.51167
2455.271 | 0.6051739 | 36.61734 | 0.0003767306 |  | 18.10978 | 22.14557 | 27.82801 | 20.73264 | 17.95005 | 19.50603
2455.371 | 0.6057879 | 25.84367 | 0.0003460961 |  | 18.10929 | 22.13814 | 27.83205 | 20.72193 | 17.95623 | 19.5209
2455.471 | 0.6050288 | 29.55125 | 0.0003225616 |  | 18.13992 | 22.1332 | 27.85252 | 20.7667 | 17.94416 | 19.53767
2455.57 | 0.6051472 | 25.06807 | 0.0003232427 |  | 18.10021 | 22.10773 | 27.83795 | 20.70425 | 17.97193 | 19.5156
2455.67 | 0.6057391 | 28.22288 | 0.0003359851 |  | 18.06986 | 22.10491 | 27.8525 | 20.72242 | 17.97669 | 19.52433
2455.77 | 0.6053357 | 30.50867 | 0.0003117349 |  | 18.10517 | 22.0774 | 27.85108 | 20.7356 | 17.9793 | 19.53705
2455.869 | 0.6051276 | 26.52084 | 0.0003212107 |  | 18.08899 | 22.0881 | 27.89681 | 20.72869 | 18.00911 | 19.53505
2455.96875 | 0.6054407 | 24.46153 | 0.0003238624 |  | 18.09505 | 22.08433 | 27.89076 | 20.71913 | 18.01515 | 19.51261
2456.068 | 0.605558 | 28.49357 | 0.0003382344 |  | 18.08274 | 22.07694 | 27.89171 | 20.70718 | 18.00183 | 19.52854
2456.168 | 0.6054686 | 27.94035 | 0.000349285 |  | 18.08647 | 22.07806 | 27.90584 | 20.70727 | 17.98921 | 19.54168
2456.268 | 0.6056068 | 29.01079 | 0.0003527127 |  | 18.06591 | 22.06563 | 27.88088 | 20.71986 | 18.00648 | 19.54105
2456.367 | 0.6053289 | 32.45087 | 0.0003433723 |  | 18.05506 | 22.05012 | 27.90981 | 20.69061 | 17.98783 | 19.56364
2456.467 | 0.6051466 | 29.76907 | 0.0003459106 |  | 18.06255 | 22.04625 | 27.93852 | 20.71395 | 17.99905 | 19.54162
2456.566 | 0.6057533 | 32.3137 | 0.0003637561 |  | 18.05569 | 22.05685 | 27.91613 | 20.68695 | 18.01742 | 19.56003
2456.666 | 0.6046547 | 28.87818 | 0.0003084333 |  | 18.09715 | 22.06329 | 27.92163 | 20.71893 | 18.02416 | 19.58799
2456.765625 | 0.60555 | 26.97426 | 0.0003457039 |  | 18.08849 | 22.10163 | 27.946 | 20.7185 | 18.00991 | 19.57741
2456.865 | 0.6051637 | 28.60931 | 0.0003497985 |  | 18.06195 | 22.07679 | 27.93427 | 20.76404 | 18.00465 | 19.57339
2456.965 | 0.6052474 | 30.21885 | 0.0003360549 |  | 18.04692 | 22.05672 | 27.98376 | 20.73636 | 17.99345 | 19.57226
2457.064 | 0.605085 | 33.0615 | 0.0003198063 |  | 18.06097 | 22.07629 | 27.97474 | 20.76029 | 18.02043 | 19.57818
2457.164 | 0.6056789 | 30.82812 | 0.0003478328 |  | 18.08629 | 22.0535 | 27.99287 | 20.75005 | 18.0314 | 19.56882
2457.264 | 0.6052622 | 33.96288 | 0.0003758351 |  | 18.06972 | 22.08906 | 28.02166 | 20.75109 | 18.02034 | 19.59051
2457.363 | 0.6047683 | 31.82291 | 0.0003237943 |  | 18.07945 | 22.08735 | 28.00178 | 20.76451 | 18.00499 | 19.56786
2457.463 | 0.6051202 | 35.77155 | 0.0003289979 |  | 18.08364 | 22.09883 | 28.01723 | 20.78932 | 18.02659 | 19.56512
2457.5625 | 0.6052931 | 36.53394 | 0.0003164914 |  | 18.07952 | 22.05601 | 27.99604 | 20.78638 | 18.00178 | 19.59877
2457.662 | 0.6057184 | 30.60437 | 0.0003194213 |  | 18.07216 | 22.06903 | 28.00516 | 20.75632 | 18.03049 | 19.57626
2457.762 | 0.6054643 | 37.63263 | 0.0003227127 |  | 18.05376 | 22.0436 | 28.04225 | 20.77701 | 18.00498 | 19.57441
2457.861 | 0.6046683 | 33.54136 | 0.0003350841 |  | 18.03188 | 22.07109 | 28.02103 | 20.77743 | 18.01005 | 19.58121
2457.961 | 0.6052537 | 37.05481 | 0.0003300418 |  | 18.0287 | 22.02108 | 28.03393 | 20.76021 | 18.00479 | 19.59767
2458.061 | 0.6054288 | 38.76642 | 0.0003199253 |  | 18.03881 | 22.03183 | 28.07528 | 20.76696 | 17.98734 | 19.60662
2458.16 | 0.6053641 | 32.20342 | 0.0003327141 |  | 18.05996 | 22.01477 | 28.07571 | 20.77425 | 18.00801 | 19.58451
2458.26 | 0.6056145 | 34.16248 | 0.0003409188 |  | 18.04978 | 22.02112 | 28.06888 | 20.78748 | 18.00805 | 19.60407
2458.359375 | 0.6056536 | 29.48289 | 0.0003241819 |  | 18.04029 | 22.01915 | 28.08573 | 20.77946 | 17.98216 | 19.63292
2458.459 | 0.6048054 | 26.96378 | 0.0003161599 |  | 18.04146 | 21.98279 | 28.11806 | 20.77952 | 18.00524 | 19.56824
2458.559 | 0.6058901 | 31.69577 | 0.0002948371 |  | 18.04227 | 21.96052 | 28.09218 | 20.779 | 17.99095 | 19.60381
2458.658 | 0.6053928 | 38.66707 | 0.0003445136 |  | 17.98454 | 21.99157 | 28.13943 | 20.80444 | 17.99418 | 19.56956
2458.758 | 0.6055512 | 32.96034 | 0.0003245224 |  | 18.02317 | 21.99021 | 28.11251 | 20.78971 | 17.99264 | 19.60308
2458.857 | 0.6052423 | 34.55164 | 0.00031451 |  | 18.01353 | 21.98623 | 28.13314 | 20.76306 | 17.95677 | 19.5907
2458.957 | 0.6057601 | 36.16163 | 0.0003482387 |  | 18.02547 | 22.0018 | 28.15412 | 20.78151 | 17.96998 | 19.58717
2459.057 | 0.605382 | 38.04231 | 0.0003019506 |  | 18.01514 | 22.00537 | 28.18158 | 20.7967 | 17.96335 | 19.59667
2459.15625 | 0.6048909 | 33.63842 | 0.0002994692 |  | 18.03011 | 22.00019 | 28.14025 | 20.78773 | 17.97439 | 19.58162
2459.256 | 0.605095 | 37.56291 | 0.000332025 |  | 18.01567 | 22.01244 | 28.15419 | 20.77261 | 17.95059 | 19.59868
2459.355 | 0.6053235 | 35.41292 | 0.000319832 |  | 18.0219 | 22.00127 | 28.18162 | 20.77494 | 17.9493 | 19.58262
2459.455 | 0.6050146 | 35.86361 | 0.0003556846 |  | 18.02362 | 22.01854 | 28.17357 | 20.78702 | 17.95979 | 19.62194
2459.555 | 0.6054044 | 33.221 | 0.0003002369 |  | 17.97552 | 22.04426 | 28.20003 | 20.77809 | 17.95004 | 19.62201
2459.654 | 0.6053559 | 34.34385 | 0.0003002786 |  | 18.02742 | 22.05509 | 28.23215 | 20.76105 | 17.92196 | 19.60342
2459.754 | 0.6049519 | 33.97109 | 0.0003331149 |  | 18.03755 | 22.05169 | 28.20264 | 20.79515 | 17.90911 | 19.60626
2459.854 | 0.6053374 | 36.76225 | 0.0003634722 |  | 17.9983 | 22.03354 | 28.2214 | 20.77484 | 17.90253 | 19.62362
2459.953125 | 0.605644 | 35.57287 | 0.0003330259 |  | 18.02341 | 22.04252 | 28.19223 | 20.76849 | 17.89619 | 19.57206
2460.053 | 0.605665 | 39.31736 | 0.0003229319 |  | 18.02812 | 22.03481 | 28.22829 | 20.77822 | 17.88716 | 19.59592
2460.152 | 0.6056045 | 37.23162 | 0.0003389674 |  | 18.01079 | 22.03883 | 28.23211 | 20.78102 | 17.88951 | 19.57053
2460.252 | 0.6051038 | 36.30746 | 0.000317785 |  | 17.98936 | 22.0498 | 28.23935 | 20.76092 | 17.85051 | 19.58484
2460.352 | 0.6050919 | 32.64454 | 0.0003529114 |  | 17.99744 | 22.11711 | 28.2397 | 20.75772 | 17.89784 | 19.56129
2460.451 | 0.6055676 | 31.29293 | 0.0003246737 |  | 17.98461 | 22.08545 | 28.21519 | 20.76126 | 17.86338 | 19.57698
2460.551 | 0.6049817 | 29.03904 | 0.0003275446 |  | 18.01342 | 22.09251 | 28.24112 | 20.76433 | 17.87416 | 19.56061
2460.65 | 0.6049332 | 36.02264 | 0.000347732 |  | 17.98248 | 22.08344 | 28.23654 | 20.76744 | 17.86794 | 19.55845
2460.75 | 0.6053025 | 32.25765 | 0.0003127267 |  | 18.00904 | 22.12441 | 28.24541 | 20.78482 | 17.87146 | 19.56805
2460.85 | 0.6057232 | 30.2831 | 0.0003478203 |  | 17.99272 | 22.10511 | 28.24311 | 20.75574 | 17.8637 | 19.55697
2460.949 | 0.6051884 | 24.79146 | 0.0003489384 |  | 18.00776 | 22.10653 | 28.23393 | 20.75126 | 17.83989 | 19.57566
2461.049 | 0.6050115 | 29.95181 | 0.0003575147 |  | 17.98973 | 22.10407 | 28.23648 | 20.76194 | 17.87028 | 19.56665
2461.148 | 0.6049942 | 27.95447 | 0.000362926 |  | 18.00555 | 22.09651 | 28.23455 | 20.7762 | 17.84447 | 19.56232
2461.248 | 0.605468 | 32.51057 | 0.0003692291 |  | 17.97309 | 22.08971 | 28.23719 | 20.77529 | 17.84522 | 19.55263
2461.348 | 0.6042008 | 35.05109 | 0.00036329 |  | 18.00137 | 22.12567 | 28.27188 | 20.78025 | 17.82749 | 19.54588
2461.447 | 0.6049746 | 39.65686 | 0.0003183376 |  | 17.9637 | 22.05014 | 28.23744 | 20.75873 | 17.85956 | 19.54971
2461.546875 | 0.6045786 | 29.63236 | 0.0003350791 |  | 17.97314 | 22.06727 | 28.26434 | 20.77703 | 17.82321 | 19.53946
2461.646 | 0.6051001 | 29.73581 | 0.0003342659 |  | 17.99996 | 22.07419 | 28.26507 | 20.78458 | 17.81334 | 19.53902
2461.746 | 0.6050479 | 31.31754 | 0.0003675232 |  | 17.95416 | 22.05186 | 28.2717 | 20.76379 | 17.82462 | 19.52365
2461.846 | 0.6051966 | 32.91705 | 0.000340785 |  | 17.9798 | 22.03923 | 28.24921 | 20.7987 | 17.80853 | 19.54941
2461.945 | 0.604804 | 30.97349 | 0.0003619827 |  | 17.97463 | 22.05224 | 28.26911 | 20.78617 | 17.79081 | 19.51762
2462.045 | 0.6052165 | 36.02493 | 0.000343413 |  | 17.95669 | 22.04839 | 28.26107 | 20.80556 | 17.78592 | 19.51591
2462.145 | 0.605099 | 29.72168 | 0.00035743 |  | 17.94711 | 22.01971 | 28.28293 | 20.78479 | 17.80733 | 19.51798
2462.244 | 0.6054495 | 33.23422 | 0.0003871202 |  | 17.97043 | 22.03422 | 28.25634 | 20.81954 | 17.77939 | 19.49728
2462.34375 | 0.6049618 | 33.57462 | 0.0003469361 |  | 17.95699 | 22.00695 | 28.28513 | 20.82611 | 17.78306 | 19.50667
2462.443 | 0.6045775 | 33.5564 | 0.0003135676 |  | 17.9499 | 22.02623 | 28.27382 | 20.78476 | 17.75246 | 19.50206
2462.543 | 0.6053005 | 33.67533 | 0.0003490652 |  | 17.98767 | 22.0048 | 28.25265 | 20.77808 | 17.78417 | 19.48163
2462.643 | 0.6056624 | 33.30986 | 0.0003330942 |  | 17.98714 | 22.01506 | 28.25117 | 20.80542 | 17.77997 | 19.47403
2462.742 | 0.6049122 | 39.64364 | 0.0003317404 |  | 17.96295 | 22.03771 | 28.22813 | 20.80144 | 17.78979 | 19.49138
2462.842 | 0.6048219 | 35.66674 | 0.0003642598 |  | 17.95838 | 22.09225 | 28.24498 | 20.77639 | 17.79068 | 19.48148
2462.941 | 0.6039394 | 31.42645 | 0.0003556675 |  | 17.93269 | 22.08034 | 28.23181 | 20.80066 | 17.79874 | 19.48273
2463.041 | 0.6046729 | 31.00493 | 0.0003349883 |  | 17.92477 | 22.10784 | 28.24768 | 20.75763 | 17.76762 | 19.49876
2463.140625 | 0.605328 | 36.18624 | 0.0003480207 |  | 17.97 | 22.0971 | 28.23201 | 20.7326 | 17.74706 | 19.50116
2463.24 | 0.6053505 | 34.69018 | 0.0003428188 |  | 17.94932 | 22.13902 | 28.20848 | 20.7573 | 17.77868 | 19.49136
2463.34 | 0.6050181 | 31.52898 | 0.0003448539 |  | 17.93136 | 22.15111 | 28.18789 | 20.76429 | 17.76141 | 19.50471
2463.439 | 0.605158 | 35.77794 | 0.000331745 |  | 17.93794 | 22.1544 | 28.16601 | 20.73825 | 17.76971 | 19.515
2463.539 | 0.6060181 | 35.00097 | 0.0003296423 |  | 17.95555 | 22.18033 | 28.2082 | 20.71889 | 17.77275 | 19.5143
2463.639 | 0.6041877 | 35.33773 | 0.0003261704 |  | 17.945 | 22.19713 | 28.17916 | 20.71662 | 17.77776 | 19.50286
2463.738 | 0.6050093 | 35.37008 | 0.0003124087 |  | 17.93315 | 22.20927 | 28.15058 | 20.72358 | 17.79411 | 19.4966
2463.838 | 0.6051472 | 39.51376 | 0.0003359755 |  | 17.96297 | 22.24771 | 28.19983 | 20.71525 | 17.78473 | 19.5099
2463.9375 | 0.604483 | 36.8985 | 0.0003604038 |  | 17.95434 | 22.25566 | 28.18151 | 20.71735 | 17.7572 | 19.52224
2464.037 | 0.604661 | 36.58088 | 0.0003304023 |  | 17.91866 | 22.2722 | 28.18038 | 20.71411 | 17.78494 | 19.51085
2464.137 | 0.6055086 | 30.07439 | 0.0003521364 |  | 17.92626 | 22.3046 | 28.16383 | 20.71928 | 17.77035 | 19.49197
2464.236 | 0.6048142 | 39.59032 | 0.0003458555 |  | 17.9659 | 22.35703 | 28.17764 | 20.7196 | 17.78612 | 19.49365
2464.336 | 0.6048404 | 36.98782 | 0.0003446106 |  | 17.98219 | 22.35458 | 28.16136 | 20.71027 | 17.73611 | 19.49398
2464.436 | 0.6053735 | 41.19621 | 0.000354282 |  | 18.02143 | 22.39225 | 28.14874 | 20.7282 | 17.75436 | 19.46666
2464.535 | 0.6048815 | 34.39397 | 0.0003550894 |  | 18.07059 | 22.38152 | 28.1883 | 20.67711 | 17.7266 | 19.46145
2464.635 | 0.6053016 | 29.4674 | 0.0003273023 |  | 18.07336 | 22.38959 | 28.15938 | 20.69836 | 17.75765 | 19.46784
2464.734375 | 0.6051126 | 32.21299 | 0.0003455482 |  | 18.07556 | 22.41031 | 28.16884 | 20.70073 | 17.74235 | 19.47431
2464.834 | 0.6046771 | 37.14185 | 0.000328754 |  | 18.08596 | 22.44704 | 28.17422 | 20.71875 | 17.73884 | 19.45165
2464.934 | 0.6050399 | 32.43401 | 0.0003672324 |  | 18.06152 | 22.42676 | 28.15797 | 20.68928 | 17.73439 | 19.44701
2465.033 | 0.60476 | 30.47495 | 0.0003251509 |  | 18.08964 | 22.45673 | 28.19316 | 20.71114 | 17.74515 | 19.46882
2465.133 | 0.6049079 | 33.93782 | 0.0003668395 |  | 18.06367 | 22.45199 | 28.20015 | 20.69934 | 17.70703 | 19.46461
2465.232 | 0.6047986 | 30.4745 | 0.0003825469 |  | 18.0817 | 22.44007 | 28.17527 | 20.74172 | 17.71578 | 19.44613
2465.332 | 0.6054456 | 33.4771 | 0.0003575704 |  | 18.08087 | 22.43793 | 28.16287 | 20.69925 | 17.74107 | 19.43921
2465.432 | 0.604559 | 36.95136 | 0.0003301537 |  | 18.08476 | 22.44753 | 28.17513 | 20.69827 | 17.73219 | 19.44077
2465.53125 | 0.6046834 | 36.43278 | 0.0003250967 |  | 18.08507 | 22.47171 | 28.1585 | 20.68921 | 17.72486 | 19.41336
2465.631 | 0.604697 | 34.44 | 0.0003272874 |  | 18.07476 | 22.50595 | 28.16811 | 20.66531 | 17.70052 | 19.38534
2465.73 | 0.6050041 | 31.63152 | 0.0003522553 |  | 18.05491 | 22.53415 | 28.19223 | 20.68214 | 17.66488 | 19.39804
2465.83 | 0.6050547 | 33.61199 | 0.0003418152 |  | 18.07292 | 22.55048 | 28.20214 | 20.71799 | 17.70364 | 19.38269
2465.93 | 0.6051642 | 34.9358 | 0.0003301181 |  | 18.05223 | 22.53499 | 28.1727 | 20.68217 | 17.68622 | 19.34689
2466.029 | 0.6053391 | 42.18144 | 0.0004172677 |  | 18.05911 | 22.52159 | 28.18776 | 20.72055 | 17.69112 | 19.40014
2466.129 | 0.6046419 | 37.31957 | 0.0003815241 |  | 18.0744 | 22.55385 | 28.22183 | 20.67653 | 17.67038 | 19.372
2466.229 | 0.6051254 | 37.75157 | 0.0003484221 |  | 18.073 | 22.56256 | 28.22594 | 20.70974 | 17.68124 | 19.35158
2466.328125 | 0.6045593 | 40.01914 | 0.000334086 |  | 18.09172 | 22.58119 | 28.215 | 20.69369 | 17.66039 | 19.32233
2466.428 | 0.604305 | 35.50998 | 0.0003211139 |  | 18.11717 | 22.55678 | 28.20254 | 20.6799 | 17.63886 | 19.35645
2466.527 | 0.6050084 | 37.27263 | 0.0003407988 |  | 18.11344 | 22.58667 | 28.20873 | 20.69395 | 17.65051 | 19.32111
2466.627 | 0.6048633 | 38.09061 | 0.000342251 |  | 18.08713 | 22.5623 | 28.21125 | 20.662 | 17.62751 | 19.2905
2466.727 | 0.6046181 | 36.14797 | 0.0004040412 |  | 18.10667 | 22.57351 | 28.17503 | 20.6604 | 17.64738 | 19.29844
2466.826 | 0.6057181 | 27.79726 | 0.0003802041 |  | 18.1126 | 22.60669 | 28.18381 | 20.65867 | 17.62089 | 19.27719
2466.926 | 0.6041375 | 41.35343 | 0.0003419389 |  | 18.13509 | 22.57705 | 28.17502 | 20.63599 | 17.61263 | 19.2797
2467.025 | 0.6058274 | 40.85261 | 0.0003643718 |  | 18.11572 | 22.57955 | 28.19014 | 20.65519 | 17.5859375 | 19.26316
2467.125 | 0.6053641 | 40.77879 | 0.0003683894 |  | 18.10143 | 22.60005 | 28.17521 | 20.65115 | 17.58252 | 19.26228
2467.225 | 0.604695 | 41.29419 | 0.0003234785 |  | 18.0906 | 22.55127 | 28.15964 | 20.62784 | 17.58375 | 19.24006
2467.324 | 0.6051029 | 38.75229 | 0.0003518712 |  | 18.10351 | 22.57152 | 28.14069 | 20.63669 | 17.60422 | 19.22165
2467.424 | 0.6054921 | 37.91517 | 0.0003112611 |  | 18.11351 | 22.59742 | 28.12676 | 20.63714 | 17.58355 | 19.23612
2467.523 | 0.6049863 | 40.47575 | 0.000309093 |  | 18.0982 | 22.58074 | 28.17382 | 20.64061 | 17.58623 | 19.22663
2467.623 | 0.6043805 | 42.85268 | 0.0003617484 |  | 18.11422 | 22.57195 | 28.13981 | 20.61916 | 17.5846 | 19.20551
2467.723 | 0.605403 | 34.85515 | 0.0003556862 |  | 18.10073 | 22.61546 | 28.13982 | 20.60517 | 17.56388 | 19.21202
2467.822 | 0.6044997 | 38.35629 | 0.0003463553 |  | 18.10239 | 22.61962 | 28.13292 | 20.61391 | 17.58578 | 19.17845
2467.921875 | 0.6051359 | 36.03859 | 0.0003599124 |  | 18.08164 | 22.58547 | 28.13143 | 20.60321 | 17.54483 | 19.17175
2468.021 | 0.6046686 | 36.97506 | 0.0003376772 |  | 18.09101 | 22.5961 | 28.12759 | 20.57456 | 17.53784 | 19.17977
2468.121 | 0.6051183 | 32.27725 | 0.0003367225 |  | 18.06507 | 22.59645 | 28.12852 | 20.5901 | 17.52221 | 19.14013
2468.221 | 0.6045798 | 33.84713 | 0.0003428189 |  | 18.06972 | 22.58148 | 28.08496 | 20.56716 | 17.53912 | 19.12033
2468.32 | 0.6042411 | 40.75418 | 0.0003450977 |  | 18.04684 | 22.58925 | 28.10809 | 20.55511 | 17.5404 | 19.11345
2468.42 | 0.6046604 | 36.56402 | 0.0003213232 |  | 18.08387 | 22.58469 | 28.05439 | 20.5866 | 17.52412 | 19.11638
2468.52 | 0.6050973 | 32.72839 | 0.0003804117 |  | 18.0501 | 22.58581 | 28.04609 | 20.55025 | 17.53334 | 19.10778
2468.619 | 0.6052273 | 35.20467 | 0.0003420055 |  | 18.06191 | 22.59944 | 28.01679 | 20.56265 | 17.51988 | 19.15331
2468.71875 | 0.6058566 | 39.49782 | 0.0003519307 |  | 18.07521 | 22.5892 | 28.01554 | 20.54962 | 17.54822 | 19.10445
2468.818 | 0.6048693 | 38.80652 | 0.0003521295 |  | 18.05283 | 22.61257 | 28.00046 | 20.53716 | 17.49866 | 19.09801
2468.918 | 0.6047316 | 40.36091 | 0.0003495091 |  | 18.03292 | 22.60853 | 27.98374 | 20.54938 | 17.53519 | 19.09218
2469.018 | 0.6045837 | 35.84174 | 0.0003715566 |  | 18.04922 | 22.62753 | 27.98418 | 20.56763 | 17.5252 | 19.10884
2469.117 | 0.6045468 | 33.13305 | 0.0003451771 |  | 18.04285 | 22.59264 | 27.95791 | 20.53639 | 17.5518 | 19.08239
2469.217 | 0.6052219 | 36.33161 | 0.0003375829 |  | 18.03092 | 22.59846 | 27.96386 | 20.52147 | 17.54728 | 19.09387
2469.316 | 0.6050487 | 33.77924 | 0.000338533 |  | 18.0154 | 22.56657 | 27.9621 | 20.51427 | 17.55888 | 19.11427
2469.416 | 0.6054175 | 33.96926 | 0.0003603009 |  | 18.03317 | 22.58675 | 27.95955 | 20.51103 | 17.56936 | 19.08517
2469.515625 | 0.6048594 | 32.66641 | 0.0003397029 |  | 18.023 | 22.60741 | 27.97234 | 20.49721 | 17.55215 | 19.08574
2469.615 | 0.6047407 | 36.32067 | 0.0003534518 |  | 18.0157 | 22.586 | 27.96649 | 20.50046 | 17.54418 | 19.12994
2469.715 | 0.6048123 | 36.17986 | 0.0003615108 |  | 18.01908 | 22.5953 | 27.9838 | 20.49985 | 17.5398 | 19.11649
2469.814 | 0.6055875 | 31.88808 | 0.0003536661 |  | 18.02243 | 22.59355 | 27.95428 | 20.49832 | 17.56581 | 19.07428
2469.914 | 0.6052301 | 29.90031 | 0.0003591846 |  | 18.00597 | 22.59743 | 27.95613 | 20.50243 | 17.53229 | 19.12788
2470.014 | 0.6050161 | 41.00846 | 0.0003174532 |  | 17.98893 | 22.5873 | 27.97533 | 20.45364 | 17.55933 | 19.12547
2470.113 | 0.6055398 | 35.38284 | 0.0003635399 |  | 17.9958 | 22.58203125 | 27.97705 | 20.45688 | 17.52574 | 19.12802
2470.213 | 0.6052852 | 39.98997 | 0.0003613926 |  | 17.97701 | 22.60627 | 27.99612 | 20.4533 | 17.53696 | 19.1378
2470.3125 | 0.6055946 | 35.67723 | 0.0003162441 |  | 17.97457 | 22.58334 | 27.98511 | 20.46712 | 17.53329 | 19.12253
2470.412 | 0.6048131 | 36.85066 | 0.000350214 |  | 17.97206 | 22.58907 | 28.01221 | 20.46713 | 17.54457 | 19.16752
2470.512 | 0.605646 | 32.47046 | 0.0003690859 |  | 17.9979 | 22.59086 | 28.02281 | 20.45718 | 17.55622 | 19.15428
2470.611 | 0.605363 | 33.4689 | 0.000323554 |  | 17.98483 | 22.60124 | 28.04 | 20.47524 | 17.53537 | 19.139
2470.711 | 0.605087 | 32.73796 | 0.0003881388 |  | 17.97123 | 22.60139 | 28.02046 | 20.46556 | 17.53849 | 19.15683
2470.811 | 0.6053669 | 36.96595 | 0.000350215 |  | 17.95241 | 22.55628 | 28.01477 | 20.47472 | 17.53147 | 19.13417
2470.91 | 0.6053434 | 32.95214 | 0.0003398902 |  | 17.95401 | 22.54012 | 28.02585 | 20.44978 | 17.54532 | 19.14483
2471.01 | 0.6049701 | 33.41741 | 0.0003497096 |  | 17.97336 | 22.57056 | 27.98464 | 20.47061 | 17.52711 | 19.15289
2471.109375 | 0.6044898 | 37.35329 | 0.0003636456 |  | 17.97026 | 22.5384 | 28.00878 | 20.44586 | 17.50989 | 19.16562
2471.209 | 0.6051455 | 34.15792 | 0.0003905631 |  | 17.9398 | 22.54759 | 28.06647 | 20.46513 | 17.54203 | 19.15309
2471.309 | 0.6044222 | 35.27302 | 0.0003453358 |  | 17.99598 | 22.54489 | 28.01061 | 20.5053 | 17.52294 | 19.15931
2471.408 | 0.6055815 | 31.03455 | 0.0003532646 |  | 17.93963 | 22.52874 | 28.03468 | 20.48415 | 17.51944 | 19.18545
2471.508 | 0.6052145 | 37.5743 | 0.000331149 |  | 17.94511 | 22.51906 | 28.04553 | 20.46551 | 17.52895 | 19.18203
2471.607 | 0.6054342 | 33.0451 | 0.0003365678 |  | 17.96314 | 22.49351 | 28.06263 | 20.51317 | 17.51366 | 19.16894
2471.707 | 0.6059287 | 38.80834 | 0.0003541931 |  | 17.94386 | 22.51422 | 28.06025 | 20.51078 | 17.50447 | 19.17776
2471.807 | 0.6044077 | 38.88945 | 0.0003481515 |  | 17.94062 | 22.53117 | 28.07459 | 20.48371 | 17.49624 | 19.17944
2471.90625 | 0.6058753 | 33.98749 | 0.0003989344 |  | 17.93976 | 22.52392 | 28.09253 | 20.51645 | 17.50501 | 19.18814
2472.006 | 0.6055648 | 35.46442 | 0.0003637584 |  | 17.92893 | 22.50907 | 28.07905 | 20.52684 | 17.49006 | 19.16771
2472.105 | 0.605246 | 32.98312 | 0.0003421607 |  | 17.91198 | 22.47813 | 28.08849 | 20.51517 | 17.47334 | 19.18616
2472.205 | 0.605007 | 30.72969 | 0.0003339396 |  | 17.91446 | 22.50357 | 28.08794 | 20.54503 | 17.471 | 19.18856
2472.305 | 0.6044015 | 35.19783 | 0.0003368878 |  | 17.91765 | 22.48924 | 28.0795 | 20.55617 | 17.45732 | 19.19301
2472.404 | 0.6054413 | 31.39455 | 0.000350693 |  | 17.92551 | 22.49583 | 28.08127 | 20.54956 | 17.47942 | 19.20465
2472.504 | 0.60472 | 31.75046 | 0.000337854 |  | 17.91908 | 22.47313 | 28.10352 | 20.54753 | 17.49863 | 19.19898
2472.604 | 0.6055966 | 30.0671 | 0.0003553587 |  | 17.91922 | 22.47979 | 28.1156 | 20.61421 | 17.51035 | 19.18458
2472.703125 | 0.6053505 | 33.02642 | 0.0003607445 |  | 17.90572 | 22.48815 | 28.08493 | 20.61005 | 17.48993 | 19.21932
2472.803 | 0.60573 | 29.81191 | 0.0003718658 |  | 17.90058 | 22.47708 | 28.09706 | 20.56666 | 17.48948 | 19.19623
2472.902 | 0.6055804 | 31.73223 | 0.0003695411 |  | 17.90088 | 22.46895 | 28.07538 | 20.58767 | 17.48007 | 19.19202
2473.002 | 0.605441 | 33.1449 | 0.0003523897 |  | 17.89622 | 22.4751 | 28.06826 | 20.59242 | 17.48744 | 19.20641
2473.102 | 0.605464 | 32.57573 | 0.0003709936 |  | 17.88341 | 22.46494 | 28.05592 | 20.58512 | 17.47963 | 19.21714
2473.201 | 0.6054915 | 34.70841 | 0.0003284533 |  | 17.87348 | 22.47522 | 28.05549 | 20.61049 | 17.53003 | 19.21599
2473.301 | 0.605912 | 36.30063 | 0.0003612631 |  | 17.89546 | 22.47169 | 28.0139 | 20.6072 | 17.51153 | 19.24734
2473.4 | 0.6060806 | 27.62546 | 0.0003522309 |  | 17.88336 | 22.47304 | 28.04232 | 20.59178 | 17.50219 | 19.19806
2473.5 | 0.6060604 | 32.7252 | 0.0003217954 |  | 17.87715 | 22.45929 | 28.01499 | 20.61119 | 17.50211 | 19.22032
2473.6 | 0.605734 | 27.02758 | 0.0003774401 |  | 17.87941 | 22.48787 | 27.99188 | 20.60684 | 17.49801 | 19.192
2473.699 | 0.6049434 | 30.52736 | 0.0003400584 |  | 17.87635 | 22.45332 | 28.00226 | 20.60132 | 17.527 | 19.2159
2473.799 | 0.6050799 | 26.40646 | 0.0003817392 |  | 17.86765 | 22.47646 | 28.00882 | 20.59135 | 17.53168 | 19.2199
2473.898 | 0.6053283 | 26.67988 | 0.0003710721 |  | 17.87262 | 22.49997 | 28.01438 | 20.5869 | 17.53364 | 19.21276
2473.998 | 0.6053891 | 32.82454 | 0.0003973152 |  | 17.85511 | 22.48608 | 28.00119 | 20.5766 | 17.54534 | 19.21603
2474.098 | 0.6057695 | 28.36141 | 0.00034886 |  | 17.86511 | 22.50433 | 28.02423 | 20.58982 | 17.53344 | 19.21214
2474.197 | 0.6051475 | 30.78346 | 0.0003485528 |  | 17.84735 | 22.46136 | 27.99479 | 20.59987 | 17.58193 | 19.24422
2474.296875 | 0.6059361 | 31.93775 | 0.000350303 |  | 17.88463 | 22.47602 | 28.01604 | 20.61281 | 17.58646 | 19.21691
2474.396 | 0.6056003 | 29.51342 | 0.0003662753 |  | 17.85331 | 22.48549 | 27.99748 | 20.61426 | 17.60109 | 19.23972
2474.496 | 0.6052795 | 34.6282 | 0.0003587141 |  | 17.86188 | 22.46824 | 28.00224 | 20.62601 | 17.58666 | 19.2508
2474.596 | 0.6057098 | 29.48335 | 0.0003276741 |  | 17.8544 | 22.47337 | 28.00525 | 20.61705 | 17.58499 | 19.24672
2474.695 | 0.6056054 | 28.02556 | 0.0003449187 |  | 17.86673 | 22.45751 | 28.02663 | 20.6006 | 17.60561 | 19.24453
2474.795 | 0.6052392 | 33.08612 | 0.0003508706 |  | 17.88458 | 22.46316 | 28.04749 | 20.60028 | 17.60131 | 19.26969
2474.895 | 0.6051325 | 32.53927 | 0.0003238665 |  | 17.8786 | 22.44373 | 28.05871 | 20.56584 | 17.60904 | 19.26442
2474.994 | 0.6058478 | 32.1779 | 0.0003519131 |  | 17.84537 | 22.44289 | 28.06432 | 20.55367 | 17.61034 | 19.26031
2475.09375 | 0.6047941 | 30.46948 | 0.0003841902 |  | 17.85571 | 22.43117 | 28.08192 | 20.5358 | 17.63788 | 19.25318
2475.193 | 0.6045173 | 32.71153 | 0.0003312015 |  | 17.84599 | 22.41162 | 28.10431 | 20.51674 | 17.66567 | 19.23647
2475.293 | 0.6054447 | 36.1311 | 0.0003572477 |  | 17.8811 | 22.43345 | 28.0995 | 20.5029 | 17.66167 | 19.28981
2475.393 | 0.6052528 | 32.43856 | 0.0003601129 |  | 17.86917 | 22.41909 | 28.13628 | 20.5075 | 17.6238 | 19.2753
2475.492 | 0.6054152 | 35.09074 | 0.0003321664 |  | 17.85566 | 22.3578 | 28.17467 | 20.5187 | 17.66098 | 19.2943
2475.592 | 0.6058078 | 37.7174 | 0.0003610536 |  | 17.86022 | 22.38742 | 28.18711 | 20.47828 | 17.65779 | 19.28547
2475.691 | 0.6049766 | 27.18343 | 0.0003547114 |  | 17.84794 | 22.39077 | 28.19364 | 20.47927 | 17.69764 | 19.31626
2475.791 | 0.6056014 | 26.84849 | 0.0003555266 |  | 17.85388 | 22.37671 | 28.19086 | 20.46832 | 17.68848 | 19.32474
2475.890625 | 0.605472 | 31.55998 | 0.000344568 |  | 17.8415 | 22.37203 | 28.20784 | 20.47179 | 17.69739 | 19.33762
2475.99 | 0.605451 | 26.87993 | 0.0003282297 |  | 17.83822 | 22.36601 | 28.20462 | 20.4952 | 17.71935 | 19.34333
2476.09 | 0.6052125 | 37.77345 | 0.0003369786 |  | 17.85191 | 22.36654 | 28.18845 | 20.49089 | 17.72441 | 19.3709
2476.189 | 0.605315 | 27.72024 | 0.0003230349 |  | 17.8597 | 22.35134 | 28.20424 | 20.48539 | 17.72216 | 19.35381
2476.289 | 0.6057453 | 27.48556 | 0.0003660969 |  | 17.89219 | 22.34498 | 28.16026 | 20.49707 | 17.7367 | 19.33703
2476.389 | 0.6049076 | 33.23422 | 0.0003312792 |  | 17.84179 | 22.3495 | 28.17945 | 20.47139 | 17.73451 | 19.41327
2476.488 | 0.6053425 | 28.15361 | 0.0003542817 |  | 17.85057 | 22.34059 | 28.16882 | 20.46387 | 17.75234 | 19.37989
2476.588 | 0.6056911 | 29.27099 | 0.0003276861 |  | 17.86615 | 22.3542 | 28.12685 | 20.47349 | 17.71681 | 19.40831
2476.6875 | 0.6052332 | 24.79374 | 0.0003363799 |  | 17.85777 | 22.32137 | 28.09738 | 20.44107 | 17.73465 | 19.45017
2476.787 | 0.6045698 | 32.71927 | 0.0003384688 |  | 17.81513 | 22.32877 | 28.12435 | 20.45116 | 17.773 | 19.44501
2476.887 | 0.6051191 | 30.82174 | 0.0003338759 |  | 17.85571 | 22.31007 | 28.10725 | 20.47441 | 17.7401 | 19.45873
2476.986 | 0.6055165 | 30.12588 | 0.0003187959 |  | 17.84326 | 22.28447 | 28.08227 | 20.46839 | 17.7529 | 19.45176
2477.086 | 0.604902 | 35.11945 | 0.0003561904 |  | 17.85311 | 22.25538 | 28.06957 | 20.44893 | 17.78902 | 19.46922
2477.186 | 0.6056763 | 30.08351 | 0.0003452146 |  | 17.82714 | 22.27162 | 28.04021 | 20.44048 | 17.77446 | 19.52699
2477.285 | 0.6056928 | 33.70632 | 0.0003401789 |  | 17.85416 | 22.26186 | 28.04707 | 20.46204 | 17.76858 | 19.52955
2477.385 | 0.6057192 | 32.8127 | 0.0003494902 |  | 17.82136 | 22.25604 | 28.01906 | 20.42055 | 17.77741 | 19.51287
2477.484375 | 0.6055228 | 29.38674 | 0.0003347862 |  | 17.82781 | 22.24956 | 28.06404 | 20.40652 | 17.76693 | 19.56677
2477.584 | 0.6051708 | 30.08077 | 0.0003435355 |  | 17.83777 | 22.28382 | 28.06592 | 20.4169 | 17.75374 | 19.54925
2477.684 | 0.6054668 | 28.02101 | 0.0003403228 |  | 17.82373 | 22.2881 | 28.01785 | 20.40395 | 17.76501 | 19.56219
2477.783 | 0.6061865 | 29.22223 | 0.000342056 |  | 17.84581 | 22.2356 | 28.03923 | 20.4118 | 17.79258 | 19.57797
2477.883 | 0.6056525 | 28.03923 | 0.0003608569 |  | 17.85575 | 22.25602 | 28.03197 | 20.41284 | 17.76285 | 19.57397
2477.982 | 0.605525 | 33.53088 | 0.0003567949 |  | 17.86952 | 22.25923 | 28.01681 | 20.40539 | 17.78368 | 19.56213
2478.082 | 0.6060465 | 31.16124 | 0.0003914177 |  | 17.85682 | 22.26495 | 28.04071 | 20.41163 | 17.79535 | 19.59788
2478.182 | 0.6056445 | 25.70833 | 0.0003520422 |  | 17.88018 | 22.25608 | 28.05142 | 20.4229 | 17.76824 | 19.61529
2478.28125 | 0.6055866 | 30.49409 | 0.0003278473 |  | 17.86955 | 22.27802 | 28.01504 | 20.39791 | 17.76722 | 19.63581
2478.381 | 0.6058021 | 26.47117 | 0.0003684786 |  | 17.90035 | 22.25533 | 28.02856 | 20.37903 | 17.78144 | 19.58892
2478.48 | 0.6053669 | 27.94536 | 0.0003255701 |  | 17.91805 | 22.27899 | 28.00083 | 20.41308 | 17.77404 | 19.61947
2478.58 | 0.6057272 | 23.92198 | 0.0003461579 |  | 17.9841 | 22.26207 | 28.03255 | 20.43043 | 17.77432 | 19.63552
2478.68 | 0.6054373 | 24.98741 | 0.0003470123 |  | 17.99323 | 22.26493 | 28.01136 | 20.37929 | 17.77249 | 19.63259
2478.779 | 0.6056803 | 24.91131 | 0.000354097 |  | 18.00027 | 22.29469 | 27.99289 | 20.37082 | 17.75507 | 19.64986
2478.879 | 0.6053124 | 23.48041 | 0.0003474391 |  | 18.08511 | 22.28357 | 27.99959 | 20.39615 | 17.77522 | 19.63551
2478.979 | 0.605619 | 25.71289 | 0.0003486417 |  | 18.09112 | 22.27964 | 27.97928 | 20.44103 | 17.7643 | 19.63549
2479.078125 | 0.606384 | 27.20302 | 0.0003478958 |  | 18.12361 | 22.31374 | 27.96266 | 20.42913 | 17.76512 | 19.66362
2479.178 | 0.6052315 | 27.30282 | 0.0003340848 |  | 18.18267 | 22.28738 | 27.94387 | 20.43073 | 17.77368 | 19.63932
2479.277 | 0.6057257 | 25.41531 | 0.0003437379 |  | 18.20061 | 22.28969 | 27.9487 | 20.4298 | 17.78007 | 19.63809
2479.377 | 0.605864 | 26.13441 | 0.0003549715 |  | 18.24125 | 22.31368 | 27.91518 | 20.41314 | 17.76519 | 19.6535
2479.477 | 0.605158 | 23.54466 | 0.0003686711716 |  | 18.24703 | 22.3163 | 27.94302 | 20.45228 | 17.76912 | 19.64654
2479.576 | 0.6051458 | 23.86274 | 0.0003549694 |  | 18.26298 | 22.25921 | 27.89625 | 20.43125 | 17.76603 | 19.64937
2479.676 | 0.6055847 | 24.67708 | 0.000353753 |  | 18.29658 | 22.26969 | 27.89382 | 20.42266 | 17.71958 | 19.635
2479.775 | 0.606088 | 26.60332 | 0.0003447757 |  | 18.29428 | 22.25528 | 27.8818 | 20.44086 | 17.74224 | 19.67515
2479.875 | 0.6053195 | 27.23265 | 0.000358289 |  | 18.33121 | 22.24589 | 27.88775 | 20.45549 | 17.75321 | 19.67135
2479.975 | 0.6052639 | 24.60736 | 0.0003612793 |  | 18.29927 | 22.25277 | 27.86323 | 20.42627 | 17.76158 | 19.66085
2480.074 | 0.6057956 | 24.08239 | 0.0003674498 |  | 18.35721 | 22.23627 | 27.86646 | 20.41989 | 17.76567 | 19.65883
2480.174 | 0.6055123 | 24.03955 | 0.0003518481 |  | 18.37148 | 22.2296 | 27.88266 | 20.42769 | 17.77221 | 19.67799
2480.273 | 0.6063139 | 28.6517 | 0.0003434204 |  | 18.3555 | 22.25902 | 27.86407 | 20.42004 | 17.74429 | 19.64141
2480.373 | 0.6054876 | 25.40301 | 0.0003748621 |  | 18.35151 | 22.21052 | 27.84345 | 20.43697 | 17.75142 | 19.64606
2480.473 | 0.605202 | 29.36031 | 0.0003491706 |  | 18.36151 | 22.22637 | 27.84415 | 20.45654 | 17.74998 | 19.6747
2480.572 | 0.6052806 | 29.41454 | 0.0003648719 |  | 18.35019 | 22.20835 | 27.83361 | 20.44878 | 17.72952 | 19.65293
2480.671875 | 0.6058424 | 29.92173 | 0.000372216 |  | 18.35026 | 22.2034 | 27.81174 | 20.45781 | 17.72102 | 19.64665
2480.771 | 0.6054637 | 24.26102 | 0.0003289862 |  | 18.33598 | 22.21044 | 27.83165 | 20.45481 | 17.71128 | 19.65514
2480.871 | 0.605952 | 29.92993 | 0.0003568284 |  | 18.31733 | 22.19975 | 27.79959 | 20.44923 | 17.71161 | 19.63586
2480.971 | 0.6048202 | 29.82558 | 0.000295118 |  | 18.33729 | 22.18999 | 27.81431 | 20.43894 | 17.69779 | 19.62237
2481.07 | 0.6056999 | 28.55782 | 0.0003418459 |  | 18.33241 | 22.1874 | 27.76181 | 20.44588 | 17.71427 | 19.6102
2481.17 | 0.6061203 | 27.05583 | 0.0003239477 |  | 18.30183 | 22.17901 | 27.78168 | 20.4357 | 17.68184 | 19.61143
2481.27 | 0.6051344 | 22.97139 | 0.0003384078 |  | 18.32371 | 22.16361 | 27.71723 | 20.43517 | 17.70773 | 19.63048
2481.369 | 0.6056292 | 21.95928 | 0.0003144298 |  | 18.27583 | 22.15531 | 27.71887 | 20.4172 | 17.68815 | 19.62368
2481.46875 | 0.6056738 | 33.13123 | 0.00032375 |  | 18.31522 | 22.16203 | 27.6822 | 20.43359 | 17.68443 | 19.58995
2481.568 | 0.6055506 | 20.03987 | 0.0002885212 |  | 18.28639 | 22.12373 | 27.68215 | 20.43238 | 17.66434 | 19.60732
2481.668 | 0.6047915 | 29.15114 | 0.000312494 |  | 18.26153 | 22.11914 | 27.65999 | 20.40082 | 17.6795 | 19.61343
2481.768 | 0.6055259 | 30.44579 | 0.0003363775 |  | 18.27319 | 22.18227 | 27.63045 | 20.42432 | 17.64818 | 19.62212
2481.867 | 0.6054938 | 28.91646 | 0.0003368888 |  | 18.29282 | 22.18622 | 27.58405 | 20.38889 | 17.66635 | 19.6229
2481.967 | 0.606216 | 28.54369 | 0.0003892801 |  | 18.2711 | 22.16284 | 27.57551 | 20.40124 | 17.64708 | 19.60484
2482.066 | 0.6052179 | 26.77512 | 0.0003545291 |  | 18.23362 | 22.18512 | 27.5488 | 20.38094 | 17.66986 | 19.6063
2482.166 | 0.6051506 | 27.94809 | 0.0003372683 |  | 18.24087 | 22.1625 | 27.52693 | 20.37738 | 17.65768 | 19.61967
2482.265625 | 0.6057984 | 35.08892 | 0.0003481073 |  | 18.25363 | 22.1899 | 27.52084 | 20.37726 | 17.65376 | 19.58175
2482.365 | 0.6056999 | 24.60143 | 0.0003710216 |  | 18.21249 | 22.18356 | 27.49035 | 20.35242 | 17.66291 | 19.60251
2482.465 | 0.6053621 | 23.62897 | 0.0003466637 |  | 18.1966 | 22.21053 | 27.47956 | 20.36331 | 17.60901 | 19.56393
2482.564 | 0.6060161 | 24.36629 | 0.0003168627 |  | 18.22649 | 22.20765 | 27.4431 | 20.3517 | 17.62229 | 19.58205
2482.664 | 0.6055781 | 30.40386 | 0.0003792332 |  | 18.24127 | 22.21569 | 27.40944 | 20.33539 | 17.61784 | 19.55812
2482.764 | 0.6057416 | 26.2579 | 0.0003517652 |  | 18.17562 | 22.21177 | 27.39238 | 20.3231 | 17.64794 | 19.60572
2482.863 | 0.6053411 | 23.83449 | 0.000355749 |  | 18.22883 | 22.22484 | 27.34581 | 20.31085 | 17.64912 | 19.58527
2482.963 | 0.6052332 | 25.04255 | 0.0003499866 |  | 18.21065 | 22.23179 | 27.32647 | 20.30873 | 17.62358 | 19.59241
2483.0625 | 0.6058909 | 30.65267 | 0.0003409162 |  | 18.19219 | 22.22157 | 27.31164 | 20.29114 | 17.63465 | 19.6091
2483.162 | 0.6057873 | 24.5946 | 0.0003466808 |  | 18.24546 | 22.22758 | 27.29501 | 20.28699 | 17.65656 | 19.60367
2483.262 | 0.6052477 | 28.91919 | 0.0003773059 |  | 18.22732 | 22.25042 | 27.26702 | 20.26893 | 17.65129 | 19.58751
2483.361 | 0.6059682 | 29.31519 | 0.000336601 |  | 18.22463 | 22.20239 | 27.24881 | 20.21475 | 17.60909 | 19.62102
2483.461 | 0.6057379 | 24.90949 | 0.0003302587 |  | 18.22447 | 22.22421 | 27.2082 | 20.23107 | 17.6421 | 19.61632
2483.561 | 0.6056607 | 28.61661 | 0.0003181953 |  | 18.20429 | 22.2123 | 27.23377 | 20.20487 | 17.61495 | 19.6048
2483.66 | 0.6056488 | 23.93793 | 0.0003043796 |  | 18.2072 | 22.19641 | 27.17307 | 20.20939 | 17.62662 | 19.62332
2483.76 | 0.6061595 | 29.34755 | 0.0003589524 |  | 18.16008 | 22.18418 | 27.15433 | 20.16754 | 17.67043 | 19.61504
2483.859375 | 0.6051745 | 22.10009 | 0.0003394677 |  | 18.23624 | 22.20893 | 27.16134 | 20.18446 | 17.69221 | 19.60886
2483.959 | 0.6053984 | 24.88351 | 0.0003473618 |  | 18.18466 | 22.16573 | 27.16637 | 20.13213 | 17.68089 | 19.59335
2484.059 | 0.6056451 | 30.27125 | 0.0003348761 |  | 18.17846 | 22.19822 | 27.13662 | 20.15714 | 17.67754 | 19.64057
2484.158 | 0.6055003 | 29.24821 | 0.0003367671 |  | 18.20861 | 22.18898 | 27.13689 | 20.14537 | 17.74204 | 19.60429
2484.258 | 0.6055026 | 29.71166 | 0.0003533007 |  | 18.23821 | 22.20741 | 27.12834 | 20.09503 | 17.71025 | 19.64216
2484.357 | 0.6052046 | 27.32743 | 0.0003408132 |  | 18.22934 | 22.22134 | 27.10396 | 20.07825 | 17.73606 | 19.60153
2484.457 | 0.6054884 | 27.60222 | 0.0003720306 |  | 18.20529 | 22.24837 | 27.07474 | 20.08467 | 17.78709 | 19.6201
2484.557 | 0.6056213 | 29.27737 | 0.0003511723 |  | 18.21829 | 22.26613 | 27.06695 | 20.04483 | 17.76601 | 19.62642
2484.65625 | 0.6053337 | 28.20283 | 0.0003431172 |  | 18.23135 | 22.26462 | 27.05402 | 20.02728 | 17.77748 | 19.61562
2484.756 | 0.6051662 | 35.23337 | 0.0003056366 |  | 18.20881 | 22.27644 | 27.07028 | 19.99565 | 17.80658 | 19.6417
2484.855 | 0.6061163 | 31.45015 | 0.0003603814 |  | 18.22062 | 22.30898 | 27.03291 | 19.98168 | 17.84761 | 19.64972
2484.955 | 0.6055162 | 29.51069 | 0.0003779037 |  | 18.19331 | 22.33764 | 27.04633 | 19.94427 | 17.83331 | 19.64499
2485.055 | 0.6054038 | 35.27302 | 0.0003092308 |  | 18.20436 | 22.35398 | 27.01811 | 19.98233 | 17.8427 | 19.66527
2485.154 | 0.6058873 | 31.71901 | 0.0003883385 |  | 18.21169 | 22.32944 | 27.03826 | 19.94967 | 17.89559 | 19.66562
2485.254 | 0.6060025 | 25.91704 | 0.0003561367 |  | 18.22447 | 22.36182 | 27.05458 | 19.95484 | 17.91108 | 19.66224
2485.354 | 0.6060445 | 27.7763 | 0.0003826656 |  | 18.20292 | 22.30472 | 27.04232 | 19.96484 | 17.95755 | 19.67125
2485.453125 | 0.6053323 | 28.9675 | 0.0003396368 |  | 18.20869 | 22.29351 | 27.05278 | 19.96318 | 17.96605 | 19.68736
2485.553 | 0.6055733 | 35.73282 | 0.0003627145 |  | 18.19758 | 22.28792 | 27.04894 | 19.93781 | 17.99302 | 19.67826
2485.652 | 0.6056471 | 28.3163 | 0.0003629114 |  | 18.20482 | 22.25299 | 27.07577 | 19.9199 | 18.01464 | 19.71554
2485.752 | 0.6061683 | 30.55743 | 0.0003650386 |  | 18.17271 | 22.23291 | 27.0976 | 19.9102 | 18.02618 | 19.74537
2485.852 | 0.6059787 | 34.39534 | 0.0003641473 |  | 18.17839 | 22.22287 | 27.07641 | 19.91819 | 18.07978 | 19.70696
2485.951 | 0.6055407 | 32.62722 | 0.0003399751 |  | 18.17123 | 22.23137 | 27.06946 | 19.91468 | 18.07265 | 19.75942
2486.051 | 0.6056255 | 29.87434 | 0.0003162123 |  | 18.19176 | 22.19377 | 27.07487 | 19.87494 | 18.12789 | 19.71897
2486.15 | 0.6064388 | 31.48342 | 0.0003464045 |  | 18.20746 | 22.21642 | 27.08788 | 19.92887 | 18.11768 | 19.77797
2486.25 | 0.6052026 | 30.34918 | 0.0003574471 |  | 18.1589 | 22.18059 | 27.06009 | 19.91385 | 18.15099 | 19.78227
2486.35 | 0.6055466 | 32.82135 | 0.0003834505 |  | 18.15411 | 22.1748 | 27.0923 | 19.92582 | 18.15244 | 19.79636
2486.449 | 0.6058163 | 31.35764 | 0.0003595205 |  | 18.16718 | 22.17995 | 27.08392 | 19.8907 | 18.18972 | 19.78727
2486.549 | 0.605491 | 33.47938 | 0.0003542088 |  | 18.17458 | 22.15682 | 27.09447 | 19.91139 | 18.17036 | 19.78235
2486.648 | 0.605749 | 32.74389 | 0.0003456161 |  | 18.15742 | 22.12284 | 27.04398 | 19.89086 | 18.19222 | 19.81762
2486.748 | 0.6056482 | 37.9179 | 0.0003234615 |  | 18.15697 | 22.11043 | 27.07587 | 19.91343 | 18.2221 | 19.81884
2486.848 | 0.6058804 | 31.88489 | 0.0003714084 |  | 18.18545 | 22.0883 | 27.08769 | 19.95717 | 18.22427 | 19.85977
2486.947 | 0.6056122 | 33.22829 | 0.0003533833 |  | 18.17784 | 22.0671 | 27.07737 | 19.9248 | 18.21787 | 19.83578
2487.046875 | 0.6055858 | 32.14464 | 0.0003229967 |  | 18.14317 | 22.06019 | 27.07997 | 19.93027 | 18.22954 | 19.92686
2487.146 | 0.6058895 | 32.1852 | 0.0003531593 |  | 18.18643 | 22.02571 | 27.09449 | 19.96103 | 18.24089 | 19.89645
2487.246 | 0.6054739 | 37.39066 | 0.0003698214 |  | 18.15418 | 22.01773 | 27.1006 | 19.9678 | 18.24637 | 19.91423
2487.346 | 0.6063037 | 29.32112 | 0.0003800188 |  | 18.13521 | 22.03096 | 27.11616 | 19.96751 | 18.2347 | 19.93231
2487.445 | 0.605407 | 34.71251 | 0.0003816135 |  | 18.16353 | 21.98194 | 27.1099 | 19.9779 | 18.26648 | 19.92732
2487.545 | 0.605384 | 28.96157 | 0.0003543433 |  | 18.16799 | 21.95719 | 27.11485 | 19.97256 | 18.2507 | 19.92963
2487.645 | 0.6061581 | 30.65085 | 0.0003818767 |  | 18.14857 | 21.95341 | 27.13206 | 20.0042 | 18.25845 | 19.95392
2487.744 | 0.6058066 | 33.0214 | 0.0003331907 |  | 18.16005 | 21.96321 | 27.12418 | 19.99029 | 18.2778 | 19.97037
2487.84375 | 0.6061833 | 30.46174 | 0.0003357648 |  | 18.16586 | 21.93966 | 27.10909 | 19.99034 | 18.28372 | 20.01239
2487.943 | 0.6060354 | 30.86549 | 0.0003466796 |  | 18.14556 | 21.92379 | 27.13564 | 20.01803 | 18.26804 | 20.01773
2488.043 | 0.6058978 | 31.2223 | 0.0003578677 |  | 18.16191 | 21.91006 | 27.12246 | 19.99581 | 18.28058 | 20.01752
2488.143 | 0.6059523 | 32.82454 | 0.000336276 |  | 18.13881 | 21.95679 | 27.14812 | 20.00787 | 18.27049 | 20.01253
2488.242 | 0.605868 | 31.00356 | 0.0003379523 |  | 18.14088 | 21.93132 | 27.14915 | 20.00914 | 18.27218 | 20.01365
2488.342 | 0.6058907 | 26.87766 | 0.0003847518 |  | 18.13905 | 21.91005 | 27.16485 | 19.96899 | 18.26766 | 20.02209
2488.441 | 0.6057624 | 24.95323 | 0.0003791572 |  | 18.126 | 21.92315 | 27.17996 | 19.99242 | 18.25234 | 20.02661
2488.541 | 0.6056826 | 28.09848 | 0.0003806931 |  | 18.12389 | 21.93967 | 27.17415 | 20.03768 | 18.23781 | 20.04413
2488.640625 | 0.6053144 | 33.54045 | 0.0003273519 |  | 18.10861 | 21.97241 | 27.18827 | 20.05626 | 18.24112 | 20.04142
2488.74 | 0.6055886 | 25.24169 | 0.0003683966 |  | 18.10524 | 21.96082 | 27.21214 | 20.01464 | 18.24513 | 20.04658
2488.84 | 0.6057084 | 27.43999 | 0.0003782715 |  | 18.12107 | 21.96908 | 27.20136 | 20.05929 | 18.23178 | 20.02352
2488.939 | 0.6054884 | 31.26468 | 0.0003520432 |  | 18.09103 | 21.98483 | 27.19575 | 20.07326 | 18.26377 | 20.04004
2489.039 | 0.6063261 | 30.59708 | 0.000348499 |  | 18.09887 | 21.98649 | 27.20141 | 20.06728 | 18.19574 | 20.05848
2489.139 | 0.6059437 | 27.21123 | 0.0003513854 |  | 18.07676 | 21.97814 | 27.21628 | 20.08835 | 18.20378 | 20.0745
2489.238 | 0.6054265 | 29.21494 | 0.000373494 |  | 18.09708 | 21.99963 | 27.25311 | 20.10351 | 18.20062 | 20.05477
2489.338 | 0.6059006 | 25.94985 | 0.0003681577 |  | 18.12022 | 21.99046 | 27.23416 | 20.10705 | 18.18887 | 20.0766
2489.4375 | 0.6058075 | 33.87083 | 0.0003270333 |  | 18.08046 | 22.02926 | 27.27412 | 20.14858 | 18.18175 | 20.06083
2489.537 | 0.6059202 | 33.06287 | 0.0003410991 |  | 18.09027 | 22.04057 | 27.3237 | 20.13528 | 18.1693 | 20.07774
2489.637 | 0.605638 | 27.00252 | 0.0003496554 |  | 18.06087 | 22.03646 | 27.30603 | 20.12995 | 18.14868 | 20.06977
2489.736 | 0.6056843 | 26.8535 | 0.0003644323 |  | 18.04794 | 22.04907 | 27.34004 | 20.14435 | 18.17599 | 20.08481
2489.836 | 0.6065032 | 27.53386 | 0.0003747081 |  | 18.07816 | 22.05399 | 27.37915 | 20.16172 | 18.16825 | 20.07423
2489.936 | 0.6059948 | 33.06652 | 0.0003354216 |  | 18.04831 | 22.05244 | 27.36802 | 20.14071 | 18.14422 | 20.08041
2490.035 | 0.6061084 | 31.3458 | 0.0003844666 |  | 18.05913 | 22.07776 | 27.39326 | 20.13494 | 18.13546 | 20.05313
2490.135 | 0.606128 | 29.74629 | 0.0003838417 |  | 18.03072 | 22.08208 | 27.4031 | 20.15164 | 18.08881 | 20.06035
2490.234375 | 0.6056976 | 32.29821 | 0.0003646214 |  | 18.06063 | 22.09233 | 27.42712 | 20.15671 | 18.1274 | 20.0931
2490.334 | 0.6057714 | 26.86307 | 0.0003821883 |  | 18.03714 | 22.12745 | 27.4137 | 20.14675 | 18.1283 | 20.07676
2490.434 | 0.6056766 | 26.83847 | 0.0003541948 |  | 18.08002 | 22.12572 | 27.42878 | 20.20896 | 18.13349 | 20.03965
2490.533 | 0.6055943 | 30.55607 | 0.0003523817 |  | 18.05099 | 22.10411 | 27.44206 | 20.17397 | 18.10867 | 20.06415
2490.633 | 0.60634 | 33.30576 | 0.0003553099 |  | 18.0452 | 22.12593 | 27.47106 | 20.17913 | 18.1026 | 20.02786
2490.732 | 0.6058231 | 34.93671 | 0.0003365237 |  | 18.06062 | 22.12141 | 27.47996 | 20.18868 | 18.08861 | 20.0408
2490.832 | 0.605642 | 32.43492 | 0.0003562924 |  | 18.05406 | 22.11951 | 27.52344 | 20.18008 | 18.08765 | 20.04776
2490.932 | 0.6055531 | 28.29853 | 0.0003007812 |  | 18.05146 | 22.13191 | 27.49847 | 20.20584 | 18.07078 | 20.028
2491.03125 | 0.6053295 | 30.07804 | 0.0003910555 |  | 18.02665 | 22.09678 | 27.52042 | 20.18102 | 18.08077 | 20.03277
2491.131 | 0.605621 | 32.74662 | 0.000338187 |  | 18.0488 | 22.12459 | 27.53205 | 20.22423 | 18.08076 | 20.00861
2491.23 | 0.6051143 | 35.4029 | 0.0003511204 |  | 18.03087 | 22.10945 | 27.50749 | 20.18327 | 18.05707 | 20.01117
2491.33 | 0.6055145 | 35.28897 | 0.0003453344 |  | 18.03556 | 22.09267 | 27.47508 | 20.19769 | 18.05034 | 19.9917
2491.43 | 0.6052361 | 33.54956 | 0.000348518 |  | 18.00393 | 22.08026 | 27.46879 | 20.19388 | 18.03055 | 20.00435
2491.529 | 0.6055654 | 29.86568 | 0.0003643931 |  | 18.00593 | 22.09833 | 27.435 | 20.2096 | 18.03596 | 19.95674
2491.629 | 0.6053786 | 29.88482 | 0.000338736 |  | 18.01375 | 22.07087 | 27.4229 | 20.18614 | 18.04821 | 19.94788
2491.729 | 0.6061609 | 32.16515 | 0.0003483129 |  | 18.01449 | 22.0349 | 27.38719 | 20.16802 | 18.03025 | 19.93023
2491.828125 | 0.6061757 | 29.64603 | 0.0003726122 |  | 18.03164 | 22.02848 | 27.3709 | 20.18228 | 18.02201 | 19.92929
2491.928 | 0.6064053 | 26.22874 | 0.0003310029 |  | 18.00207 | 22.02036 | 27.34563 | 20.16431 | 18.03306 | 19.89493
2492.027 | 0.60678 | 29.94771 | 0.0003394387 |  | 17.98095 | 22.00154 | 27.33854 | 20.16549 | 17.98379 | 19.89349
2492.127 | 0.6057203 | 29.94771 | 0.0003592641 |  | 18.00446 | 22.00646 | 27.33428 | 20.16823 | 18.00591 | 19.86864
2492.227 | 0.6066043 | 30.37971 | 0.0003830948 |  | 18.02043 | 21.99797 | 27.29663 | 20.14302 | 17.98971 | 19.86534
2492.326 | 0.606118 | 28.40607 | 0.00033761 |  | 17.98992 | 21.98845 | 27.27557 | 20.13959 | 18.01242 | 19.83822
2492.426 | 0.6062921 | 24.7231 | 0.0003403817 |  | 17.99137 | 21.994 | 27.29715 | 20.11618 | 18.01266 | 19.79929
2492.525 | 0.6057348 | 28.22334 | 0.0003190924 |  | 18.02692 | 22.02041 | 27.27843 | 20.1031 | 17.97442 | 19.7951
2492.625 | 0.6057743 | 32.36064 | 0.0003681678 |  | 17.99317 | 22.01868 | 27.28822 | 20.09135 | 17.99238 | 19.77392
2492.725 | 0.6062236 | 28.3965 | 0.0003430351 |  | 18.00852 | 22.05528 | 27.30116 | 20.11033 | 17.97975 | 19.78281
2492.824 | 0.6062461 | 31.83567 | 0.0003527447 |  | 17.97371 | 22.02502 | 27.29158 | 20.09552 | 17.96513 | 19.74504
2492.924 | 0.6064084 | 28.82851 | 0.0003420296 |  | 17.9846 | 22.0703 | 27.29544 | 20.11862 | 17.93943 | 19.72631
2493.023 | 0.6058654 | 32.26221 | 0.0003530796 |  | 18.00388 | 22.03005 | 27.25569 | 20.14042 | 17.97351 | 19.70859
2493.123 | 0.6055319 | 29.34117 | 0.000314341 |  | 18.01381 | 22.05375 | 27.27276 | 20.08134 | 17.96754 | 19.72442
2493.223 | 0.6055988 | 36.75678 | 0.0003643559 |  | 18.00977 | 22.07097 | 27.25733 | 20.11053 | 17.95706 | 19.6811
2493.322 | 0.6067462 | 29.71393 | 0.0003799876 |  | 18.01935 | 22.09803 | 27.26647 | 20.1051 | 17.97023 | 19.62936
2493.421875 | 0.6062614 | 33.56414 | 0.0003719282 |  | 18.02149 | 22.08311 | 27.25589 | 20.08254 | 17.94481 | 19.64511
2493.521 | 0.6057558 | 31.89628 | 0.0003555301 |  | 18.04246 | 22.08356 | 27.29375 | 20.09188 | 17.93003 | 19.63087
2493.621 | 0.6062807 | 26.66849 | 0.0003550738 |  | 18.02897 | 22.09916 | 27.28245 | 20.09857 | 17.942 | 19.58235
2493.721 | 0.6060803 | 28.75605 | 0.0003622773 |  | 18.01014 | 22.10507 | 27.28983 | 20.09784 | 17.90149 | 19.60749
2493.82 | 0.606424 | 25.30868 | 0.000339395 |  | 18.02228 | 22.102 | 27.29986 | 20.09349 | 17.95802 | 19.57524
2493.92 | 0.6060658 | 30.39657 | 0.0003200216 |  | 18.04115 | 22.11349 | 27.30805 | 20.08488 | 17.90064 | 19.54304
2494.02 | 0.6062035 | 32.81588 | 0.0003436535 |  | 18.00303 | 22.1397 | 27.33417 | 20.0781 | 17.90895 | 19.53551
2494.119 | 0.6058143 | 32.32737 | 0.0003704663 |  | 18.00404 | 22.12601 | 27.34543 | 20.09295 | 17.89931 | 19.5435
2494.21875 | 0.6063732 | 33.76465 | 0.0003516916 |  | 18.02217 | 22.16586 | 27.36596 | 20.08894 | 17.91715 | 19.47794
2494.318 | 0.6057783 | 28.71504 | 0.000347493 |  | 17.99233 | 22.15305 | 27.3568 | 20.0465 | 17.89046 | 19.46392
2494.418 | 0.6064448 | 29.34983 | 0.0003169716 |  | 17.98713 | 22.16491 | 27.39785 | 20.0687 | 17.89321 | 19.43693
2494.518 | 0.6058924 | 30.54741 | 0.0003429868 |  | 17.98942 | 22.15739 | 27.40592 | 20.04925 | 17.85437 | 19.44532
2494.617 | 0.6063167 | 34.09275 | 0.0003443716 |  | 17.98991 | 22.16153 | 27.37858 | 20.013 | 17.8583 | 19.42808
2494.717 | 0.6059821 | 33.79108 | 0.0003654256 |  | 17.98368 | 22.17218 | 27.41008 | 20.06019 | 17.86022 | 19.43366
2494.816 | 0.6057391 | 27.05948 | 0.0003611026 |  | 17.9624 | 22.16414 | 27.43504 | 20.06507 | 17.82136 | 19.38067
2494.916 | 0.6059449 | 33.08429 | 0.0003440464 |  | 17.98808 | 22.20443 | 27.39817 | 20.08241 | 17.80751 | 19.38662
2495.015625 | 0.605992 | 27.48009 | 0.000410899 |  | 17.96684 | 22.17956 | 27.37577 | 20.08202 | 17.83958 | 19.37962
2495.115 | 0.6053678 | 31.82428 | 0.0003546405 |  | 17.98267 | 22.19129 | 27.39605 | 20.09233 | 17.83868 | 19.35655
2495.215 | 0.6062611 | 30.27672 | 0.0003337318 |  | 17.96902 | 22.21782 | 27.38703 | 20.07541 | 17.79851 | 19.34822
2495.314 | 0.6061382 | 30.54741 | 0.0003139497 |  | 17.97151 | 22.18693 | 27.37906 | 20.07308 | 17.81555 | 19.31719
2495.414 | 0.6056357 | 27.69883 | 0.000348138 |  | 17.99177 | 22.20723 | 27.36122 | 20.08596 | 17.79516 | 19.32875
2495.514 | 0.6056639 | 28.60111 | 0.0003520981 |  | 18.01161 | 22.20859 | 27.34636 | 20.09653 | 17.78469 | 19.32181
2495.613 | 0.6057524 | 27.7886 | 0.0003739266 |  | 18.04977 | 22.23219 | 27.34371 | 20.11691 | 17.74705 | 19.29994
2495.713 | 0.6062205 | 24.59824 | 0.0003256576 |  | 18.06197 | 22.21645 | 27.3645 | 20.10163 | 17.76409 | 19.31418
2495.8125 | 0.6062137 | 26.25836 | 0.0003322847 |  | 18.10521 | 22.21435 | 27.34311 | 20.15686 | 17.75416 | 19.28559
2495.912 | 0.606095 | 25.99496 | 0.0003418092 |  | 18.12 | 22.2409 | 27.30659 | 20.16208 | 17.74295 | 19.27542
2496.012 | 0.6065311 | 22.7203 | 0.0003751349 |  | 18.13221 | 22.22611 | 27.28593 | 20.12165 | 17.73568 | 19.29091
2496.111 | 0.6061782 | 26.61927 | 0.0003045268 |  | 18.16141 | 22.21062 | 27.34023 | 20.1243 | 17.74788 | 19.28304
2496.211 | 0.605537 | 26.84302 | 0.0003389579 |  | 18.21737 | 22.20922 | 27.30063 | 20.17309 | 17.72496 | 19.29317
2496.311 | 0.6056857 | 26.46297 | 0.000335146 |  | 18.22962 | 22.20484 | 27.29963 | 20.17916 | 17.69962 | 19.24527
2496.41 | 0.606457 | 26.94601 | 0.0003514306 |  | 18.24059 | 22.16099 | 27.2819 | 20.16429 | 17.71066 | 19.28692
2496.51 | 0.6059247 | 28.24521 | 0.0003240853 |  | 18.25806 | 22.19131 | 27.28408 | 20.135 | 17.70088 | 19.25778
2496.609375 | 0.6058944 | 31.94732 | 0.0003733893 |  | 18.24272 | 22.21804 | 27.21864 | 20.14511 | 17.67395 | 19.24166
2496.709 | 0.6060005 | 30.41935 | 0.0003422889 |  | 18.25853 | 22.19049 | 27.27171 | 20.12835 | 17.66929 | 19.23165
2496.809 | 0.60612 | 20.81502 | 0.0003172253 |  | 18.28214 | 22.13889 | 27.18124 | 20.16001 | 17.65286 | 19.24077
2496.908 | 0.6052537 | 23.78391 | 0.0003496839 |  | 18.3024 | 22.07909 | 27.20354 | 20.15029 | 17.66956 | 19.23643
2497.008 | 0.6049718 | 20.06813 | 0.0003612753 |  | 18.31681 | 22.09105 | 27.20182 | 20.14308 | 17.66657 | 19.22467
2497.107 | 0.6065495 | 23.30314 | 0.0003170011 |  | 18.35812 | 22.09465 | 27.22074 | 20.12169 | 17.61699 | 19.22379
2497.207 | 0.6062679 | 28.20739 | 0.0003447073 |  | 18.35464 | 22.08407 | 27.1842 | 20.14149 | 17.61117 | 19.18343
2497.307 | 0.605864 | 26.33902 | 0.0003448119 |  | 18.37838 | 22.07213 | 27.15657 | 20.11635 | 17.61331 | 19.18866
2497.40625 | 0.6062265 | 22.29832 | 0.0003536293 |  | 18.40096 | 22.0851 | 27.17366 | 20.12952 | 17.59635 | 19.17945
2497.506 | 0.6059349 | 23.97621 | 0.0003478735 |  | 18.4484 | 22.08957 | 27.15312 | 20.13656 | 17.59739 | 19.15575
2497.605 | 0.605992 | 25.44585 | 0.0003384775 |  | 18.44019 | 22.07688 | 27.1522 | 20.11245 | 17.59158 | 19.13935
2497.705 | 0.6064064 | 31.01222 | 0.000327324 |  | 18.44783 | 22.11702 | 27.1409 | 20.15137 | 17.61355 | 19.15513
2497.805 | 0.606218 | 23.62396 | 0.000332187 |  | 18.51263 | 22.11045 | 27.14487 | 20.14536 | 17.58416 | 19.14415
2497.904 | 0.6057181 | 23.78527 | 0.0003515597 |  | 18.48533 | 22.10735 | 27.15173 | 20.1576 | 17.54723 | 19.15384
2498.004 | 0.6062205 | 26.60606 | 0.0004037326 |  | 18.50189 | 22.05714 | 27.13094 | 20.16723 | 17.56338 | 19.10641
2498.104 | 0.6061532 | 30.36878 | 0.0003768975 |  | 18.50953 | 22.08707 | 27.17422 | 20.16764 | 17.56668 | 19.1021
2498.203125 | 0.6065697 | 29.97231 | 0.0003152613 |  | 18.5311 | 22.08524 | 27.14971 | 20.18741 | 17.53778 | 19.08484
2498.303 | 0.6054827 | 24.75409 | 0.0003645016 |  | 18.51705 | 22.03316 | 27.15878 | 20.18356 | 17.53201 | 19.09174
2498.402 | 0.6059965 | 29.72441 | 0.0003522761 |  | 18.51917 | 22.03804 | 27.1756 | 20.18031 | 17.51402 | 19.08456
2498.502 | 0.6059227 | 22.32111 | 0.0003402119 |  | 18.52141 | 22.06855 | 27.19347 | 20.22955 | 17.53592 | 19.04379
2498.602 | 0.6055571 | 25.6901 | 0.0003428988 |  | 18.4976 | 22.04132 | 27.17225 | 20.20755 | 17.48967 | 19.07406
2498.701 | 0.6061612 | 26.79198 | 0.0003389579 |  | 18.47492 | 21.97591 | 27.21097 | 20.19491 | 17.5001 | 19.04232
2498.801 | 0.6056028 | 22.5485 | 0.0003516895 |  | 18.49197 | 21.9934 | 27.21287 | 20.21208 | 17.46527 | 19.05117
2498.9 | 0.6049672 | 27.37072 | 0.000341486 |  | 18.5052 | 22.0002 | 27.23702 | 20.23973 | 17.46097 | 19.01591
2499 | 0.6061413 | 23.68639 | 0.0003527651 |  | 18.47583 | 21.98016 | 27.21952 | 20.21402 | 17.44718 | 18.98914
2499.1 | 0.606122 | 16.15503 | 0.0003544679 |  | 18.48765 | 21.96618 | 27.28543 | 20.21101 | 17.46225 | 18.97748
2499.199 | 0.6061839 | 28.0128 | 0.0003486825 |  | 18.48783 | 21.98478 | 27.25438 | 20.28083 | 17.4671 | 18.95363
2499.299 | 0.6056843 | 19.66939 | 0.0003268628 |  | 18.46946 | 21.96797 | 27.27609 | 20.26443 | 17.45071 | 18.95782
2499.398 | 0.6063011 | 23.85545 | 0.0003325745 |  | 18.49416 | 21.98062 | 27.2782 | 20.27799 | 17.43616 | 18.93838
2499.498 | 0.6064956 | 22.63919 | 0.0003421944 |  | 18.48313 | 21.97923 | 27.29077 | 20.28447 | 17.4437 | 18.94345
2499.598 | 0.6055861 | 22.42683 | 0.0003632056 |  | 18.4566 | 21.96013 | 27.29117 | 20.27721 | 17.44301 | 18.93995
2499.697 | 0.6060158 | 20.69745 | 0.0003492562 |  | 18.47028 | 21.95118 | 27.27671 | 20.29759 | 17.43115 | 18.93336
2499.796875 | 0.6058044 | 22.8479 | 0.0003436314 |  | 18.46426 | 21.96961 | 27.29223 | 20.29133 | 17.43793 | 18.90944
2499.896 | 0.606208 | 21.50404 | 0.0003391957 |  | 18.45989 | 21.96665 | 27.28565 | 20.29956 | 17.4365 | 18.90193
2499.996 | 0.6061822 | 25.74114 | 0.0003150013 |  | 18.4724 | 21.93653 | 27.26861 | 20.30205 | 17.41853 | 18.91601
2500.096 | 0.6057402 | 23.50958 | 0.0003350844 |  | 18.41359 | 21.96442 | 27.27088 | 20.30306 | 17.40779 | 18.88688
2500.195 | 0.606417 | 18.86736 | 0.0003612747 |  | 18.45665 | 21.92124 | 27.28838 | 20.35378 | 17.41774 | 18.86029
2500.295 | 0.6056383 | 21.60657 | 0.0003803634 |  | 18.43939 | 21.90965 | 27.28476 | 20.36321 | 17.41406 | 18.83529
2500.395 | 0.6064981 | 20.86241 | 0.00028133 |  | 18.41242 | 21.89001 | 27.28197 | 20.3424 | 17.42756 | 18.87477
2500.494 | 0.6060899 | 18.20112 | 0.0003379069 |  | 18.43365 | 21.85166 | 27.28308 | 20.36991 | 17.39019 | 18.8259
2500.59375 | 0.6058007 | 24.72265 | 0.0003439535 |  | 18.41222 | 21.84479 | 27.2845 | 20.36057 | 17.39775 | 18.81466
2500.693 | 0.6063877 | 20.52975 | 0.0003530699 |  | 18.39723 | 21.82917 | 27.23601 | 20.38588 | 17.36637 | 18.85084
2500.793 | 0.606929 | 21.87179 | 0.000367555 |  | 18.38919 | 21.81333 | 27.20751 | 20.41363 | 17.36279 | 18.83371
2500.893 | 0.6058782 | 19.2064 | 0.0002904323 |  | 18.38775 | 21.79186 | 27.23018 | 20.40789 | 17.36434 | 18.79958
2500.992 | 0.6059074 | 18.66639 | 0.0003559998 |  | 18.38105 | 21.78801 | 27.18089 | 20.41058 | 17.36298 | 18.81298
2501.092 | 0.6059145 | 18.367 | 0.0003410358 |  | 18.38972 | 21.81889 | 27.18444 | 20.41542 | 17.37561 | 18.78597
2501.191 | 0.6062041 | 17.58228 | 0.0003426795 |  | 18.37704 | 21.80926 | 27.14872 | 20.40602 | 17.36823 | 18.75381
2501.291 | 0.6061978 | 12.9469 | 0.000339102 |  | 18.38239 | 21.81906 | 27.166 | 20.41126 | 17.34962 | 18.77909
2501.390625 | 0.6058447 | 18.9904 | 0.0003513432 |  | 18.36906 | 21.8232 | 27.13863 | 20.4475 | 17.37152 | 18.78002
2501.49 | 0.6056908 | 21.82986 | 0.0003297919 |  | 18.39199 | 21.85019 | 27.17931 | 20.43645 | 17.35702 | 18.73751
2501.59 | 0.6056057 | 15.28191 | 0.0003428395 |  | 18.35378 | 21.83572 | 27.18714 | 20.41015625 | 17.34115 | 18.75847
2501.689 | 0.6059642 | 21.39421 | 0.0003377521 |  | 18.36175 | 21.87668 | 27.17424 | 20.4042 | 17.3843 | 18.71295
2501.789 | 0.606239 | 16.6882 | 0.000309629 |  | 18.37575 | 21.87572 | 27.16184 | 20.44369 | 17.37894 | 18.7377
2501.889 | 0.6063292 | 18.85368 | 0.0003130955 |  | 18.3567 | 21.88956 | 27.13753 | 20.44863 | 17.36522 | 18.71914
2501.988 | 0.605709 | 15.11421 | 0.0003567182 |  | 18.33511 | 21.89686 | 27.144 | 20.4489 | 17.3853 | 18.72975
2502.088 | 0.6056074 | 16.44713 | 0.0003701042 |  | 18.35261 | 21.88498 | 27.16541 | 20.46526 | 17.37376 | 18.69125
2502.1875 | 0.6068308 | 19.53313 | 0.0003409746 |  | 18.35124 | 21.89007 | 27.15208 | 20.42487 | 17.3673 | 18.66899
2502.287 | 0.6056323 | 20.13192 | 0.000330216 |  | 18.34341 | 21.92081 | 27.17801 | 20.45056 | 17.3738 | 18.7016
2502.387 | 0.6060238 | 12.53312 | 0.0003333972 |  | 18.33352 | 21.93082 | 27.17688 | 20.46508 | 17.31479 | 18.70278
2502.486 | 0.6060536 | 19.65298 | 0.0003277299 |  | 18.334 | 21.97961 | 27.18594 | 20.42786 | 17.37683 | 18.70866
2502.586 | 0.6061115 | 17.49388 | 0.00034853 |  | 18.3263 | 21.94748 | 27.18599 | 20.43798 | 17.36064 | 18.67622
2502.686 | 0.6057669 | 18.17925 | 0.0003592072 |  | 18.31477 | 21.99607 | 27.12238 | 20.4359 | 17.37318 | 18.7206
2502.785 | 0.6061578 | 22.70253 | 0.0003325525 |  | 18.32111 | 21.99233 | 27.16454 | 20.43013 | 17.38115 | 18.68638
2502.885 | 0.6055475 | 19.23966 | 0.0003328611 |  | 18.35458 | 22.01911 | 27.16014 | 20.41019 | 17.36499 | 18.70082
2502.984375 | 0.6056323 | 23.22522 | 0.0003510182 |  | 18.30076 | 22.0107 | 27.14291 | 20.39511 | 17.36405 | 18.68964
2503.084 | 0.6061652 | 25.56023 | 0.0003503869 |  | 18.32744 | 22.06082 | 27.19278 | 20.40519 | 17.39476 | 18.71818
2503.184 | 0.6058169 | 22.27554 | 0.0003307178 |  | 18.34652 | 22.02787 | 27.15032 | 20.37917 | 17.37836 | 18.68129
2503.283 | 0.606606 | 20.56666 | 0.0003240146 |  | 18.34689 | 22.05491 | 27.15164 | 20.38438 | 17.40411 | 18.70161
2503.383 | 0.6060916 | 21.63619 | 0.0003390748 |  | 18.35112 | 22.0689 | 27.15937 | 20.37182 | 17.4025 | 18.71553
2503.482 | 0.6063883 | 27.52703 | 0.0003537734 |  | 18.34345 | 22.07756 | 27.15509 | 20.39394 | 17.40622 | 18.70799
2503.582 | 0.6061652 | 26.00818 | 0.0003417282 |  | 18.34917 | 22.04795 | 27.15718 | 20.38777 | 17.43543 | 18.7025
2503.682 | 0.6062109 | 27.43315 | 0.0003234055 |  | 18.37482 | 22.08037 | 27.18728 | 20.37823 | 17.45584 | 18.71749
2503.78125 | 0.6063412 | 31.5896 | 0.0003272961 |  | 18.34415 | 22.10676 | 27.17732 | 20.38305 | 17.45305 | 18.72306
2503.881 | 0.6061339 | 29.27555 | 0.0003257153 |  | 18.34833 | 22.11358 | 27.1598 | 20.37409 | 17.4692 | 18.70681
2503.98 | 0.6060627 | 23.04248 | 0.0003208442 |  | 18.3539 | 22.12854 | 27.19877 | 20.38073 | 17.47085 | 18.70957
2504.08 | 0.606604 | 17.90036 | 0.000319948 |  | 18.35565 | 22.12532 | 27.1565 | 20.38902 | 17.49133 | 18.71623
2504.18 | 0.6058594 | 25.25582 | 0.0003597492 |  | 18.36457 | 22.15697 | 27.15365 | 20.40339 | 17.50991 | 18.71499
2504.279 | 0.6057896 | 20.65461 | 0.0003506598 |  | 18.3596 | 22.12576 | 27.14471 | 20.38078 | 17.51153 | 18.72541
2504.379 | 0.6058044 | 20.32879 | 0.0003563802 |  | 18.34515 | 22.17015 | 27.13705 | 20.38752 | 17.50433 | 18.74094
2504.479 | 0.6065765 | 23.37013 | 0.0003523444 |  | 18.35056 | 22.15324 | 27.12882 | 20.41913 | 17.53897 | 18.75249
2504.578125 | 0.6064439 | 20.6414 | 0.0003277812 |  | 18.32578 | 22.16903 | 27.13944 | 20.42772 | 17.52101 | 18.74536
2504.678 | 0.6061263 | 22.708 | 0.0003438166 |  | 18.33795 | 22.15773 | 27.14864 | 20.41693 | 17.55427 | 18.74456
2504.777 | 0.6050655 | 24.5112 | 0.0003085527 |  | 18.32471 | 22.17566 | 27.11795 | 20.41424 | 17.55305 | 18.74062
2504.877 | 0.6058055 | 23.81763 | 0.0003158107 |  | 18.32518 | 22.21427 | 27.10951 | 20.39726 | 17.55042 | 18.74599
2504.977 | 0.6055719 | 18.2868 | 0.0002748574 |  | 18.31006 | 22.19278 | 27.12446 | 20.4313 | 17.56832 | 18.75321
2505.076 | 0.6058711 | 26.59785 | 0.0003279674 |  | 18.31681 | 22.21542 | 27.09534 | 20.41159 | 17.58229 | 18.76135
2505.176 | 0.6062651 | 26.22919 | 0.0003316065 |  | 18.31292 | 22.20425 | 27.08131 | 20.43425 | 17.59266 | 18.7585
2505.275 | 0.6056738 | 26.56687 | 0.0003109412 |  | 18.29154 | 22.25718 | 27.06892 | 20.42249 | 17.57973 | 18.79142
2505.375 | 0.6063338 | 24.8311 | 0.0003372367 |  | 18.28424 | 22.27866 | 27.06893 | 20.40612 | 17.60443 | 18.78904
2505.475 | 0.6058203 | 26.17633 | 0.0003347954 |  | 18.28834 | 22.26068 | 27.03523 | 20.42748 | 17.59785 | 18.77042
2505.574 | 0.6056159 | 27.23675 | 0.0003097597 |  | 18.30329 | 22.3117 | 26.98413 | 20.43809 | 17.61964 | 18.75386
2505.674 | 0.6068002 | 20.7371 | 0.0003199342 |  | 18.27362 | 22.3486 | 27.01465 | 20.41848 | 17.59383 | 18.78392
2505.773 | 0.6063494 | 18.55156 | 0.0003270676 |  | 18.27785 | 22.34424 | 27.01722 | 20.43556 | 17.60396 | 18.78801
2505.873 | 0.6051824 | 25.40848 | 0.0003358088 |  | 18.26859 | 22.38677 | 26.98604 | 20.41422 | 17.6013 | 18.77564
2505.973 | 0.6067108 | 18.92386 | 0.0003284424 |  | 18.27409 | 22.38235 | 27.00294 | 20.41048 | 17.59003 | 18.77902
2506.072 | 0.6059276 | 18.35424 | 0.0003566144 |  | 18.27668 | 22.41774 | 26.98381 | 20.41963 | 17.60743 | 18.82285
2506.171875 | 0.6062259 | 24.53809 | 0.000356508 |  | 18.26066 | 22.45776 | 26.98601 | 20.40767 | 17.60716 | 18.78743
2506.271 | 0.6051725 | 24.50619 | 0.0003294903 |  | 18.23383 | 22.4444 | 26.98496 | 20.42927 | 17.63435 | 18.81701
2506.371 | 0.6061328 | 25.56934 | 0.0003421819 |  | 18.2489 | 22.46414 | 26.99693 | 20.43324 | 17.63009 | 18.80829
2506.471 | 0.6051677 | 23.23251 | 0.000331636 |  | 18.24891 | 22.45078 | 27.01647 | 20.42344 | 17.61802 | 18.80396
2506.57 | 0.6057794 | 22.16936 | 0.0003253439 |  | 18.22801 | 22.49172 | 27.00482 | 20.42226 | 17.63672 | 18.8265
2506.67 | 0.6061916 | 19.84529 | 0.0003401689 |  | 18.18863 | 22.51244 | 27.00824 | 20.43887 | 17.61072 | 18.80447
2506.77 | 0.6059707 | 22.07776 | 0.000355581 |  | 18.21632 | 22.5413 | 27.00847 | 20.42652 | 17.62575 | 18.85035
2506.869 | 0.6054887 | 29.90305 | 0.000311343 |  | 18.25973 | 22.5034 | 27.01054 | 20.41573 | 17.59957 | 18.81067
2506.96875 | 0.6055898 | 21.91052 | 0.0003664058 |  | 18.22237 | 22.52159 | 27.00784 | 20.42374 | 17.63206 | 18.84032
2507.068 | 0.605845 | 24.14755 | 0.0003325986 |  | 18.24274 | 22.52669 | 27.01188 | 20.42802 | 17.64359 | 18.85557
2507.168 | 0.6053584 | 23.9074 | 0.0002905437 |  | 18.21611 | 22.46869 | 27.02995 | 20.42609 | 17.62675 | 18.80941
2507.268 | 0.6057465 | 21.59928 | 0.0003647684 |  | 18.2009 | 22.50395 | 26.97203 | 20.42609 | 17.62064 | 18.84729
2507.367 | 0.6053357 | 23.04385 | 0.0003445263 |  | 18.25001 | 22.44444 | 27.0244 | 20.43811 | 17.59227 | 18.8309
2507.467 | 0.6059242 | 30.15414 | 0.0003071628 |  | 18.21994 | 22.41549 | 26.99946 | 20.42043 | 17.61887 | 18.82978
2507.566 | 0.6059054 | 29.40451 | 0.0003309263 |  | 18.19569 | 22.38388 | 26.97176 | 20.3872 | 17.6377 | 18.85036
2507.666 | 0.6048316 | 26.12529 | 0.0003419947 |  | 18.19604 | 22.36422 | 26.99778 | 20.41007 | 17.60896 | 18.84946
2507.765625 | 0.6060905 | 23.68 | 0.0003629364 |  | 18.22261 | 22.33362 | 27.00492 | 20.41782 | 17.63564 | 18.83772
2507.865 | 0.6060445 | 22.44005 | 0.0003243942 |  | 18.22797 | 22.3193 | 26.97046 | 20.36702 | 17.60777 | 18.87719
2507.965 | 0.6059767 | 24.97283 | 0.0003497835 |  | 18.22555 | 22.34721 | 27.00528 | 20.41471 | 17.64705 | 18.88935
2508.064 | 0.6061547 | 28.28486 | 0.0003399272 |  | 18.26509 | 22.28747 | 26.98497 | 20.39191 | 17.62713 | 18.88
2508.164 | 0.6059682 | 23.91606 | 0.0003315866 |  | 18.27118 | 22.26527 | 26.98026 | 20.38046 | 17.62396 | 18.87441
2508.264 | 0.6053167 | 24.98741 | 0.0003171989 |  | 18.26942 | 22.27885 | 26.97133 | 20.37297 | 17.65185 | 18.92624
2508.363 | 0.6051327 | 35.64851 | 0.0003389019 |  | 18.2942 | 22.28187 | 26.97795 | 20.40327 | 17.6109 | 18.9076
2508.463 | 0.6058075 | 27.21715 | 0.0003513242 |  | 18.31161 | 22.28009 | 26.96441 | 20.40247 | 17.64131 | 18.92426
2508.5625 | 0.605313 | 28.20192 | 0.0003587998 |  | 18.32562 | 22.27967 | 26.96377 | 20.35447 | 17.65669 | 18.91768
2508.662 | 0.605384 | 31.53947 | 0.0003282326 |  | 18.32707 | 22.29463 | 26.95427 | 20.39043 | 17.64041 | 18.95753
2508.762 | 0.6062665 | 28.09164 | 0.000320719 |  | 18.34604 | 22.31973 | 26.94483 | 20.36626 | 17.66236 | 18.94755
2508.861 | 0.6051387 | 33.30075 | 0.0003226865 |  | 18.33715 | 22.26142 | 26.94872 | 20.3391 | 17.71046 | 18.92846
2508.961 | 0.6061882 | 33.04009 | 0.0003129634 |  | 18.3537 | 22.26496 | 26.94121 | 20.34317 | 17.691 | 18.96741
2509.061 | 0.6059497 | 28.87909 | 0.0003550766 |  | 18.31453 | 22.25874 | 26.91468 | 20.36391 | 17.70681 | 18.95686
2509.16 | 0.6059835 | 27.64278 | 0.0003441559 |  | 18.35079 | 22.25765 | 26.9108 | 20.35839 | 17.71914 | 18.98206
2509.26 | 0.6048895 | 27.60632 | 0.0003603952 |  | 18.32025 | 22.22758 | 26.89372 | 20.35326 | 17.7543 | 18.96887
2509.359375 | 0.6061964 | 27.14788 | 0.0003378907 |  | 18.33406 | 22.25561 | 26.86868 | 20.38641 | 17.71581 | 19.00173
2509.459 | 0.605338 | 24.76685 | 0.000369221 |  | 18.36632 | 22.23685 | 26.86455 | 20.36312 | 17.74094 | 18.99065
2509.559 | 0.6067394 | 33.10343 | 0.0003361365 |  | 18.35797 | 22.21523 | 26.87834 | 20.33053 | 17.737 | 18.98861
2509.658 | 0.6055239 | 30.16599 | 0.0003401787 |  | 18.38626 | 22.18289 | 26.82562 | 20.37197 | 17.75544 | 19.01724
2509.758 | 0.605883 | 24.8908 | 0.0003354536 |  | 18.36262 | 22.20299 | 26.84436 | 20.34459 | 17.7514 | 18.9981
2509.857 | 0.6055787 | 32.6017 | 0.0003588396 |  | 18.33277 | 22.16098 | 26.79004 | 20.32187 | 17.74068 | 19.01866
2509.957 | 0.6055991 | 28.19326 | 0.0003502999 |  | 18.3511 | 22.18626 | 26.79811 | 20.35094 | 17.75395 | 19.00308
2510.057 | 0.6052781 | 26.57598 | 0.0003461094 |  | 18.36889 | 22.12222 | 26.79183 | 20.33121 | 17.7389 | 19.03835
2510.15625 | 0.6061101 | 26.58373 | 0.0003497638 |  | 18.31353 | 22.14486 | 26.73236 | 20.32505 | 17.75827 | 19.03315
2510.256 | 0.6059403 | 25.53653 | 0.0003307761 |  | 18.32838 | 22.12605 | 26.74525 | 20.35021 | 17.75586 | 19.03689
2510.355 | 0.6054643 | 27.94035 | 0.0003425034 |  | 18.31154 | 22.07726 | 26.7319 | 20.32722 | 17.74866 | 19.06975
2510.455 | 0.6055506 | 19.18862 | 0.0003175281 |  | 18.35216 | 22.06696 | 26.70123 | 20.32043 | 17.73897 | 19.06126
2510.555 | 0.6060769 | 24.48204 | 0.00032036 |  | 18.33298 | 22.06768 | 26.66343 | 20.27091 | 17.73965 | 19.07337
2510.654 | 0.6052071 | 25.1583 | 0.0003452851 |  | 18.3267 | 22.06289 | 26.66696 | 20.28955 | 17.73803 | 19.07753
2510.754 | 0.6059182 | 25.3866 | 0.0003454389 |  | 18.34567 | 22.04528 | 26.63441 | 20.24934 | 17.7584 | 19.07812
2510.854 | 0.6057939 | 21.00322 | 0.0003576036 |  | 18.33328 | 22.03311 | 26.6153 | 20.26145 | 17.73556 | 19.10106
2510.953125 | 0.6050657 | 22.74217 | 0.0003506863 |  | 18.31333 | 22.034 | 26.60014 | 20.2474 | 17.72688 | 19.12218
2511.053 | 0.6063062 | 23.98624 | 0.0003383495 |  | 18.31189 | 21.99878 | 26.60122 | 20.23572 | 17.71459 | 19.1236
2511.152 | 0.605816 | 19.11526 | 0.0003264595 |  | 18.32967 | 22.02029 | 26.57269 | 20.18634 | 17.74367 | 19.16627
2511.252 | 0.6050183 | 28.14815 | 0.0003520499 |  | 18.36989 | 22.03027 | 26.5553 | 20.19736 | 17.70901 | 19.15817
2511.352 | 0.6056721 | 26.34904 | 0.0003276824 |  | 18.34278 | 22.00009 | 26.53761 | 20.2329 | 17.73611 | 19.16269
2511.451 | 0.6052043 | 21.57513 | 0.0003587475 |  | 18.35509 | 22.01587 | 26.50355 | 20.20759 | 17.75102 | 19.16117
2511.551 | 0.6060689 | 23.8992 | 0.0003340774 |  | 18.34343 | 21.99432 | 26.51102 | 20.18159 | 17.72227 | 19.19692
2511.65 | 0.6054402 | 26.53314 | 0.0003217395 |  | 18.37671 | 21.96532 | 26.51673 | 20.19002 | 17.75023 | 19.202
2511.75 | 0.6054089 | 20.7134 | 0.0003237435 |  | 18.37961 | 21.98606 | 26.49148 | 20.19389 | 17.76681 | 19.19595
2511.85 | 0.6057501 | 26.28433 | 0.000347326 |  | 18.3664 | 21.96841 | 26.45791 | 20.17025 | 17.79364 | 19.22685
2511.949 | 0.6057885 | 25.56296 | 0.0003626095 |  | 18.3773 | 21.96818 | 26.46451 | 20.1832 | 17.85038 | 19.22248
2512.049 | 0.6057885 | 22.1402 | 0.0002942788 |  | 18.3863 | 21.954 | 26.463 | 20.15571 | 17.83769 | 19.23733
2512.148 | 0.6052891 | 24.85754 | 0.0003459091 |  | 18.40053 | 21.95657 | 26.43261 | 20.1589 | 17.84105 | 19.26932
2512.248 | 0.6060536 | 22.2245 | 0.0003603408 |  | 18.39462 | 21.93686 | 26.44906 | 20.15874 | 17.91698 | 19.29834
2512.348 | 0.6056738 | 22.9764 | 0.0003473002 |  | 18.41689 | 21.95284 | 26.4781 | 20.17752 | 17.92531 | 19.28664
2512.447 | 0.6054078 | 25.8979 | 0.0003151795 |  | 18.42934 | 21.9351 | 26.40587 | 20.16065 | 17.94876 | 19.35971
2512.546875 | 0.6055849 | 22.03766 | 0.0002958961 |  | 18.42727 | 21.89852 | 26.45882 | 20.14107 | 17.96796 | 19.35248
2512.646 | 0.6059227 | 26.06514 | 0.0003430615 |  | 18.45505 | 21.90204 | 26.42754 | 20.16457 | 17.98139 | 19.39704
2512.746 | 0.6051239 | 26.76327 | 0.0003475352 |  | 18.48793 | 21.88808 | 26.40663 | 20.14499 | 17.99018 | 19.40833
2512.846 | 0.6057036 | 23.81626 | 0.0003367607 |  | 18.464 | 21.90257 | 26.42021 | 20.14093 | 17.99936 | 19.40832
2512.945 | 0.6062742 | 28.80937 | 0.0003112105 |  | 18.49682 | 21.91282 | 26.42569 | 20.16378 | 18.00842 | 19.45016
2513.045 | 0.6059454 | 27.86789 | 0.0003498318 |  | 18.4883 | 21.91657 | 26.44079 | 20.11512 | 18.0141 | 19.50497
2513.145 | 0.6059239 | 24.11383 | 0.0003073079 |  | 18.49871 | 21.88526 | 26.44505 | 20.09931 | 18.03504 | 19.50429
2513.244 | 0.6048236 | 26.23375 | 0.0003699503 |  | 18.50415 | 21.9355 | 26.44678 | 20.12165 | 18.05058 | 19.52701
2513.34375 | 0.6055543 | 27.61042 | 0.0003245988 |  | 18.5336 | 21.89559 | 26.44357 | 20.1251 | 18.03991 | 19.56514
2513.443 | 0.6056 | 24.94822 | 0.0003181321 |  | 18.55124 | 21.88186 | 26.43496 | 20.11037 | 18.06027 | 19.5988
2513.543 | 0.6057811 | 28.3924 | 0.0003342748 |  | 18.53181 | 21.88901 | 26.43878 | 20.09342 | 18.04231 | 19.6477
2513.643 | 0.6054643 | 27.53158 | 0.0003066353 |  | 18.5563 | 21.88327 | 26.43241 | 20.15534 | 18.08756 | 19.64505
2513.742 | 0.6061765 | 29.55626 | 0.0003093801 |  | 18.54614 | 21.88719 | 26.45846 | 20.12123 | 18.0868 | 19.6666
2513.842 | 0.605177 | 28.61205 | 0.0003202408 |  | 18.52152 | 21.92781 | 26.47168 | 20.10601 | 18.10768 | 19.70253
2513.941 | 0.6056147 | 30.92792 | 0.0003347057 |  | 18.58175 | 21.93009 | 26.45752 | 20.11826 | 18.10378 | 19.7541
2514.041 | 0.6051949 | 24.21363 | 0.00032832 |  | 18.57816 | 21.94033 | 26.48262 | 20.10193 | 18.12931 | 19.73279
2514.140625 | 0.6054021 | 24.11884 | 0.0003440763 |  | 18.58793 | 21.91572 | 26.49338 | 20.12226 | 18.13085 | 19.76875
2514.24 | 0.6056142 | 25.36974 | 0.0003270235 |  | 18.59407 | 21.93428 | 26.48371 | 20.08734 | 18.1557 | 19.78596
2514.34 | 0.6052522 | 24.81014 | 0.0003129749 |  | 18.64031 | 21.96598 | 26.48753 | 20.11647 | 18.17455 | 19.79178
2514.439 | 0.6056843 | 28.87681 | 0.0003343479 |  | 18.66495 | 21.95122 | 26.49157 | 20.06631 | 18.16515 | 19.85365
2514.539 | 0.6051296 | 24.13024 | 0.0003354102 |  | 18.64861 | 21.94641 | 26.51016 | 20.12167 | 18.18535 | 19.89143
2514.639 | 0.6059517 | 26.76646 | 0.0003523959 |  | 18.69027 | 21.9611 | 26.52682 | 20.09046 | 18.17191 | 19.92057
2514.738 | 0.6051424 | 22.38673 | 0.0003417218 |  | 18.65962 | 21.96497 | 26.51975 | 20.1022 | 18.19404 | 19.90263
2514.838 | 0.6058433 | 24.75409 | 0.0003480823 |  | 18.68672 | 21.96981 | 26.53392 | 20.08882 | 18.2005 | 19.91111
2514.9375 | 0.605868 | 22.46693 | 0.000326575 |  | 18.68521 | 21.93751 | 26.55374 | 20.08981 | 18.20976 | 19.96968
2515.037 | 0.6060357 | 22.88526 | 0.0003566198 |  | 18.69619 | 21.92325 | 26.57327 | 20.07058 | 18.25796 | 19.97883
2515.137 | 0.604946 | 25.11774 | 0.0003430288 |  | 18.66702 | 21.91378 | 26.56642 | 20.08649 | 18.26159 | 19.97356
2515.236 | 0.6057922 | 21.45163 | 0.000333698 |  | 18.67381 | 21.86411 | 26.58666 | 20.09892 | 18.25134 | 20.00198
2515.336 | 0.6050754 | 24.06416 | 0.0003095514 |  | 18.68239 | 21.85092 | 26.60244 | 20.14843 | 18.25621 | 20.0408
2515.436 | 0.6048633 | 26.262 | 0.0003036271 |  | 18.69826 | 21.83684 | 26.59734 | 20.12286 | 18.26398 | 20.06342
2515.535 | 0.6054305 | 22.41999 | 0.000343543 |  | 18.68436 | 21.80846 | 26.58036 | 20.11834 | 18.28437 | 20.07622
2515.635 | 0.6057462 | 28.76516 | 0.000309416 |  | 18.71916 | 21.79748 | 26.62497 | 20.16844 | 18.28121 | 20.08363
2515.734375 | 0.6053419 | 24.18037 | 0.0003455206 |  | 18.70911 | 21.7892 | 26.62151 | 20.15724 | 18.28977 | 20.0941
2515.834 | 0.6055094 | 22.51934 | 0.0003154899 |  | 18.73263 | 21.79845 | 26.62863 | 20.14104 | 18.32665 | 20.12294
2515.934 | 0.6052332 | 25.95623 | 0.000335978 |  | 18.73467 | 21.7736 | 26.65248 | 20.19871 | 18.32566 | 20.13761
2516.033 | 0.6068155 | 29.36304 | 0.0003351172 |  | 18.76822 | 21.74539 | 26.68645 | 20.17445 | 18.31353 | 20.1365
2516.133 | 0.605208 | 28.31904 | 0.0003535287 |  | 18.79278 | 21.73528 | 26.68343 | 20.1772 | 18.3829 | 20.18786
2516.232 | 0.6054876 | 27.89706 | 0.0003605175 |  | 18.78161 | 21.70326 | 26.69649 | 20.17434 | 18.38286 | 20.19526
2516.332 | 0.605292 | 20.79224 | 0.0003444377 |  | 18.80428 | 21.69265 | 26.72692 | 20.15861 | 18.3697 | 20.18572
2516.432 | 0.6048676 | 26.66621 | 0.0003496321 |  | 18.81159 | 21.73259 | 26.74254 | 20.1846 | 18.3792 | 20.20545
2516.53125 | 0.6053595 | 28.57559 | 0.0003365339 |  | 18.83018 | 21.71701 | 26.75637 | 20.18091 | 18.42564 | 20.20157
2516.631 | 0.6055832 | 24.3394 | 0.0003753227 |  | 18.85464 | 21.73342 | 26.77714 | 20.20534 | 18.41908 | 20.221
2516.73 | 0.6059744 | 20.0221 | 0.0003638803 |  | 18.87327 | 21.76233 | 26.77686 | 20.21136 | 18.40839 | 20.21411
2516.83 | 0.6054512 | 24.33621 | 0.0003618436 |  | 18.88554 | 21.80062 | 26.7725 | 20.16196 | 18.39521 | 20.23783
2516.93 | 0.6054319 | 33.9688 | 0.0003285913 |  | 18.9072 | 21.81144 | 26.77984 | 20.20717 | 18.41075 | 20.25116
2517.029 | 0.605669 | 25.97491 | 0.0003062966 |  | 18.9277 | 21.81178 | 26.81765 | 20.20926 | 18.36418 | 20.27793
2517.129 | 0.6060315 | 30.04523 | 0.0003159425 |  | 18.94182 | 21.83446 | 26.82384 | 20.17529 | 18.39526 | 20.24656
2517.229 | 0.6053811 | 25.38022 | 0.0003492109 |  | 18.92311 | 21.82535 | 26.86737 | 20.20535 | 18.37608 | 20.28179
2517.328125 | 0.6051889 | 27.16247 | 0.0003070549 |  | 18.96062 | 21.8936 | 26.85055 | 20.21593 | 18.38849 | 20.25389
2517.428 | 0.6056326 | 29.67793 | 0.0003342511 |  | 18.9484 | 21.9013 | 26.87022 | 20.20012 | 18.38637 | 20.27304
2517.527 | 0.6055841 | 26.72591 | 0.0003366334 |  | 18.92991 | 21.97038 | 26.87365 | 20.23464 | 18.36225 | 20.2898
2517.627 | 0.6053278 | 25.96443 | 0.0003562309 |  | 18.98481 | 21.94835 | 26.88583 | 20.23388 | 18.35813 | 20.28065
2517.727 | 0.6055455 | 21.99391 | 0.0003492597 |  | 18.94997 | 21.99048 | 26.90306 | 20.22757 | 18.36984 | 20.31676
2517.826 | 0.6054282 | 28.26891 | 0.0003447008 |  | 18.96013 | 21.9842 | 26.91942 | 20.22874 | 18.30966 | 20.30595
2517.926 | 0.6059545 | 20.63319 | 0.0003228223 |  | 18.93793 | 21.99886 | 26.91329 | 20.27136 | 18.3562 | 20.31286
2518.025 | 0.6053031 | 23.61484 | 0.0003536869 |  | 18.98987 | 22.01065 | 26.90242 | 20.24384 | 18.34346 | 20.33086
2518.125 | 0.604999 | 24.07282 | 0.0003343301 |  | 18.97342 | 22.01662 | 26.91776 | 20.2555 | 18.36601 | 20.32957
2518.225 | 0.6054938 | 21.11715 | 0.0003513844 |  | 18.9718 | 22.02859 | 26.91868 | 20.26501 | 18.36035 | 20.36828
2518.324 | 0.6054884 | 28.05154 | 0.000330336 |  | 18.93982 | 22.0665 | 26.94831 | 20.29245 | 18.35642 | 20.37489
2518.424 | 0.6054316 | 21.67447 | 0.0003216474 |  | 18.96935 | 22.0955 | 26.97087 | 20.25264 | 18.38886 | 20.35763
2518.523 | 0.6053868 | 20.89477 | 0.0003586315 |  | 18.9405 | 22.05234 | 26.97879 | 20.23124 | 18.38321 | 20.35619
2518.623 | 0.6053283 | 26.68626 | 0.0003093952 |  | 18.94887 | 22.0957 | 26.99516 | 20.26468 | 18.39366 | 20.37862
2518.723 | 0.60586 | 27.96632 | 0.0003401586 |  | 18.9268 | 22.06508 | 27.01961 | 20.28002 | 18.40314 | 20.34798
2518.822 | 0.6054033 | 22.04495 | 0.0003545556 |  | 18.95325 | 22.06879 | 27.0208 | 20.24686 | 18.37031 | 20.36407
2518.921875 | 0.6053984 | 23.47494 | 0.0003338184 |  | 18.94399 | 22.02683 | 27.02186 | 20.27444 | 18.40157 | 20.39827
2519.021 | 0.6060985 | 23.87459 | 0.000341817 |  | 18.90952 | 22.02155 | 27.05965 | 20.2508 | 18.35297 | 20.37342
2519.121 | 0.6052202 | 29.7636 | 0.0003408618 |  | 18.9159 | 22.01879 | 27.0468 | 20.26993 | 18.40012 | 20.38811
2519.221 | 0.6049516 | 26.28935 | 0.0003434415 |  | 18.9124 | 21.98184 | 27.06303 | 20.2332 | 18.39298 | 20.38973
2519.32 | 0.6055313 | 23.17965 | 0.0003070341 |  | 18.91718 | 21.93595 | 27.05404 | 20.27208 | 18.41288 | 20.39043
2519.42 | 0.6050087 | 28.86178 | 0.0003481287 |  | 18.90099 | 21.90117 | 27.07146 | 20.20634 | 18.40759 | 20.36987
2519.52 | 0.6047049 | 20.90479 | 0.0003461787 |  | 18.90159 | 21.85486 | 27.10234 | 20.2627 | 18.44334 | 20.36637
2519.619 | 0.6055409 | 28.48628 | 0.0003100243 |  | 18.84616 | 21.84697 | 27.09911 | 20.27371 | 18.45999 | 20.35227
2519.71875 | 0.6051427 | 27.34475 | 0.0003507434 |  | 18.83232 | 21.85487 | 27.14542 | 20.25447 | 18.45595 | 20.3692
2519.818 | 0.6053709 | 20.31056 | 0.0003499089 |  | 18.80585 | 21.80601 | 27.13308 | 20.24061 | 18.48289 | 20.37206
2519.918 | 0.6055634 | 28.29351 | 0.0003187105 |  | 18.85378 | 21.83877 | 27.18669 | 20.24914 | 18.47473 | 20.36628
2520.018 | 0.6054615 | 27.85149 | 0.0003556601 |  | 18.79947 | 21.80384 | 27.2244 | 20.26054 | 18.52605 | 20.34322
2520.117 | 0.6058421 | 26.12712 | 0.0003518075 |  | 18.78885 | 21.80529 | 27.23791 | 20.24005 | 18.55519 | 20.37299
2520.217 | 0.6050578 | 22.66562 | 0.0003491389 |  | 18.77818 | 21.80561 | 27.24562 | 20.25135 | 18.55828 | 20.37554
2520.316 | 0.6057246 | 22.39767 | 0.0003464363 |  | 18.79294 | 21.84685 | 27.30312 | 20.23414 | 18.57701 | 20.32311
2520.416 | 0.6047955 | 25.52103 | 0.00036242 |  | 18.7588 | 21.84303 | 27.31951 | 20.22095 | 18.59923 | 20.36447
2520.515625 | 0.6047098 | 22.41772 | 0.0003557121 |  | 18.74024 | 21.825 | 27.33263 | 20.25086 | 18.60954 | 20.33039
2520.615 | 0.6049636 | 27.4573 | 0.0003940868 |  | 18.76999 | 21.83854 | 27.35396 | 20.27029 | 18.63466 | 20.30542
2520.715 | 0.6054246 | 27.36252 | 0.0003697925 |  | 18.69572 | 21.81975 | 27.33368 | 20.24107 | 18.64242 | 20.32045
2520.814 | 0.6059582 | 22.93813 | 0.0003125321 |  | 18.70254 | 21.81297 | 27.40332 | 20.27449 | 18.66848 | 20.29738
2520.914 | 0.605158 | 22.71438 | 0.0003522647 |  | 18.67313 | 21.80612 | 27.37584 | 20.26423 | 18.65357 | 20.2768
2521.014 | 0.6052278 | 23.71874 | 0.0003371159 |  | 18.67201 | 21.8118 | 27.45401 | 20.27603 | 18.6564 | 20.27863
2521.113 | 0.604963 | 25.75481 | 0.0003297805 |  | 18.67928 | 21.80988 | 27.45692 | 20.28009 | 18.67476 | 20.26706
2521.213 | 0.6050095 | 25.01703 | 0.000378077 |  | 18.63079 | 21.81406 | 27.49324 | 20.27482 | 18.65535 | 20.24824
2521.3125 | 0.6052298 | 21.56054 | 0.0003444224 |  | 18.66685 | 21.84826 | 27.47429 | 20.29075 | 18.65215 | 20.20729
2521.412 | 0.6048764 | 24.36584 | 0.0003295733 |  | 18.63222 | 21.83255 | 27.50641 | 20.28056 | 18.64465 | 20.22697
2521.512 | 0.605376 | 27.60905 | 0.0003578177 |  | 18.65067 | 21.8236 | 27.54641 | 20.3 | 18.67217 | 20.24044
2521.611 | 0.6051728 | 22.41407 | 0.000351148 |  | 18.65322 | 21.84116 | 27.54321 | 20.27556 | 18.63876 | 20.15945
2521.711 | 0.6059648 | 26.38277 | 0.0003499183 |  | 18.64732 | 21.87827 | 27.56172 | 20.25323 | 18.66507 | 20.15595
2521.811 | 0.6055659 | 28.85038 | 0.0003639224 |  | 18.62592 | 21.87176 | 27.54815 | 20.27875 | 18.64511 | 20.15515
2521.91 | 0.6053882 | 27.19118 | 0.0003522409 |  | 18.627 | 21.91852 | 27.55349 | 20.25905 | 18.63907 | 20.16061
2522.01 | 0.6047444 | 30.84498 | 0.0003468667 |  | 18.62847 | 21.8884 | 27.57779 | 20.23169 | 18.63149 | 20.12556
2522.109375 | 0.6052108 | 20.47871 | 0.0003452505 |  | 18.60658 | 21.91867 | 27.56188 | 20.26092 | 18.60443 | 20.09336
2522.209 | 0.6051276 | 25.39253 | 0.0003360747 |  | 18.59957 | 21.92708 | 27.61951 | 20.2394 | 18.61078 | 20.12786
2522.309 | 0.6052179 | 29.04679 | 0.0003257117 |  | 18.57518 | 21.93555 | 27.60325 | 20.24895 | 18.61414 | 20.08169
2522.408 | 0.6051935 | 29.57677 | 0.0003260334 |  | 18.5777 | 21.94381 | 27.59798 | 20.20156 | 18.5732 | 20.06189
2522.508 | 0.6049775 | 28.12445 | 0.0003404568 |  | 18.61355 | 21.95376 | 27.61193 | 20.24443 | 18.56275 | 20.04292
2522.607 | 0.6055679 | 29.66563 | 0.0003218133 |  | 18.60966 | 21.96291 | 27.58231 | 20.20061 | 18.53352 | 20.04391
2522.707 | 0.6047228 | 25.13779 | 0.0003100205 |  | 18.61636 | 21.95282 | 27.55925 | 20.23066 | 18.53862 | 19.99272
2522.807 | 0.6053258 | 25.3702 | 0.0003158556 |  | 18.61841 | 21.96644 | 27.57161 | 20.21274 | 18.50147 | 20.01736
2522.90625 | 0.6057592 | 31.32711 | 0.0003463778 |  | 18.648 | 21.96308 | 27.56317 | 20.22716 | 18.50331 | 19.99008
2523.006 | 0.6059684 | 21.99027 | 0.0003272918 |  | 18.64028 | 21.96439 | 27.55083 | 20.21911 | 18.48727 | 19.97213
2523.105 | 0.6047507 | 29.95682 | 0.0004044379 |  | 18.65548 | 21.96769 | 27.53936 | 20.20786 | 18.45634 | 19.945
2523.205 | 0.6055421 | 26.77512 | 0.0003400978 |  | 18.66861 | 21.97995 | 27.50904 | 20.20813 | 18.46272 | 19.9321
2523.305 | 0.605319 | 24.38361 | 0.0003428825 |  | 18.66251 | 22.01971 | 27.50831 | 20.2279 | 18.40808 | 19.9405
2523.404 | 0.6049695 | 26.73548 | 0.0003917056 |  | 18.65541 | 21.99405 | 27.48729 | 20.2041 | 18.4554 | 19.92627
2523.504 | 0.6057947 | 25.35562 | 0.0003357459 |  | 18.67616 | 22.00082 | 27.49846 | 20.20024 | 18.43976 | 19.95538
2523.604 | 0.6047061 | 21.07021 | 0.0003303759 |  | 18.70552 | 21.98821 | 27.49949 | 20.21868 | 18.45819 | 19.91849
2523.703125 | 0.6052031 | 20.52428 | 0.0003472503 |  | 18.66666 | 21.99399 | 27.47797 | 20.19784 | 18.46053 | 19.91208
2523.803 | 0.6050754 | 24.26513 | 0.0003745078 |  | 18.661 | 21.99067 | 27.46235 | 20.19919 | 18.48734 | 19.91104
2523.902 | 0.6054762 | 23.16324 | 0.0003558668 |  | 18.66392 | 21.98748 | 27.47126 | 20.22134 | 18.48154 | 19.89158
2524.002 | 0.6054825 | 24.2911 | 0.0003415974 |  | 18.6662 | 21.98292 | 27.46168 | 20.17784 | 18.50289 | 19.91071
2524.102 | 0.604278 | 28.14131 | 0.0003984239 |  | 18.68143 | 21.94736 | 27.46529 | 20.19847 | 18.5044 | 19.92032
2524.201 | 0.6053723 | 27.63138 | 0.0003519381 |  | 18.69668 | 21.95452 | 27.48377 | 20.18587 | 18.52174 | 19.9009
2524.301 | 0.6051983 | 26.00863 | 0.0003623555 |  | 18.70943 | 21.98151 | 27.4253 | 20.17478 | 18.51444 | 19.89012
2524.4 | 0.6052176 | 21.77244 | 0.0003405221 |  | 18.71027 | 21.98162 | 27.45398 | 20.19662 | 18.51512 | 19.91369
2524.5 | 0.6053902 | 26.29892 | 0.0003266895 |  | 18.71524 | 21.94444 | 27.45299 | 20.17986 | 18.54372 | 19.92747
2524.6 | 0.6051455 | 25.28589 | 0.0003615503 |  | 18.72268 | 21.94121 | 27.44922 | 20.16853 | 18.53718 | 19.91122
2524.699 | 0.6053209 | 27.28459 | 0.0003717792 |  | 18.74941 | 21.90555 | 27.45271 | 20.17027 | 18.56946 | 19.91539
2524.799 | 0.6055628 | 24.4907 | 0.0003170879 |  | 18.76062 | 21.89089 | 27.46007 | 20.17025 | 18.59058 | 19.89932
2524.898 | 0.6050762 | 22.77498 | 0.0003305191 |  | 18.7605 | 21.86425 | 27.46759 | 20.17316 | 18.63504 | 19.94719
2524.998 | 0.6051146 | 26.17405 | 0.0003253359 |  | 18.7646 | 21.83474 | 27.48184 | 20.16608 | 18.63267 | 19.91875
2525.098 | 0.6043663 | 30.93065 | 0.0003374456 |  | 18.76323 | 21.79573 | 27.46281 | 20.1631 | 18.67515 | 19.92028
2525.197 | 0.6053476 | 24.07783 | 0.0003446193 |  | 18.76244 | 21.81156 | 27.4908 | 20.17748 | 18.66341 | 19.92286
2525.296875 | 0.6049533 | 24.78143 | 0.0003094478 |  | 18.75554 | 21.78849 | 27.50762 | 20.17791 | 18.70865 | 19.93533
2525.396 | 0.605317 | 27.54571 | 0.0003314573 |  | 18.76605 | 21.77394 | 27.51384 | 20.16436 | 18.7158 | 19.94234
2525.496 | 0.6059727 | 26.65436 | 0.0003426778 |  | 18.75321 | 21.77271 | 27.4928 | 20.16689 | 18.74123 | 19.94715
2525.596 | 0.6053402 | 24.9309 | 0.0003206648 |  | 18.75404 | 21.77135 | 27.51718 | 20.19333 | 18.80356 | 19.95588
2525.695 | 0.6058353 | 29.90669 | 0.0003275284 |  | 18.77884 | 21.74752 | 27.54247 | 20.18069 | 18.80583 | 19.9306
2525.795 | 0.6054419 | 23.6554 | 0.0003350039 |  | 18.73084 | 21.72598 | 27.54844 | 20.21481 | 18.80616 | 19.96492
2525.895 | 0.6050635 | 27.1128 | 0.0003485176 |  | 18.75115 | 21.73978 | 27.54863 | 20.19738 | 18.86863 | 19.96378
2525.994 | 0.6059886 | 29.93586 | 0.0003687223 |  | 18.74976 | 21.74811 | 27.52933 | 20.21344 | 18.86611 | 19.97038
2526.09375 | 0.6052117 | 36.09875 | 0.0002970635 |  | 18.71783 | 21.68274 | 27.58244 | 20.21096 | 18.90627 | 19.97071
2526.193 | 0.6051983 | 33.21462 | 0.0003376589 |  | 18.73691 | 21.69723 | 27.59373 | 20.25397 | 18.91931 | 20.00001
2526.293 | 0.6050635 | 34.07043 | 0.0003330383 |  | 18.71267 | 21.652 | 27.57814 | 20.24652 | 18.93752 | 19.96771
2526.393 | 0.604737 | 25.4545 | 0.0003195581 |  | 18.67625 | 21.62792 | 27.61129 | 20.27038 | 18.96446 | 19.97049
2526.492 | 0.6052406 | 28.73919 | 0.0003712549 |  | 18.67907 | 21.61174 | 27.58455 | 20.2788 | 18.97703 | 20.02002
2526.592 | 0.6050578 | 26.7856 | 0.0003373817 |  | 18.70382 | 21.59236 | 27.63219 | 20.2899 | 19.01127 | 19.99403
2526.691 | 0.6049159 | 24.84295 | 0.0003312534 |  | 18.62142 | 21.57612 | 27.62036 | 20.30783 | 19.05072 | 20.00201
2526.791 | 0.604944 | 32.04621 | 0.0003103035 |  | 18.6682 | 21.54346 | 27.62461 | 20.31085 | 19.09234 | 20.02712
2526.890625 | 0.6053962 | 34.09868 | 0.0003446573 |  | 18.65355 | 21.52069 | 27.63099 | 20.35711 | 19.10535 | 20.01821
2526.99 | 0.6052375 | 29.12198 | 0.0003327082 |  | 18.63403 | 21.5178 | 27.64469 | 20.3411 | 19.12411 | 20.01192
2527.09 | 0.604961 | 33.66394 | 0.0003457899 |  | 18.6512 | 21.49373 | 27.62828 | 20.34397 | 19.177 | 20.03062
2527.189 | 0.6051449 | 32.0658 | 0.0003379918 |  | 18.63757 | 21.47689 | 27.64338 | 20.3724 | 19.17953 | 20.04936
2527.289 | 0.6053942 | 30.22887 | 0.0002953084 |  | 18.61012 | 21.46016 | 27.62504 | 20.3712 | 19.24912 | 20.00052
2527.389 | 0.6053229 | 28.11351 | 0.0003041379 |  | 18.60264 | 21.457 | 27.65022 | 20.41486 | 19.2537 | 20.0265
2527.488 | 0.6047475 | 26.24514 | 0.0003225857 |  | 18.59957 | 21.43692 | 27.65193 | 20.40985 | 19.29784 | 20.04776
2527.588 | 0.6049386 | 23.39018 | 0.0003087255 |  | 18.61193 | 21.46794 | 27.69337 | 20.40186 | 19.29487 | 20.03823
2527.6875 | 0.6052312 | 26.83527 | 0.0003740711 |  | 18.59031 | 21.44987 | 27.71008 | 20.41991 | 19.31695 | 20.05973
2527.787 | 0.6053397 | 30.09125 | 0.0003550295 |  | 18.55478 | 21.47013 | 27.70278 | 20.43321 | 19.36637 | 20.03495
2527.887 | 0.6050053 | 28.8841 | 0.0003618767 |  | 18.60693 | 21.50175 | 27.75687 | 20.44264 | 19.34023 | 20.02645
2527.986 | 0.6047509 | 25.40574 | 0.0003376349 |  | 18.59509 | 21.49772 | 27.73126 | 20.42464 | 19.37145 | 20.02722
2528.086 | 0.6048591 | 28.72552 | 0.0003598276 |  | 18.58148 | 21.53986 | 27.75894 | 20.45317 | 19.37601 | 20.02715
2528.186 | 0.604188 | 20.82094 | 0.0003656165 |  | 18.57395 | 21.54771 | 27.78456 | 20.45414 | 19.40027 | 20.04966
2528.285 | 0.605118 | 25.61901 | 0.0003344283 |  | 18.60562 | 21.57843 | 27.79508 | 20.43343 | 19.39621 | 20.04992
2528.385 | 0.6051543 | 27.57806 | 0.0003434994 |  | 18.57167 | 21.60107 | 27.79642 | 20.45349 | 19.38655 | 20.05281
2528.484375 | 0.6050076 | 28.17822 | 0.0003193809 |  | 18.62118 | 21.64645 | 27.84461 | 20.47184 | 19.37628 | 20.0333
2528.584 | 0.6046124 | 28.9798 | 0.0003366143 |  | 18.60054 | 21.63375 | 27.84007 | 20.47828 | 19.3676 | 20.04695
2528.684 | 0.6047921 | 25.94347 | 0.0003459157 |  | 18.61871 | 21.66022 | 27.83142 | 20.44444 | 19.38465 | 20.03685
2528.783 | 0.6051052 | 26.22463 | 0.0003424005 |  | 18.59525 | 21.66793 | 27.84321 | 20.44239 | 19.3455 | 20.02533
2528.883 | 0.6051569 | 29.13656 | 0.0003259498 |  | 18.58988 | 21.67974 | 27.85281 | 20.45748 | 19.34385 | 20.02424
2528.982 | 0.6050232 | 24.09743 | 0.0003279828 |  | 18.60973 | 21.71508 | 27.85434 | 20.44105 | 19.35924 | 20.04727
2529.082 | 0.6043427 | 23.49909 | 0.0003236726 |  | 18.61435 | 21.7063 | 27.84972 | 20.45047 | 19.31546 | 20.04008
2529.182 | 0.6052829 | 29.82877 | 0.000331448 |  | 18.58559 | 21.73815 | 27.87884 | 20.48082 | 19.32613 | 20.03668
2529.28125 | 0.6052596 | 19.36407 | 0.000309555 |  | 18.61142 | 21.72913 | 27.8559 | 20.49316 | 19.28901 | 20.02366
2529.381 | 0.6042721 | 22.54395 | 0.0003220343 |  | 18.60777 | 21.73596 | 27.87569 | 20.48152 | 19.27925 | 20.02442
2529.48 | 0.6048049 | 26.40008 | 0.0003154376 |  | 18.5871 | 21.73859 | 27.8299 | 20.48064 | 19.33349 | 19.99979
2529.58 | 0.6048256 | 23.97257 | 0.0003551436 |  | 18.61582 | 21.75248 | 27.81129 | 20.48822 | 19.2561 | 19.99868
2529.68 | 0.6052202 | 31.95826 | 0.0003493583 |  | 18.58951 | 21.74619 | 27.77495 | 20.5011 | 19.25487 | 20.00003
2529.779 | 0.6047444 | 23.6677 | 0.0003411563 |  | 18.57371 | 21.73225 | 27.76055 | 20.47685 | 19.22141 | 20.02891
2529.879 | 0.6058929 | 25.40939 | 0.0003779827 |  | 18.58504 | 21.75632 | 27.756 | 20.49349 | 19.20514 | 20.0266
2529.979 | 0.6051106 | 26.05876 | 0.0004084464 |  | 18.58054 | 21.73106 | 27.71234 | 20.49905 | 19.23002 | 20.01606
2530.078125 | 0.6052715 | 27.57032 | 0.0003121744 |  | 18.53148 | 21.75388 | 27.70593 | 20.51508 | 19.21563 | 20.03099
2530.178 | 0.6052818 | 36.46969 | 0.0003262906 |  | 18.57929 | 21.71487 | 27.66644 | 20.492 | 19.21589 | 20.00784
2530.277 | 0.6058237 | 36.2464 | 0.0003706492 |  | 18.58609 | 21.74059 | 27.67232 | 20.48643 | 19.18722 | 20.01718
2530.377 | 0.6050592 | 30.13272 | 0.0003211557 |  | 18.58837 | 21.72855 | 27.64721 | 20.46992 | 19.16545 | 19.98343
2530.477 | 0.6055798 | 31.82838 | 0.000354577 |  | 18.58201 | 21.73418 | 27.63931 | 20.50504 | 19.16032 | 19.9938
2530.576 | 0.6054839 | 28.31174 | 0.0003442079 |  | 18.59376 | 21.71505 | 27.62895 | 20.51994 | 19.14452 | 19.99599
2530.676 | 0.6054464 | 32.06717 | 0.000353511 |  | 18.59563 | 21.70476 | 27.56702 | 20.5134 | 19.10391 | 19.97056
2530.775 | 0.605531 | 30.30133 | 0.0003515441 |  | 18.61285 | 21.68836 | 27.56921 | 20.50612 | 19.0746 | 19.97188
2530.875 | 0.6055988 | 28.46349 | 0.0003784496 |  | 18.60848 | 21.68226 | 27.56428 | 20.51547 | 19.08264 | 19.97961
2530.975 | 0.6051557 | 32.03801 | 0.0003530925 |  | 18.62179 | 21.68194 | 27.52889 | 20.51072 | 19.02808 | 19.9345
2531.074 | 0.6058555 | 29.7308 | 0.0003592127 |  | 18.60573 | 21.65794 | 27.5314 | 20.48324 | 19.00789 | 19.96056
2531.174 | 0.6051835 | 30.24573 | 0.0003698083 |  | 18.60046 | 21.63825 | 27.54334 | 20.50338 | 18.99709 | 19.9495
2531.273 | 0.6052119 | 27.30692 | 0.0003626652 |  | 18.63314 | 21.64999 | 27.52892 | 20.4887 | 18.98068 | 19.9529
2531.373 | 0.6051813 | 28.83215 | 0.0003523635 |  | 18.64473 | 21.65206 | 27.49248 | 20.49096 | 18.97594 | 19.96127
2531.473 | 0.6045136 | 29.78001 | 0.0003479174 |  | 18.62728 | 21.67427 | 27.47972 | 20.49407 | 18.92629 | 19.92
2531.572 | 0.6046539 | 28.91281 | 0.0003291676 |  | 18.65412 | 21.66345 | 27.4992 | 20.48607 | 18.92572 | 19.91478
2531.671875 | 0.6052801 | 27.73164 | 0.0003644798 |  | 18.65188 | 21.70422 | 27.49013 | 20.48592 | 18.89243 | 19.91115
2531.771 | 0.6055574 | 26.73411 | 0.0003487362 |  | 18.66198 | 21.70419 | 27.4147 | 20.48277 | 18.88017 | 19.93031
2531.871 | 0.6055003 | 31.86301 | 0.0003166997 |  | 18.67256 | 21.72274 | 27.43474 | 20.50049 | 18.86203 | 19.89926
2531.971 | 0.6053238 | 32.23259 | 0.000349583 |  | 18.72707 | 21.73634 | 27.4012 | 20.46775 | 18.86923 | 19.90867
2532.07 | 0.6054708 | 29.20628 | 0.000342348 |  | 18.70894 | 21.74842 | 27.42051 | 20.4616 | 18.85287 | 19.89417
2532.17 | 0.6052738 | 29.90305 | 0.0003401807 |  | 18.71795 | 21.76349 | 27.41566 | 20.50775 | 18.82668 | 19.86273
2532.27 | 0.6056255 | 29.48152 | 0.0003137012 |  | 18.7691 | 21.76434 | 27.41777 | 20.48665 | 18.78105 | 19.90033
2532.369 | 0.605527 | 26.76783 | 0.0003577575 |  | 18.73529 | 21.76843 | 27.39658 | 20.47865 | 18.79569 | 19.85092
2532.46875 | 0.6048966 | 30.89739 | 0.0003027449 |  | 18.76636 | 21.7783 | 27.38136 | 20.49845 | 18.73182 | 19.8444
2532.568 | 0.6052457 | 34.78451 | 0.0003791723 |  | 18.78885 | 21.78575 | 27.38611 | 20.47779 | 18.73996 | 19.8387
2532.668 | 0.6056417 | 31.06189 | 0.0003592056 |  | 18.75846 | 21.80432 | 27.38455 | 20.49665 | 18.71639 | 19.80641
2532.768 | 0.6063397 | 27.64916 | 0.0003740827 |  | 18.72997 | 21.81158 | 27.38307 | 20.45621 | 18.71333 | 19.79423
2532.867 | 0.6052945 | 30.01059 | 0.0003257922 |  | 18.77691 | 21.84445 | 27.36803 | 20.49236 | 18.69655 | 19.78682
2532.967 | 0.6057967 | 31.3107 | 0.0003209582 |  | 18.7613 | 21.8153 | 27.32926 | 20.52905 | 18.67559 | 19.78179
2533.066 | 0.6051659 | 31.22777 | 0.000340369 |  | 18.74653 | 21.84859 | 27.3331 | 20.46226 | 18.66685 | 19.77518
2533.166 | 0.605682 | 32.66596 | 0.0003175621 |  | 18.74022 | 21.81239 | 27.29319 | 20.4838 | 18.62542 | 19.76034
2533.265625 | 0.605514 | 31.17491 | 0.0003769275 |  | 18.77004 | 21.84117 | 27.30105 | 20.47517 | 18.62048 | 19.77094
2533.365 | 0.6053334 | 29.00213 | 0.0003691069 |  | 18.7263 | 21.80597 | 27.26616 | 20.46181 | 18.62173 | 19.73009
2533.465 | 0.6053485 | 32.8774 | 0.0003526629 |  | 18.69495 | 21.80037 | 27.26375 | 20.49082 | 18.60769 | 19.72808
2533.564 | 0.60525 | 28.04334 | 0.0003357726 |  | 18.7417 | 21.84624 | 27.22078 | 20.51648 | 18.58731 | 19.7271
2533.664 | 0.6051512 | 29.47925 | 0.0003456426 |  | 18.68916 | 21.82686 | 27.18741 | 20.46767 | 18.58004 | 19.70417
2533.764 | 0.6055475 | 27.73027 | 0.0003165408 |  | 18.70147 | 21.82774 | 27.19464 | 20.50635 | 18.51946 | 19.67699
2533.863 | 0.6053621 | 32.12368 | 0.0003535213 |  | 18.69278 | 21.79548 | 27.16906 | 20.46796 | 18.51851 | 19.67705
2533.963 | 0.6052872 | 29.31702 | 0.0003006414 |  | 18.6859 | 21.83368 | 27.14987 | 20.53012 | 18.50704 | 19.67975
2534.0625 | 0.6053746 | 28.20055 | 0.0003698203 |  | 18.65339 | 21.80247 | 27.15651 | 20.46533 | 18.48886 | 19.65488
2534.162 | 0.6055165 | 32.50464 | 0.0003695164 |  | 18.67217 | 21.84126 | 27.1517 | 20.49425 | 18.47531 | 19.65661
2534.262 | 0.6052193 | 30.74291 | 0.0003499293 |  | 18.65077 | 21.83834 | 27.09483 | 20.47882 | 18.44184 | 19.62951
2534.361 | 0.6055614 | 27.50287 | 0.0003311101 |  | 18.6546 | 21.86498 | 27.0947 | 20.45687 | 18.43338 | 19.63288
2534.461 | 0.6058021 | 29.25823 | 0.0003349631 |  | 18.63919 | 21.86688 | 27.08689 | 20.45769 | 18.3986 | 19.63405
2534.561 | 0.6053899 | 31.80195 | 0.000338255 |  | 18.64124 | 21.85936 | 27.07843 | 20.4649 | 18.41216 | 19.60448
2534.66 | 0.6055003 | 29.19033 | 0.0003709827 |  | 18.61347 | 21.87079 | 27.02897 | 20.44077 | 18.39657 | 19.56816
2534.76 | 0.6056445 | 27.46505 | 0.0003647496 |  | 18.61617 | 21.89097 | 27.0182 | 20.43861 | 18.36873 | 19.62387
2534.859375 | 0.6055872 | 30.47495 | 0.0003447387 |  | 18.6064 | 21.90969 | 27.02865 | 20.44614 | 18.35942 | 19.57654
2534.959 | 0.6055594 | 35.04881 | 0.0003802081 |  | 18.60875 | 21.92516 | 27.01307 | 20.41928 | 18.328 | 19.59047
2535.059 | 0.6059858 | 34.5284 | 0.0003606046 |  | 18.58974 | 21.96995 | 26.97431 | 20.4157 | 18.31046 | 19.58247
2535.158 | 0.6060334 | 37.0744 | 0.0003308761 |  | 18.59407 | 21.95017 | 26.96617 | 20.42334 | 18.29097 | 19.53058
2535.258 | 0.6052852 | 28.89003 | 0.0003516186 |  | 18.56537 | 21.97259 | 26.9115 | 20.43204 | 18.25195 | 19.53051
2535.357 | 0.606105 | 33.83073 | 0.0003669777 |  | 18.55669 | 22.00793 | 26.8823 | 20.40774 | 18.26658 | 19.52939
2535.457 | 0.6054952 | 35.49905 | 0.0003431955 |  | 18.57912 | 22.01691 | 26.88807 | 20.416 | 18.22633 | 19.52797
2535.557 | 0.6058271 | 35.94791 | 0.0003445301 |  | 18.56677 | 22.04302 | 26.87304 | 20.41084 | 18.24837 | 19.525
2535.65625 | 0.6058049 | 36.03449 | 0.0003592724 |  | 18.57768 | 22.06321 | 26.86746 | 20.42598 | 18.21232 | 19.52221
2535.756 | 0.6059318 | 29.47378 | 0.0003500424 |  | 18.5445 | 22.07014 | 26.86119 | 20.3771 | 18.19749 | 19.50879
2535.855 | 0.6053874 | 31.30159 | 0.0003579236 |  | 18.5292 | 22.06445 | 26.85035 | 20.41123 | 18.19535 | 19.52032
2535.955 | 0.6058129 | 35.39606 | 0.0003973398 |  | 18.54073 | 22.09124 | 26.81503 | 20.38606 | 18.17993 | 19.48579
2536.055 | 0.6053845 | 27.67148 | 0.0003408881 |  | 18.53121 | 22.10135 | 26.776 | 20.39107 | 18.20635 | 19.48569
2536.154 | 0.6057626 | 32.97811 | 0.0003493989 |  | 18.52672 | 22.08903 | 26.76617 | 20.36473 | 18.18797 | 19.45977
2536.254 | 0.6058492 | 32.75892 | 0.0004057122 |  | 18.5359 | 22.11936 | 26.74822 | 20.3811 | 18.19928 | 19.48595
2536.354 | 0.6051185 | 33.80521 | 0.0003420902 |  | 18.51506 | 22.14919 | 26.71231 | 20.3759 | 18.20811 | 19.44894
2536.453125 | 0.605552 | 31.74089 | 0.0003630203 |  | 18.50433 | 22.15285 | 26.73714 | 20.38391 | 18.21346 | 19.46392
2536.553 | 0.6051211 | 29.83378 | 0.0003437932 |  | 18.54245 | 22.17516 | 26.71005 | 20.36213 | 18.26299 | 19.41749
2536.652 | 0.6060329 | 27.74895 | 0.00035255 |  | 18.49297 | 22.21047 | 26.69538 | 20.36545 | 18.2679 | 19.41822
2536.752 | 0.605502 | 29.74674 | 0.000333057 |  | 18.47313 | 22.20974 | 26.68505 | 20.35758 | 18.28887 | 19.44732
2536.852 | 0.6054512 | 31.39911 | 0.0003264981 |  | 18.51248 | 22.25261 | 26.65 | 20.35977 | 18.29258 | 19.44205
2536.951 | 0.6050984 | 37.46995 | 0.0003319747 |  | 18.51039 | 22.29946 | 26.63791 | 20.35053 | 18.33408 | 19.41187
2537.051 | 0.6052642 | 33.16677 | 0.0003667792 |  | 18.49058 | 22.29662 | 26.63121 | 20.36436 | 18.35988 | 19.43919
2537.15 | 0.6054334 | 31.49618 | 0.0003470287 |  | 18.49332 | 22.34138 | 26.62864 | 20.36383 | 18.35428 | 19.42243
2537.25 | 0.6056979 | 31.96646 | 0.000365101 |  | 18.47598 | 22.32833 | 26.61951 | 20.36964 | 18.37555 | 19.42209
2537.35 | 0.605493 | 33.6088 | 0.00034288 |  | 18.47291 | 22.30632 | 26.57932 | 20.35767 | 18.37831 | 19.40551
2537.449 | 0.6057865 | 38.37953 | 0.0003566232 |  | 18.48178 | 22.27039 | 26.59908 | 20.39049 | 18.43329 | 19.44672
2537.549 | 0.6054387 | 32.24125 | 0.0003444797 |  | 18.5143 | 22.26511 | 26.57845 | 20.39652 | 18.42976 | 19.42243
2537.648 | 0.6050765 | 26.9533 | 0.0003391058 |  | 18.47065 | 22.25027 | 26.582 | 20.35837 | 18.41965 | 19.40794
2537.748 | 0.6058413 | 40.32992 | 0.0003333255 |  | 18.4717 | 22.20973 | 26.60609 | 20.42065 | 18.45486 | 19.42276
2537.848 | 0.6053456 | 31.98514 | 0.0003244207 |  | 18.4562 | 22.18514 | 26.61212 | 20.42834 | 18.47536 | 19.42706
2537.947 | 0.6057391 | 31.00858 | 0.0003505669 |  | 18.4576 | 22.15808 | 26.60373 | 20.38175 | 18.48463 | 19.3858
2538.046875 | 0.605244 | 30.42437 | 0.0003493254 |  | 18.43005 | 22.14178 | 26.58682 | 20.40828 | 18.45286 | 19.41447
2538.146 | 0.6053735 | 36.98326 | 0.0003229725 |  | 18.43605 | 22.15179 | 26.65043 | 20.41623 | 18.42046 | 19.40513
2538.246 | 0.6052321 | 36.8944 | 0.0003461142 |  | 18.44556 | 22.16729 | 26.62361 | 20.42022 | 18.47508 | 19.38263
2538.346 | 0.6055486 | 33.38369 | 0.0003589722 |  | 18.44691 | 22.12276 | 26.66007 | 20.41414 | 18.43721 | 19.40505
2538.445 | 0.6055858 | 35.2238 | 0.0003539075 |  | 18.44568 | 22.12781 | 26.65336 | 20.40047 | 18.44058 | 19.39131
2538.545 | 0.6054138 | 36.52665 | 0.0003763677 |  | 18.44305 | 22.13264 | 26.64243 | 20.4339 | 18.44494 | 19.40174
2538.645 | 0.6045378 | 34.75033 | 0.0003392968 |  | 18.43978 | 22.10399 | 26.66161 | 20.41248 | 18.43189 | 19.40733
2538.744 | 0.6050802 | 33.93007 | 0.0004013211 |  | 18.43706 | 22.1132 | 26.62924 | 20.40094 | 18.42704 | 19.406
2538.84375 | 0.604997 | 35.78659 | 0.0003503257 |  | 18.43135 | 22.06095 | 26.64654 | 20.41208 | 18.44118 | 19.39495
2538.943 | 0.6046794 | 35.68862 | 0.0003534881 |  | 18.44158 | 22.06173 | 26.64021 | 20.39201 | 18.39038 | 19.38883
2539.043 | 0.6056709 | 33.13442 | 0.0003461585 |  | 18.44386 | 22.02094 | 26.57418 | 20.41135 | 18.39874 | 19.41188
2539.143 | 0.6056709 | 33.13624 | 0.0003254855 |  | 18.4231 | 22.04379 | 26.64911 | 20.42519 | 18.40181 | 19.39893
2539.242 | 0.6053936 | 32.44358 | 0.0003278408 |  | 18.45005 | 22.01413 | 26.62674 | 20.43918 | 18.37066 | 19.40487
2539.342 | 0.6053246 | 39.19979 | 0.0003726406 |  | 18.42137 | 22.05264 | 26.63489 | 20.37528 | 18.39653 | 19.42309
2539.441 | 0.6054864 | 34.77175 | 0.0003700543 |  | 18.40196 | 22.04802 | 26.63423 | 20.43435 | 18.40071 | 19.45662
2539.541 | 0.6051032 | 30.994 | 0.0003456833 |  | 18.40014 | 22.07384 | 26.66132 | 20.41264 | 18.38429 | 19.44945
2539.640625 | 0.6059767 | 34.78542 | 0.0003387837 |  | 18.38954 | 22.05112 | 26.6436 | 20.42872 | 18.38682 | 19.46347
2539.74 | 0.6058234 | 32.92389 | 0.0003303445 |  | 18.3882 | 22.01752 | 26.59027 | 20.4148 | 18.35645 | 19.46462
2539.84 | 0.6058029 | 32.66459 | 0.0003207378 |  | 18.39092 | 21.99387 | 26.65334 | 20.44764 | 18.38511 | 19.47084
2539.939 | 0.6053956 | 37.61395 | 0.000355551 |  | 18.40766 | 22.00111 | 26.60191 | 20.41794 | 18.41972 | 19.50253
2540.039 | 0.6050501 | 37.07668 | 0.000352909 |  | 18.37415 | 22.03116 | 26.63314 | 20.40693 | 18.39062 | 19.52281
2540.139 | 0.6059875 | 35.0037 | 0.0003368475 |  | 18.41033 | 21.98853 | 26.63097 | 20.41882 | 18.40578 | 19.5167
2540.238 | 0.6057907 | 36.84974 | 0.0003370279 |  | 18.37921 | 21.96504 | 26.64563 | 20.42351 | 18.41121 | 19.52509
2540.338 | 0.6055299 | 34.65782 | 0.0003256693 |  | 18.41379 | 21.96989 | 26.67169 | 20.43387 | 18.46232 | 19.53431
2540.4375 | 0.604437 | 43.31886 | 0.0003285578 |  | 18.39549 | 21.95219 | 26.6461 | 20.41995 | 18.4332 | 19.5294
2540.537 | 0.6054209 | 39.2408 | 0.0003113392 |  | 18.41798 | 21.935 | 26.67248 | 20.41898 | 18.45374 | 19.55119
2540.637 | 0.6056156 | 36.30108 | 0.0003629578 |  | 18.44209 | 21.92107 | 26.64182 | 20.41961 | 18.44701 | 19.56529
2540.736 | 0.605183 | 39.10956 | 0.0002976824 |  | 18.3885 | 21.91594 | 26.65679 | 20.40862 | 18.4713 | 19.59415
2540.836 | 0.6053791 | 38.73133 | 0.0003200725 |  | 18.42611 | 21.89207 | 26.66444 | 20.42241 | 18.47224 | 19.60925
2540.936 | 0.6050436 | 33.66349 | 0.0003263912 |  | 18.42987 | 21.89292 | 26.68055 | 20.44629 | 18.52234 | 19.56262
2541.035 | 0.6051458 | 37.18514 | 0.0003785301 |  | 18.42515 | 21.88632 | 26.70907 | 20.43705 | 18.50626 | 19.60992
2541.135 | 0.6056062 | 34.26045 | 0.0003553139 |  | 18.43836 | 21.85306 | 26.6986 | 20.4393 | 18.50048 | 19.62837
2541.234375 | 0.6055983 | 39.29321 | 0.0003427773 |  | 18.4987 | 21.82986 | 26.67085 | 20.48709 | 18.51881 | 19.61385
2541.334 | 0.6053507 | 41.83966 | 0.0003247615 |  | 18.47072 | 21.86567 | 26.6947 | 20.44998 | 18.49753 | 19.62921
2541.434 | 0.6055963 | 30.92928 | 0.0003699318 |  | 18.4886 | 21.82725 | 26.72742 | 20.46823 | 18.49028 | 19.6464
2541.533 | 0.6054277 | 37.09126 | 0.0003071949 |  | 18.49631 | 21.83019 | 26.71478 | 20.48221 | 18.54709 | 19.66657
2541.633 | 0.6059613 | 37.22843 | 0.0003464795 |  | 18.51444 | 21.81598 | 26.73667 | 20.52699 | 18.53001 | 19.6796
2541.732 | 0.6055872 | 39.96946 | 0.0003010601 |  | 18.52039 | 21.83124 | 26.73798 | 20.51217 | 18.52094 | 19.64431
2541.832 | 0.6053593 | 35.05291 | 0.0003235869 |  | 18.5108 | 21.81137 | 26.73734 | 20.52824 | 18.53737 | 19.64506
2541.932 | 0.6055512 | 35.80619 | 0.0003012848 |  | 18.51838 | 21.80386 | 26.74822 | 20.54076 | 18.51966 | 19.66214
2542.03125 | 0.6054436 | 30.16781 | 0.0003364127 |  | 18.55075 | 21.7908 | 26.76513 | 20.53034 | 18.53973 | 19.66493
2542.131 | 0.6055594 | 37.45993 | 0.0003460532 |  | 18.52578 | 21.78599 | 26.7547 | 20.56203 | 18.53563 | 19.66547
2542.23 | 0.6058697 | 35.23246 | 0.0003305677 |  | 18.55814 | 21.76751 | 26.77272 | 20.57891 | 18.54137 | 19.6658
2542.33 | 0.6064601 | 32.57846 | 0.0003904823 |  | 18.52992 | 21.74799 | 26.76078 | 20.59321 | 18.53205 | 19.68323
2542.43 | 0.6060627 | 36.75086 | 0.0003216922 |  | 18.55972 | 21.74643 | 26.78189 | 20.60625 | 18.54044 | 19.6563
2542.529 | 0.6053774 | 31.72266 | 0.0003522872 |  | 18.52174 | 21.73403 | 26.83334 | 20.64183 | 18.54702 | 19.69325
2542.629 | 0.6058807 | 39.76668 | 0.0003471067 |  | 18.52033 | 21.73283 | 26.83186 | 20.63684 | 18.55308 | 19.70828
2542.729 | 0.6049278 | 34.36845 | 0.0003741555 |  | 18.52302 | 21.7302 | 26.84015 | 20.63038 | 18.56866 | 19.6987
2542.828125 | 0.6056468 | 39.06672 | 0.0003173779 |  | 18.52873 | 21.73815 | 26.8455 | 20.6672 | 18.57249 | 19.68339
2542.928 | 0.605942 | 38.09699 | 0.0003218829 |  | 18.53871 | 21.73757 | 26.88427 | 20.64466 | 18.56818 | 19.74127
2543.027 | 0.6053002 | 35.8873 | 0.0003644093 |  | 18.5154 | 21.74516 | 26.86594 | 20.63529 | 18.57914 | 19.74053
2543.127 | 0.6054231 | 30.50047 | 0.0003249304 |  | 18.53599 | 21.73869 | 26.9081 | 20.658 | 18.59473 | 19.75333
2543.227 | 0.6057513 | 34.38258 | 0.0003337999 |  | 18.49486 | 21.78089 | 26.90602 | 20.65694 | 18.5502 | 19.73843
2543.326 | 0.6051211 | 27.62181 | 0.0003200323 |  | 18.53016 | 21.77671 | 26.90004 | 20.66415 | 18.60084 | 19.76669
2543.426 | 0.6056834 | 31.62104 | 0.0003600546 |  | 18.51748 | 21.78821 | 26.92721 | 20.67918 | 18.58898 | 19.76589
2543.525 | 0.6049457 | 31.48205 | 0.0003273393 |  | 18.51888 | 21.809 | 26.9719 | 20.67225 | 18.58655 | 19.80237
2543.625 | 0.6053641 | 32.46499 | 0.0003344029 |  | 18.50429 | 21.80167 | 26.94076 | 20.68723 | 18.59085 | 19.81712
2543.725 | 0.6054765 | 30.47495 | 0.0003174242 |  | 18.47984 | 21.80637 | 26.96355 | 20.70171 | 18.57196 | 19.81662
2543.824 | 0.6054143 | 30.72923 | 0.0003540601 |  | 18.51891 | 21.822 | 26.96866 | 20.71255 | 18.59851 | 19.81434
2543.924 | 0.6054813 | 36.29698 | 0.0003109928 |  | 18.50413 | 21.82356 | 26.98895 | 20.72447 | 18.59291 | 19.82382
2544.023 | 0.6049582 | 38.00722 | 0.0003544787 |  | 18.51323 | 21.82601 | 26.96781 | 20.71703 | 18.58265 | 19.83258
2544.123 | 0.60556 | 38.16717 | 0.0002994428 |  | 18.46487 | 21.83808 | 27.00912 | 20.74677 | 18.59315 | 19.85599
2544.223 | 0.6055966 | 35.9306 | 0.0003139927 |  | 18.49179 | 21.83623 | 27.02555 | 20.77642 | 18.60835 | 19.87964
2544.322 | 0.6060476 | 37.3337 | 0.0002859701 |  | 18.47142 | 21.86186 | 27.01238 | 20.74176 | 18.58974 | 19.89131
2544.421875 | 0.6056806 | 38.62241 | 0.0003207372 |  | 18.44845 | 21.88314 | 27.027 | 20.74418 | 18.60058 | 19.88413
2544.521 | 0.605594 | 41.56259 | 0.0003169281 |  | 18.45894 | 21.87878 | 27.01872 | 20.75721 | 18.5902 | 19.89449
2544.621 | 0.6054637 | 35.22973 | 0.0003479302 |  | 18.46076 | 21.89504 | 27.04536 | 20.76529 | 18.58195 | 19.93756
2544.721 | 0.6057323 | 42.4421 | 0.0003294703 |  | 18.45038 | 21.89757 | 27.02286 | 20.75289 | 18.57036 | 19.92399
2544.82 | 0.6058064 | 39.80815 | 0.0003258871 |  | 18.40526 | 21.90505 | 27.07388 | 20.77818 | 18.57775 | 19.95642
2544.92 | 0.6054387 | 34.03397 | 0.0003052441 |  | 18.43003 | 21.90777 | 27.05297 | 20.77693 | 18.5703 | 19.97845
2545.02 | 0.6053996 | 35.18461 | 0.0002997093 |  | 18.41265 | 21.93714 | 27.08702 | 20.76997 | 18.58486 | 19.99534
2545.119 | 0.605722 | 35.35413 | 0.0003281064 |  | 18.42455 | 21.9236 | 27.07155 | 20.76922 | 18.59442 | 20.01789
2545.21875 | 0.6056076 | 38.58414 | 0.0003443143 |  | 18.42012 | 21.91284 | 27.0727 | 20.77618 | 18.56071 | 20.01182
2545.318 | 0.6053235 | 32.28089 | 0.0003240614 |  | 18.42327 | 21.95968 | 27.11358 | 20.79512 | 18.56061 | 20.0386
2545.418 | 0.605707 | 38.44105 | 0.0003362156 |  | 18.38271 | 21.92857 | 27.1049 | 20.79804 | 18.55879 | 20.06225
2545.518 | 0.6057731 | 36.52437 | 0.0003319306 |  | 18.39173 | 21.9475 | 27.12228 | 20.80536 | 18.53043 | 20.05146
2545.617 | 0.6056945 | 33.03508 | 0.000340966 |  | 18.39936 | 21.95331 | 27.12167 | 20.80584 | 18.51603 | 20.0808
2545.717 | 0.6056849 | 35.32314 | 0.0003559943 |  | 18.38349 | 21.94594 | 27.12621 | 20.80906 | 18.51614 | 20.05393
2545.816 | 0.6058728 | 35.90872 | 0.0003665112 |  | 18.36187 | 21.94537 | 27.1738 | 20.82869 | 18.51961 | 20.06702
2545.916 | 0.6059733 | 39.22075 | 0.000319153 |  | 18.41019 | 21.97457 | 27.19358 | 20.8688 | 18.4861 | 20.12396
2546.015625 | 0.6053136 | 37.83451 | 0.0003320116 |  | 18.39455 | 21.98863 | 27.18533 | 20.841 | 18.48962 | 20.0944
2546.115 | 0.6062146 | 34.05767 | 0.0003421676 |  | 18.35744 | 21.96121 | 27.19597 | 20.85794 | 18.48884 | 20.07024
2546.215 | 0.6058878 | 32.18428 | 0.0003394368 |  | 18.37275 | 21.97109 | 27.24355 | 20.87978 | 18.48937 | 20.12127
2546.314 | 0.6054359 | 31.91633 | 0.0003385155 |  | 18.37491 | 21.94184 | 27.24025 | 20.87692 | 18.45567 | 20.10227
2546.414 | 0.6053456 | 38.0177 | 0.0003438459 |  | 18.34584 | 21.99647 | 27.24786 | 20.83958 | 18.45602 | 20.11
2546.514 | 0.6056269 | 33.82936 | 0.0003087452 |  | 18.37563 | 21.98894 | 27.25307 | 20.89269 | 18.41367 | 20.1387
2546.613 | 0.6049848 | 37.24392 | 0.0003193576 |  | 18.36113 | 21.97571 | 27.29496 | 20.88854 | 18.46873 | 20.10868
2546.713 | 0.605569 | 31.89901 | 0.0003510177 |  | 18.30265 | 21.95709 | 27.30558 | 20.8266 | 18.40891 | 20.13484
2546.8125 | 0.6054072 | 33.47346 | 0.0003466136 |  | 18.32319 | 21.95425 | 27.30578 | 20.85054 | 18.4016 | 20.1154
2546.912 | 0.6056352 | 32.48003 | 0.0003351863 |  | 18.34436 | 21.95014 | 27.34351 | 20.85871 | 18.40513 | 20.11192
2547.012 | 0.6058997 | 31.6256 | 0.0003430104 |  | 18.33231 | 21.95292 | 27.36808 | 20.81852 | 18.39665 | 20.12803
2547.111 | 0.6055608 | 33.64936 | 0.0003262755 |  | 18.33394 | 21.97565 | 27.40048 | 20.85869 | 18.37628 | 20.12722
2547.211 | 0.6056556 | 32.96308 | 0.0003340491 |  | 18.30655 | 21.9357 | 27.40511 | 20.86238 | 18.33988 | 20.11727
2547.311 | 0.605667 | 31.79831 | 0.000355591 |  | 18.27206 | 21.97199 | 27.38613 | 20.83436 | 18.30324 | 20.12255
2547.41 | 0.6057712 | 31.63061 | 0.0003292951 |  | 18.27942 | 21.97739 | 27.44918 | 20.84647 | 18.3252 | 20.14172
2547.51 | 0.6062052 | 31.02635 | 0.0003378016 |  | 18.29757 | 21.95885 | 27.44017 | 20.85281 | 18.30708 | 20.12754
2547.609375 | 0.6055693 | 37.0384 | 0.0003361686 |  | 18.31152 | 22.00872 | 27.47893 | 20.85525 | 18.3019 | 20.13711
2547.709 | 0.6062191 | 32.6172 | 0.0003314869 |  | 18.27995 | 21.9776 | 27.48934 | 20.86594 | 18.28457 | 20.13994
2547.809 | 0.6064976 | 35.34138 | 0.000338479 |  | 18.2634 | 22.0068 | 27.49656 | 20.85614 | 18.26234 | 20.1353
2547.908 | 0.6058384 | 38.5773 | 0.0003219139 |  | 18.27361 | 21.99735 | 27.52586 | 20.84983 | 18.26316 | 20.08595
2548.008 | 0.6056006 | 37.20063 | 0.0003883844 |  | 18.27058 | 21.99336 | 27.53155 | 20.86065 | 18.24279 | 20.13422
2548.107 | 0.6058651 | 35.695 | 0.0003334728 |  | 18.25927 | 22.00164 | 27.58875 | 20.8153 | 18.26291 | 20.13013
2548.207 | 0.6057394 | 33.35634 | 0.0003523476 |  | 18.26116 | 21.99785 | 27.58582 | 20.87012 | 18.26608 | 20.08318
2548.307 | 0.6055827 | 39.33285 | 0.0003083264 |  | 18.25497 | 22.01897 | 27.56665 | 20.85325 | 18.26591 | 20.11894
2548.40625 | 0.6053848 | 33.23012 | 0.0003419847 |  | 18.25244 | 22.05657 | 27.61308 | 20.82092 | 18.25031 | 20.10414
2548.506 | 0.6053209 | 34.71433 | 0.0003442086 |  | 18.26239 | 22.08118 | 27.63856 | 20.80968 | 18.2205 | 20.09069
2548.605 | 0.6061989 | 29.90031 | 0.0003404296 |  | 18.23633 | 22.03912 | 27.64012 | 20.84386 | 18.23736 | 20.08844
2548.705 | 0.605843 | 35.4831 | 0.0003452828 |  | 18.25161 | 22.07127 | 27.65754 | 20.8007 | 18.23084 | 20.08534
2548.805 | 0.6050904 | 32.42353 | 0.0003490184 |  | 18.23784 | 22.1131 | 27.64872 | 20.79524 | 18.20527 | 20.09712
2548.904 | 0.6052392 | 36.60822 | 0.0003160174 |  | 18.24808 | 22.11937 | 27.65528 | 20.81211 | 18.20159 | 20.0631
2549.004 | 0.6056298 | 38.10109 | 0.0003268209 |  | 18.23094 | 22.09254 | 27.71058 | 20.76973 | 18.19811 | 20.05983
2549.104 | 0.6054305 | 32.1893 | 0.0002959452 |  | 18.22227 | 22.09145 | 27.69456 | 20.74746 | 18.22019 | 20.04134
2549.203125 | 0.605862 | 30.73652 | 0.0003343631 |  | 18.21802 | 22.11937 | 27.72168 | 20.74032 | 18.19522 | 20.08447
2549.303 | 0.6055324 | 38.90313 | 0.000358692 |  | 18.18577 | 22.13486 | 27.73993 | 20.76588 | 18.18518 | 20.06359
2549.402 | 0.605458 | 44.46449 | 0.0003467136 |  | 18.20716 | 22.13652 | 27.72708 | 20.7381 | 18.17631 | 20.02384
2549.502 | 0.6058523 | 35.13084 | 0.0003277201 |  | 18.22363 | 22.1258 | 27.72862 | 20.74561 | 18.15402 | 20.05122
2549.602 | 0.6056375 | 38.33122 | 0.000352192 |  | 18.1972 | 22.14716 | 27.74939 | 20.72429 | 18.15714 | 20.04495
2549.701 | 0.6060516 | 36.26918 | 0.0003530479 |  | 18.18595 | 22.15505 | 27.7456 | 20.69309 | 18.14899 | 20.05434
2549.801 | 0.6054932 | 39.66141 | 0.0003298484 |  | 18.19164 | 22.12464 | 27.7852 | 20.69458 | 18.1692 | 20.04272
2549.9 | 0.605296 | 38.5135 | 0.0003059555 |  | 18.19668 | 22.11172 | 27.79509 | 20.72075 | 18.14026 | 20.03926
2550 | 0.6057467 | 35.66037 | 0.0003597285 |  | 18.1591 | 22.10483 | 27.81642 | 20.70043 | 18.12448 | 20.02917
2550.1 | 0.605506 | 35.79161 | 0.0003085982 |  | 18.18535 | 22.08504 | 27.80498 | 20.71688 | 18.13328 | 20.01934
2550.199 | 0.6064099 | 36.67111 | 0.0003307439 |  | 18.16495 | 22.09589 | 27.80946 | 20.73847 | 18.09712 | 20.01136
2550.299 | 0.6051807 | 39.2367 | 0.0003211513 |  | 18.18343 | 22.126 | 27.83692 | 20.7285 | 18.1391 | 20.05365
2550.398 | 0.6060221 | 36.99283 | 0.0003585847 |  | 18.14324 | 22.11438 | 27.82213 | 20.71161 | 18.14743 | 20.00582
2550.498 | 0.6061464 | 37.71694 | 0.0003221811 |  | 18.14161 | 22.0909 | 27.83258 | 20.74026 | 18.13148 | 20.00561
2550.598 | 0.6052988 | 34.4286 | 0.000334566 |  | 18.16371 | 22.08792 | 27.76818 | 20.71935 | 18.16741 | 20.00097
2550.697 | 0.6053263 | 33.22055 | 0.0003258641 |  | 18.13239 | 22.07916 | 27.79065 | 20.73605 | 18.13273 | 19.98619
2550.796875 | 0.6049559 | 41.33748 | 0.0003008622 |  | 18.13713 | 22.08235 | 27.81029 | 20.72535 | 18.15154 | 20.03856
2550.896 | 0.6051722 | 42.13586 | 0.0003215056 |  | 18.12245 | 22.07635 | 27.80173 | 20.7833 | 18.15788 | 20.00853
2550.996 | 0.6059259 | 39.16652 | 0.0003568316 |  | 18.1228 | 22.07086 | 27.81714 | 20.75657 | 18.18442 | 20.0013
2551.096 | 0.6055216 | 38.22641 | 0.000308995 |  | 18.09197 | 22.06852 | 27.80755 | 20.73851 | 18.17557 | 20.01961
2551.195 | 0.6054368 | 39.25629 | 0.0003196123 |  | 18.11423 | 22.04814 | 27.81537 | 20.78771 | 18.16401 | 20.03214
2551.295 | 0.6056252 | 34.74897 | 0.0003466212 |  | 18.11588 | 22.05114 | 27.82583 | 20.76748 | 18.17357 | 20.03958
2551.395 | 0.6055009 | 37.63446 | 0.0003225969 |  | 18.06258 | 22.01385 | 27.8041 | 20.79225 | 18.16618 | 20.01758
2551.494 | 0.6054995 | 33.92141 | 0.0003289245 |  | 18.08665 | 21.98343 | 27.81248 | 20.78823 | 18.18158 | 20.03858
2551.59375 | 0.605969 | 46.11686 | 0.0003303025 |  | 18.08436 | 21.99094 | 27.81689 | 20.78962 | 18.13618 | 20.02595
2551.693 | 0.6052372 | 35.53368 | 0.0003048732 |  | 18.04845 | 21.95296 | 27.82763 | 20.78391 | 18.15529 | 20.02231
2551.793 | 0.6052554 | 38.37771 | 0.0003124376 |  | 18.02537 | 21.94384 | 27.81933 | 20.81193 | 18.14548 | 20.01263
2551.893 | 0.6047393 | 38.15714 | 0.0003408125 |  | 18.06613 | 21.92414 | 27.8338 | 20.84403 | 18.09851 | 20.00885
2551.992 | 0.6059832 | 33.87311 | 0.0003342131 |  | 18.02163 | 21.92025 | 27.83564 | 20.79811 | 18.09704 | 20.00805
2552.092 | 0.6057232 | 34.51382 | 0.0003278503 |  | 18.0037 | 21.89694 | 27.84255 | 20.82033 | 18.09133 | 19.99865
2552.191 | 0.6059085 | 29.73854 | 0.0003369843 |  | 18.01749 | 21.88802 | 27.86843 | 20.81104 | 18.10366 | 19.96061
2552.291 | 0.605506 | 41.59723 | 0.000343329 |  | 17.97021 | 21.89746 | 27.88132 | 20.80609 | 18.07084 | 19.9777
2552.390625 | 0.6052057 | 41.831 | 0.0003117518 |  | 17.96293 | 21.86626 | 27.88357 | 20.78976 | 18.06809 | 19.96803
2552.49 | 0.6055929 | 37.71011 | 0.0003159557 |  | 17.971 | 21.89122 | 27.88592 | 20.80159 | 18.04847 | 19.92251
2552.59 | 0.6059259 | 34.0162 | 0.0003354115 |  | 17.93965 | 21.87011 | 27.88823 | 20.80698 | 18.02679 | 19.92655
2552.689 | 0.6053732 | 36.11698 | 0.0003484147 |  | 17.93639 | 21.85967 | 27.91127 | 20.76947 | 18.00827 | 19.92148
2552.789 | 0.6060442 | 38.19861 | 0.0003255563 |  | 17.90762 | 21.85337 | 27.90331 | 20.81682 | 18.01 | 19.90304
2552.889 | 0.606174 | 35.2197 | 0.0003245155 |  | 17.92361 | 21.81721 | 27.91291 | 20.80344 | 18.0204 | 19.88043
2552.988 | 0.6054064 | 40.13397 | 0.0003419767 |  | 17.92766 | 21.80831 | 27.93496 | 20.79797 | 18.00392 | 19.8743
2553.088 | 0.6056423 | 38.55179 | 0.0003137895 |  | 17.91582 | 21.79852 | 27.9461 | 20.77941 | 18.0184 | 19.85129
2553.1875 | 0.6057851 | 41.78999 | 0.0003321753 |  | 17.90604 | 21.78293 | 27.96387 | 20.77768 | 17.98682 | 19.88102
2553.287 | 0.6052982 | 35.10669 | 0.000337659 |  | 17.91049 | 21.79597 | 27.93843 | 20.76403 | 17.98823 | 19.83915
2553.387 | 0.60577 | 34.43818 | 0.0003329156 |  | 17.91414 | 21.77491 | 27.98696 | 20.76372 | 17.98016 | 19.81165
2553.486 | 0.6055029 | 39.64501 | 0.0003318525 |  | 17.89512 | 21.76784 | 28.00953 | 20.75123 | 17.96878 | 19.7983
2553.586 | 0.6058373 | 31.1945 | 0.000365229 |  | 17.86954 | 21.74297 | 27.9989 | 20.76312 | 17.95097 | 19.7774
2553.686 | 0.6056968 | 37.91426 | 0.0003037462 |  | 17.87914 | 21.74712 | 28.03056 | 20.69023 | 17.96438 | 19.77469
2553.785 | 0.6050916 | 40.1039 | 0.000322776 |  | 17.86977 | 21.7293 | 28.06753 | 20.69264 | 17.93151 | 19.7588
2553.885 | 0.605768 | 38.48206 | 0.0003261931 |  | 17.86535 | 21.77354 | 28.06811 | 20.71099 | 17.9543 | 19.71242
2553.984375 | 0.6054396 | 35.49768 | 0.0003200417 |  | 17.84785 | 21.72774 | 28.0551 | 20.68659 | 17.95661 | 19.72448
2554.084 | 0.6055551 | 42.05976 | 0.0003255642 |  | 17.83671 | 21.76199 | 28.11935 | 20.68084 | 17.92194 | 19.69435
2554.184 | 0.6059551 | 37.89467 | 0.0003287816 |  | 17.85228 | 21.75843 | 28.07291 | 20.67569 | 17.93671 | 19.65126
2554.283 | 0.6056826 | 34.58992 | 0.0003246576 |  | 17.84296 | 21.811 | 28.0952 | 20.69092 | 17.91604 | 19.63455
2554.383 | 0.6051941 | 40.52542 | 0.0003206133 |  | 17.84537 | 21.80783 | 28.08163 | 20.7013 | 17.93102 | 19.61768
2554.482 | 0.605504 | 38.04231 | 0.0003066722 |  | 17.86529 | 21.80082 | 28.08967 | 20.70596 | 17.89492 | 19.60806
2554.582 | 0.6052474 | 36.38994 | 0.0003393602 |  | 17.8348 | 21.86773 | 28.08324 | 20.66716 | 17.90606 | 19.57632
2554.682 | 0.6048988 | 34.65144 | 0.0002938547 |  | 17.81546 | 21.85245 | 28.11108 | 20.64283 | 17.9154 | 19.53811
2554.78125 | 0.6064496 | 34.2641 | 0.0002802556 |  | 17.82256 | 21.92716 | 28.11044 | 20.64696 | 17.89893 | 19.53529
2554.881 | 0.6058677 | 35.78933 | 0.0003268343 |  | 17.81249 | 21.92386 | 28.06136 | 20.64194 | 17.88114 | 19.48433
2554.98 | 0.6056491 | 31.23734 | 0.0003125897 |  | 17.83824 | 21.95718 | 28.09284 | 20.66989 | 17.88341 | 19.49297
2555.08 | 0.6059046 | 38.48571 | 0.0003032884 |  | 17.83475 | 21.96375 | 28.06548 | 20.6322 | 17.87323 | 19.46888
2555.18 | 0.6057927 | 37.47086 | 0.000299584 |  | 17.84848 | 21.97741 | 28.08686 | 20.64943 | 17.85049 | 19.46067
2555.279 | 0.606369 | 36.43095 | 0.0002977077 |  | 17.8311 | 21.99066 | 28.08282 | 20.61413 | 17.85736 | 19.43441
2555.379 | 0.6054172 | 37.85365 | 0.0003078958 |  | 17.82041 | 22.02102 | 28.12685 | 20.63696 | 17.85418 | 19.41621
2555.479 | 0.605864 | 40.80887 | 0.0002736125 |  | 17.84302 | 22.01002 | 28.1063 | 20.65522 | 17.82774 | 19.40101
2555.578125 | 0.6057047 | 37.93841 | 0.0002923215 |  | 17.87206 | 22.0216 | 28.09694 | 20.62864 | 17.87751 | 19.39459
2555.678 | 0.6057291 | 40.79292 | 0.0002819375 |  | 17.84171 | 22.05563 | 28.09578 | 20.65031 | 17.83634 | 19.37249
2555.777 | 0.6057689 | 37.14276 | 0.0003342207 |  | 17.8892 | 22.06122 | 28.1228 | 20.62761 | 17.829 | 19.34805
2555.877 | 0.6057283 | 39.30095 | 0.0002959991 |  | 17.89263 | 22.09168 | 28.1264 | 20.64315 | 17.83336 | 19.35208
2555.977 | 0.6059193 | 33.5769 | 0.0003294065 |  | 17.87953 | 22.051 | 28.11984 | 20.61977 | 17.85284 | 19.33399
2556.076 | 0.6053553 | 36.8625 | 0.0003298931 |  | 17.87415 | 22.08164 | 28.14454 | 20.62432 | 17.87958 | 19.32048
2556.176 | 0.605684 | 36.29333 | 0.0002939958 |  | 17.9122 | 22.06435 | 28.16546 | 20.61556 | 17.87999 | 19.30795
2556.275 | 0.6054016 | 39.07811 | 0.0002998112 |  | 17.8977 | 22.08409 | 28.13023 | 20.62463 | 17.86279 | 19.31249
2556.375 | 0.6057791 | 36.15936 | 0.000304845 |  | 17.88061 | 22.08101 | 28.15201 | 20.62885 | 17.87682 | 19.3366
2556.475 | 0.6059744 | 33.67625 | 0.0003372379 |  | 17.90218 | 22.07152 | 28.15826 | 20.6136 | 17.90745 | 19.3028
2556.574 | 0.6051185 | 34.0203 | 0.0003051304 |  | 17.89931 | 22.06755 | 28.17152 | 20.59008 | 17.89124 | 19.29417
2556.674 | 0.6053505 | 39.50192 | 0.0002990586 |  | 17.89062 | 22.03974 | 28.15219 | 20.61072 | 17.89248 | 19.31868
2556.773 | 0.6055864 | 41.85743 | 0.0003366035 |  | 17.89812 | 22.04381 | 28.16655 | 20.63268 | 17.92851 | 19.31759
2556.873 | 0.6062534 | 43.05137 | 0.0002699997 |  | 17.89008 | 22.02433 | 28.16477 | 20.62629 | 17.89968 | 19.31499
2556.973 | 0.6053082 | 41.36072 | 0.0003255015 |  | 17.88344 | 22.02015 | 28.18006 | 20.61043 | 17.89344 | 19.33041
2557.072 | 0.6049054 | 33.67533 | 0.0002758385 |  | 17.86682 | 21.9827 | 28.19604 | 20.6403 | 17.92024 | 19.33793
2557.171875 | 0.6052596 | 35.79844 | 0.0003076791 |  | 17.87778 | 22.00291 | 28.18923 | 20.63785 | 17.92021 | 19.30157
2557.271 | 0.6058211 | 34.87155 | 0.0002991584 |  | 17.86041 | 21.97259 | 28.21985 | 20.6163 | 17.88349 | 19.34839
2557.371 | 0.6061135 | 36.32705 | 0.0002904787 |  | 17.90091 | 21.97241 | 28.21234 | 20.62539 | 17.90552 | 19.34618
2557.471 | 0.6055171 | 34.66739 | 0.0003070841 |  | 17.88636 | 21.96815 | 28.25667 | 20.62757 | 17.89978 | 19.348
2557.57 | 0.605451 | 40.86127 | 0.0003077188 |  | 17.85332 | 21.95615 | 28.23308 | 20.63423 | 17.94314 | 19.34014
2557.67 | 0.605353 | 32.91386 | 0.0003013874 |  | 17.85433 | 21.92933 | 28.24336 | 20.61619 | 17.90545 | 19.39028
2557.77 | 0.6057621 | 34.66785 | 0.0003438981 |  | 17.84941 | 21.8783 | 28.26981 | 20.5878 | 17.8873 | 19.37108
2557.869 | 0.6052151 | 39.23442 | 0.0003314871 |  | 17.83878 | 21.86526 | 28.2711 | 20.56861 | 17.91615 | 19.37766
2557.96875 | 0.6054915 | 33.14399 | 0.0003154532 |  | 17.87181 | 21.8985 | 28.30215 | 20.59666 | 17.87895 | 19.3937
2558.068 | 0.6057947 | 39.92344 | 0.0002859755 |  | 17.81521 | 21.85779 | 28.32357 | 20.58873 | 17.88956 | 19.41422
2558.168 | 0.6056071 | 43.37172 | 0.0002772713 |  | 17.86425 | 21.86802 | 28.32186 | 20.60529 | 17.90045 | 19.41604
2558.268 | 0.6059449 | 37.4941 | 0.0002772949 |  | 17.81201 | 21.83914 | 28.32336 | 20.56608 | 17.88904 | 19.41252
2558.367 | 0.6052182 | 36.45693 | 0.0002992556 |  | 17.83198 | 21.85239 | 28.33515 | 20.59861 | 17.8915 | 19.41217
2558.467 | 0.6057431 | 42.20422 | 0.0003032133 |  | 17.83489 | 21.81355 | 28.32116 | 20.62421 | 17.86337 | 19.42079
2558.566 | 0.6060434 | 43.44828 | 0.0003286916 |  | 17.83712 | 21.82237 | 28.3631 | 20.60676 | 17.86708 | 19.41895
2558.666 | 0.6060082 | 41.67151 | 0.0003217515 |  | 17.8349 | 21.83075 | 28.34461 | 20.60499 | 17.86657 | 19.42884
2558.765625 | 0.6058296 | 35.81895 | 0.0002840527 |  | 17.80662 | 21.80728 | 28.37717 | 20.61187 | 17.84492 | 19.43189
2558.865 | 0.6052537 | 43.42276 | 0.0003370317 |  | 17.82295 | 21.81243 | 28.33369 | 20.60402 | 17.86009 | 19.43719
2558.965 | 0.6057345 | 38.83341 | 0.0003072136 |  | 17.7902 | 21.82129 | 28.34402 | 20.61929 | 17.87495 | 19.43776
2559.064 | 0.6055577 | 38.76505 | 0.0003155396 |  | 17.82346 | 21.81483 | 28.3479 | 20.6039 | 17.81794 | 19.41858
2559.164 | 0.6060547 | 35.8112 | 0.0002923238 |  | 17.7911 | 21.79482 | 28.30675 | 20.61816 | 17.84423 | 19.44267
2559.264 | 0.605801 | 41.24816 | 0.0002814016 |  | 17.80522 | 21.79002 | 28.30614 | 20.58094 | 17.86149 | 19.44649
2559.363 | 0.6055497 | 35.18598 | 0.0003039626 |  | 17.80422 | 21.76955 | 28.31936 | 20.63611 | 17.84846 | 19.43742
2559.463 | 0.6050717 | 42.61161 | 0.0003260917 |  | 17.8054 | 21.76876 | 28.25266 | 20.63371 | 17.84859 | 19.43386
2559.5625 | 0.6051026 | 32.06307 | 0.0002993137 |  | 17.80303 | 21.77207 | 28.2298 | 20.61276 | 17.78902 | 19.40172
2559.662 | 0.6061061 | 36.22498 | 0.0003067395 |  | 17.80217 | 21.79214 | 28.25315 | 20.60751 | 17.80929 | 19.40725
2559.762 | 0.6055412 | 37.4262 | 0.000348807 |  | 17.79867 | 21.79589 | 28.25905 | 20.61222 | 17.80249 | 19.38432
2559.861 | 0.6057709 | 36.14842 | 0.0002732417 |  | 17.84729 | 21.79245 | 28.23518 | 20.62033 | 17.78163 | 19.37287
2559.961 | 0.6057178 | 38.68758 | 0.0003079751 |  | 17.82473 | 21.81186 | 28.22221 | 20.64561 | 17.81422 | 19.38249
2560.061 | 0.6053025 | 34.35843 | 0.0003522151 |  | 17.85184 | 21.80378 | 28.20722 | 20.65626 | 17.80149 | 19.39399
2560.16 | 0.6056701 | 35.14087 | 0.0003177056 |  | 17.84608 | 21.78652 | 28.19764 | 20.63942 | 17.79016 | 19.40094
2560.26 | 0.6051875 | 35.61753 | 0.0003207594 |  | 17.8162 | 21.79199 | 28.22865 | 20.64474 | 17.79484 | 19.33907
2560.359375 | 0.6054904 | 36.45693 | 0.0003138488 |  | 17.8522 | 21.78721 | 28.21354 | 20.66661 | 17.81175 | 19.32741
2560.459 | 0.6059014 | 34.71934 | 0.0003137163 |  | 17.84023 | 21.78851 | 28.20345 | 20.66653 | 17.81865 | 19.31583
2560.559 | 0.6061078 | 32.23896 | 0.0003112738 |  | 17.8213 | 21.79362 | 28.18746 | 20.65128 | 17.78406 | 19.34321
2560.658 | 0.6053808 | 39.48187 | 0.0003126088 |  | 17.82796 | 21.78549 | 28.21366 | 20.66917 | 17.81674 | 19.34016
2560.758 | 0.605619 | 37.87962 | 0.0003289184 |  | 17.81142 | 21.76656 | 28.15091 | 20.65176 | 17.7959 | 19.34179
2560.857 | 0.6054972 | 35.12537 | 0.0003309585 |  | 17.80593 | 21.77487 | 28.12522 | 20.64914 | 17.83491 | 19.28114
2560.957 | 0.6056854 | 32.8692 | 0.0003357136 |  | 17.81046 | 21.7381 | 28.14015 | 20.65736 | 17.83722 | 19.32121
2561.057 | 0.6057666 | 35.58107 | 0.000318292 |  | 17.83718 | 21.74346 | 28.11862 | 20.6737 | 17.83393 | 19.30392
2561.15625 | 0.6052551 | 37.03202 | 0.0003188295 |  | 17.83564 | 21.70636 | 28.12735 | 20.64491 | 17.83978 | 19.28208
2561.256 | 0.6059074 | 34.97226 | 0.000278253 |  | 17.81281 | 21.69214 | 28.08959 | 20.65474 | 17.86827 | 19.30867
2561.355 | 0.6059435 | 36.04406 | 0.0003137219 |  | 17.85797 | 21.7291 | 28.08781 | 20.64705 | 17.85658 | 19.29845
2561.455 | 0.6048625 | 41.20943 | 0.000319602 |  | 17.88438 | 21.73849 | 28.06282 | 20.61224 | 17.86088 | 19.27526
2561.555 | 0.6049891 | 33.30029 | 0.0003172451 |  | 17.90483 | 21.72288 | 28.0424 | 20.641 | 17.87563 | 19.27332
2561.654 | 0.6053138 | 37.22342 | 0.0003278556 |  | 17.91572 | 21.73028 | 28.01411 | 20.64451 | 17.85344 | 19.27145
2561.754 | 0.605692 | 33.25199 | 0.0003119101 |  | 17.93964 | 21.75711 | 28.01167 | 20.66045 | 17.87805 | 19.26976
2561.854 | 0.6051855 | 37.17602 | 0.0003030963 |  | 17.94042 | 21.78074 | 28.01722 | 20.6596 | 17.88152 | 19.27073
2561.953125 | 0.6054334 | 38.00995 | 0.000318002 |  | 17.98703 | 21.74904 | 27.97793 | 20.64058 | 17.87096 | 19.28788
2562.053 | 0.6056426 | 35.62482 | 0.0003559046 |  | 17.97414 | 21.75661 | 27.9342 | 20.66264 | 17.8934 | 19.25022
2562.152 | 0.6055563 | 37.31729 | 0.0003011122 |  | 18.04046 | 21.76307 | 27.89815 | 20.6521 | 17.8928 | 19.28246
2562.252 | 0.6059426 | 38.39046 | 0.0003022499 |  | 18.04212 | 21.73878 | 27.90125 | 20.63361 | 17.89402 | 19.24971
2562.352 | 0.6049775 | 39.26906 | 0.0002877393 |  | 18.08788 | 21.71872 | 27.86383 | 20.66971 | 17.9108 | 19.23041
2562.451 | 0.6055475 | 37.81173 | 0.0003288568 |  | 18.12775 | 21.73635 | 27.86718 | 20.6531 | 17.89673 | 19.24744
2562.551 | 0.6063355 | 40.67033 | 0.0003053729 |  | 18.16765 | 21.74711 | 27.85916 | 20.66065 | 17.8786 | 19.24836
2562.65 | 0.6055072 | 39.65777 | 0.00028403 |  | 18.14763 | 21.7437 | 27.85409 | 20.68163 | 17.89215 | 19.23316
2562.75 | 0.6058146 | 34.85469 | 0.0003149467 |  | 18.17081 | 21.69892 | 27.82954 | 20.63029 | 17.88832 | 19.23494
2562.85 | 0.6058225 | 34.50243 | 0.0003038208 |  | 18.2184 | 21.68793 | 27.83086 | 20.63962 | 17.90112 | 19.24199
2562.949 | 0.6049672 | 36.76817 | 0.0003034918 |  | 18.26025 | 21.67314 | 27.8099 | 20.62012 | 17.91747 | 19.22476
2563.049 | 0.6058634 | 39.06718 | 0.0003159993 |  | 18.24883 | 21.64292 | 27.80527 | 20.61451 | 17.92191 | 19.2205
2563.148 | 0.6052852 | 38.73771 | 0.0003269236 |  | 18.25784 | 21.60059 | 27.80672 | 20.62093 | 17.89992 | 19.20754
2563.248 | 0.6054376 | 39.4641 | 0.0003240082 |  | 18.30781 | 21.57684 | 27.81178 | 20.6305 | 17.9191 | 19.23191
2563.348 | 0.6056321 | 37.82813 | 0.0003031355 |  | 18.33292 | 21.54222 | 27.78829 | 20.59095 | 17.90641 | 19.19448
2563.447 | 0.6055179 | 39.56161 | 0.0002927088 |  | 18.30021 | 21.55003 | 27.83532 | 20.59147 | 17.94942 | 19.19325
2563.546875 | 0.6056613 | 39.53199 | 0.0002771845 |  | 18.30949 | 21.51707 | 27.83441 | 20.60526 | 17.90443 | 19.22197
2563.646 | 0.6051782 | 41.99004 | 0.0003375363 |  | 18.32275 | 21.50512 | 27.82154 | 20.62527 | 17.93436 | 19.1864
2563.746 | 0.605349 | 36.72625 | 0.0003321808 |  | 18.34502 | 21.49714 | 27.84887 | 20.56851 | 17.92155 | 19.19641
2563.846 | 0.6054617 | 37.09218 | 0.000306296 |  | 18.31871 | 21.4819 | 27.85163 | 20.57184 | 17.94679 | 19.19661
2563.945 | 0.6052077 | 36.91354 | 0.0003041015 |  | 18.32301 | 21.51718 | 27.87096 | 20.58961 | 17.93621 | 19.17546
2564.045 | 0.6056817 | 34.48283 | 0.0003183772 |  | 18.34299 | 21.54245 | 27.85268 | 20.52936 | 17.90034 | 19.15206
2564.145 | 0.6054475 | 42.65263 | 0.0003162217 |  | 18.33822 | 21.51989 | 27.85649 | 20.51133 | 17.9404 | 19.15031
2564.244 | 0.6051935 | 36.56903 | 0.0003085701 |  | 18.36093 | 21.48956 | 27.87502 | 20.54645 | 17.92137 | 19.12916
2564.34375 | 0.6053559 | 36.09784 | 0.0003317235 |  | 18.37009 | 21.52353 | 27.89379 | 20.50107 | 17.92439 | 19.15189
2564.443 | 0.6060715 | 36.71713 | 0.0003066006 |  | 18.34293 | 21.4766 | 27.90463 | 20.51551 | 17.91394 | 19.15455
2564.543 | 0.6057243 | 41.56579 | 0.0003240552 |  | 18.34654 | 21.50707 | 27.91895 | 20.50792 | 17.89976 | 19.1313
2564.643 | 0.6047532 | 43.44327 | 0.0003424094 |  | 18.34296 | 21.48445 | 27.91719 | 20.48955 | 17.88502 | 19.12731
2564.742 | 0.6057683 | 39.24445 | 0.0003177987 |  | 18.31192 | 21.4527 | 27.93299 | 20.4605 | 17.89444 | 19.11698
2564.842 | 0.6053979 | 38.50439 | 0.0003208241 |  | 18.34316 | 21.44766 | 27.93572 | 20.45387 | 17.88365 | 19.09327
2564.941 | 0.6049996 | 37.46904 | 0.0003188002 |  | 18.30289 | 21.44245 | 27.92913 | 20.43508 | 17.88012 | 19.08806
2565.041 | 0.6051259 | 39.70699 | 0.0003031343 |  | 18.32302 | 21.4351 | 27.95428 | 20.41982 | 17.8755 | 19.09961
2565.140625 | 0.6052054 | 40.39919 | 0.0003119671 |  | 18.30007 | 21.42037 | 27.956 | 20.39918 | 17.87852 | 19.07797
2565.24 | 0.6052389 | 35.61297 | 0.0003238762 |  | 18.29075 | 21.43055 | 27.98922 | 20.41908 | 17.85225 | 19.06002
2565.34 | 0.6058603 | 34.56987 | 0.0002740922 |  | 18.31324 | 21.43455 | 27.97496 | 20.40889 | 17.83756 | 19.04804
2565.439 | 0.6058722 | 37.56382 | 0.0003033909 |  | 18.28787 | 21.41125 | 27.99755 | 20.41728 | 17.84835 | 19.06324
2565.539 | 0.6053326 | 35.31312 | 0.0003044758 |  | 18.26786 | 21.38552 | 27.9813 | 20.38793 | 17.83373 | 19.0471
2565.639 | 0.6057712 | 35.82077 | 0.0003068669 |  | 18.2866 | 21.44695 | 27.97472 | 20.38152 | 17.81498 | 19.0529
2565.738 | 0.6055486 | 33.75098 | 0.0002719724 |  | 18.30495 | 21.41369 | 27.99666 | 20.38145 | 17.81531 | 19.02839
2565.838 | 0.6048369 | 36.1671 | 0.0003479717 |  | 18.24086 | 21.42377 | 28.01653 | 20.37595 | 17.8043 | 19.02204
2565.9375 | 0.6055685 | 39.93073 | 0.0002638499 |  | 18.26365 | 21.43519 | 27.99648 | 20.38431 | 17.80256 | 19.02398
2566.037 | 0.6053678 | 37.38656 | 0.000341538 |  | 18.22734 | 21.41496 | 28.00471 | 20.36273 | 17.77709 | 18.98325
2566.137 | 0.6060826 | 37.05253 | 0.0003375783 |  | 18.22734 | 21.44647 | 28.02211 | 20.36124 | 17.76518 | 19.03805
2566.236 | 0.6060167 | 38.71356 | 0.0003278497 |  | 18.22328 | 21.46708 | 28.03892 | 20.35289 | 17.75514 | 18.9718
2566.336 | 0.6055114 | 37.21339 | 0.0003031284 |  | 18.22481 | 21.45871 | 28.01417 | 20.38344 | 17.75917 | 18.96454
2566.436 | 0.6052914 | 36.34118 | 0.0002996874 |  | 18.22389 | 21.43868 | 28.01529 | 20.35764 | 17.76058 | 18.94956
2566.535 | 0.605837 | 34.84193 | 0.0003318451 |  | 18.18599 | 21.50326 | 28.03803 | 20.36912 | 17.77564 | 18.96562
2566.635 | 0.6054399 | 34.63595 | 0.0002946418 |  | 18.16505 | 21.47991 | 28.02966 | 20.36809 | 17.73554 | 18.95219
2566.734375 | 0.6056783 | 41.68973 | 0.0003037775 |  | 18.18214 | 21.53447 | 28.01486 | 20.32926 | 17.72085 | 18.94174
2566.834 | 0.6059639 | 35.95292 | 0.0003100868 |  | 18.19491 | 21.5408 | 28.06382 | 20.34649 | 17.70431 | 18.92895
2566.934 | 0.6052375 | 44.75158 | 0.0003308972 |  | 18.21077 | 21.54505 | 28.0403 | 20.34726 | 17.70074 | 18.92546
2567.033 | 0.6055864 | 35.62664 | 0.0003287915 |  | 18.25637 | 21.53543 | 28.01743 | 20.33885 | 17.72247 | 18.93052
2567.133 | 0.6045139 | 34.78405 | 0.0003225062 |  | 18.26221 | 21.53444 | 28.01455 | 20.31413 | 17.72089 | 18.92536
2567.232 | 0.6049576 | 41.72665 | 0.0002903316 |  | 18.29291 | 21.57259 | 28.05539 | 20.31052 | 17.70852 | 18.9148
2567.332 | 0.605707 | 38.94505 | 0.0003124016 |  | 18.28242 | 21.54602 | 28.0045 | 20.32408 | 17.67178 | 18.94168
2567.432 | 0.6052369 | 40.7478 | 0.0003220356 |  | 18.29399 | 21.5453 | 28.03533 | 20.28187 | 17.67302 | 18.90023
2567.53125 | 0.6057019 | 42.07799 | 0.0003221025 |  | 18.29814 | 21.56277 | 27.99268 | 20.2986 | 17.68664 | 18.9229
2567.631 | 0.6052227 | 41.13332 | 0.0003489056 |  | 18.28933 | 21.59002 | 27.99801 | 20.29167 | 17.65531 | 18.91679
2567.73 | 0.6050728 | 45.72314 | 0.0003126517 |  | 18.28311 | 21.56687 | 27.95435 | 20.28217 | 17.69471 | 18.91895
2567.83 | 0.605447 | 40.2119 | 0.0003254315 |  | 18.25744 | 21.58412 | 27.98618 | 20.26935 | 17.68068 | 18.88891
2567.93 | 0.6060513 | 37.92474 | 0.0003132626 |  | 18.29199 | 21.60229 | 27.99268 | 20.27397 | 17.69905 | 18.88481
2568.029 | 0.6056224 | 40.25428 | 0.0003142291 |  | 18.28444 | 21.58446 | 27.97618 | 20.25898 | 17.66563 | 18.88517
2568.129 | 0.6058677 | 39.2367 | 0.0003201269 |  | 18.26621 | 21.59801 | 27.97715 | 20.26353 | 17.72128 | 18.88288
2568.229 | 0.605843 | 44.03112 | 0.000299217 |  | 18.26905 | 21.61265 | 27.92235 | 20.25823 | 17.69155 | 18.86927
2568.328125 | 0.6051464 | 45.56865 | 0.0003013558 |  | 18.25157 | 21.62952 | 27.91997 | 20.24884 | 17.70293 | 18.88135
2568.428 | 0.6055188 | 44.92156 | 0.0003176992 |  | 18.28307 | 21.63497 | 27.91078 | 20.25918 | 17.72058 | 18.90744
2568.527 | 0.6052673 | 43.96732 | 0.000310544 |  | 18.30002 | 21.6685 | 27.89911 | 20.23222 | 17.71142 | 18.9303
2568.627 | 0.6053999 | 42.98301 | 0.0003101978 |  | 18.31987 | 21.65287 | 27.88249 | 20.21804 | 17.68485 | 18.89096
2568.727 | 0.6051901 | 41.48102 | 0.0003103516 |  | 18.30087 | 21.66394 | 27.86597 | 20.22813 | 17.68069 | 18.89593
2568.826 | 0.6058614 | 40.86628 | 0.0002801689 |  | 18.31608 | 21.70303 | 27.88117 | 20.22024 | 17.6998 | 18.89217
2568.926 | 0.60577 | 37.82722 | 0.0002675939 |  | 18.34136 | 21.68136 | 27.8757 | 20.17057 | 17.68299 | 18.89527
2569.025 | 0.605426 | 38.85938 | 0.0002838776 |  | 18.30099 | 21.68779 | 27.84564 | 20.17587 | 17.69634 | 18.90727
2569.125 | 0.605349 | 40.62978 | 0.0003037452 |  | 18.32972 | 21.70165 | 27.82299 | 20.19483 | 17.70399 | 18.89043
2569.225 | 0.6051853 | 39.00156 | 0.0003293094 |  | 18.36087 | 21.69939 | 27.87917 | 20.21349 | 17.67733 | 18.88935
2569.324 | 0.6052264 | 42.04974 | 0.0003027812 |  | 18.38405 | 21.69459 | 27.87391 | 20.20323 | 17.69533 | 18.91033
2569.424 | 0.6046388 | 42.74331 | 0.0003133646 |  | 18.36518 | 21.6742 | 27.88828 | 20.20369 | 17.69737 | 18.86582
2569.523 | 0.6054319 | 41.85288 | 0.000308964 |  | 18.37608 | 21.7169 | 27.88422 | 20.22477 | 17.68066 | 18.87148
2569.623 | 0.6060695 | 39.52652 | 0.0002955932 |  | 18.39037 | 21.69547 | 27.90304 | 20.20878 | 17.6872 | 18.89766
2569.723 | 0.6061561 | 38.13937 | 0.0003166357 |  | 18.37116 | 21.70168 | 27.8843 | 20.22029 | 17.65504 | 18.88176
2569.822 | 0.6057274 | 41.71753 | 0.0003067928 |  | 18.33836 | 21.63487 | 27.89832 | 20.22979 | 17.6297 | 18.886
2569.921875 | 0.6058603 | 38.88034 | 0.000361743 |  | 18.35052 | 21.68619 | 27.90756 | 20.20052 | 17.62198 | 18.88586
2570.021 | 0.6054722 | 46.77717 | 0.0003130678 |  | 18.34719 | 21.67185 | 27.89632 | 20.2178 | 17.64441 | 18.88584
2570.121 | 0.6051858 | 40.2561 | 0.0003279711 |  | 18.33096 | 21.68165 | 27.92677 | 20.25473 | 17.6252 | 18.84781
2570.221 | 0.6061243 | 36.45465 | 0.0003419261 |  | 18.36001 | 21.69021 | 27.91618 | 20.25738 | 17.64114 | 18.84017
2570.32 | 0.605575 | 38.55679 | 0.0003359512 |  | 18.36239 | 21.66811 | 27.91889 | 20.27568 | 17.62736 | 18.86304
2570.42 | 0.6049664 | 37.10903 | 0.0003034091 |  | 18.36364 | 21.66447 | 27.9382 | 20.26881 | 17.62839 | 18.87701
2570.52 | 0.6056681 | 43.4419 | 0.0003039354 |  | 18.37394 | 21.68244 | 27.94027 | 20.29475 | 17.62689 | 18.84096
2570.619 | 0.6055665 | 43.16438 | 0.0003624271 |  | 18.39216 | 21.67437 | 27.93006 | 20.29921 | 17.59127 | 18.86535
2570.71875 | 0.604659 | 40.2356 | 0.0003285591 |  | 18.42642 | 21.67254 | 27.90498 | 20.27166 | 17.61066 | 18.81105
2570.818 | 0.6056817 | 36.82422 | 0.0003342069 |  | 18.42739 | 21.6923 | 27.93556 | 20.3165 | 17.58046 | 18.86125
2570.918 | 0.6052417 | 39.43265 | 0.0003128193 |  | 18.40996 | 21.70716 | 27.94306 | 20.31465 | 17.60196 | 18.84046
2571.018 | 0.6053082 | 38.71857 | 0.0003577328 |  | 18.41253 | 21.71027 | 27.95526 | 20.31243 | 17.58593 | 18.85308
2571.117 | 0.60569 | 40.57783 | 0.0002934402 |  | 18.4134 | 21.7091 | 27.92009 | 20.30105 | 17.58705 | 18.83476
2571.217 | 0.6052698 | 36.31338 | 0.0003389539 |  | 18.40315 | 21.70819 | 27.925 | 20.33561 | 17.56256 | 18.82267
2571.316 | 0.6054643 | 37.64312 | 0.0003395838 |  | 18.41666 | 21.69214 | 27.94666 | 20.30227 | 17.58088 | 18.81045
2571.416 | 0.6055108 | 37.91745 | 0.0003455924 |  | 18.37869 | 21.69969 | 27.92943 | 20.30988 | 17.57317 | 18.81569
2571.515625 | 0.6057771 | 36.37262 | 0.0003090105 |  | 18.37829 | 21.71278 | 27.95148 | 20.33292 | 17.60224 | 18.80942
2571.615 | 0.6057218 | 42.93243 | 0.0003055497 |  | 18.38339 | 21.71268 | 27.92687 | 20.34164 | 17.55326 | 18.77876
2571.715 | 0.6053794 | 40.93373 | 0.000324026 |  | 18.3874 | 21.72975 | 27.91036 | 20.30048 | 17.58066 | 18.77017
2571.814 | 0.605443 | 41.29145 | 0.000312574 |  | 18.35841 | 21.72599 | 27.93677 | 20.32657 | 17.60519 | 18.78383
2571.914 | 0.6049556 | 36.29789 | 0.0003603659 |  | 18.3751 | 21.73554 | 27.92715 | 20.34439 | 17.58725 | 18.7793
2572.014 | 0.6050053 | 40.14172 | 0.0002771482 |  | 18.37618 | 21.74676 | 27.93947 | 20.32142 | 17.57292 | 18.78172
2572.113 | 0.6058313 | 41.80229 | 0.0003392747 |  | 18.33736 | 21.74441 | 27.93401 | 20.31947 | 17.60242 | 18.76305
2572.213 | 0.6055957 | 38.75047 | 0.0003396461 |  | 18.37447 | 21.74085 | 27.92556 | 20.34435 | 17.56932 | 18.76581
2572.3125 | 0.6058029 | 35.33271 | 0.0003026397 |  | 18.34221 | 21.76096 | 27.9311 | 20.36112 | 17.60028 | 18.75273
2572.412 | 0.6050178 | 42.35186 | 0.0003152952 |  | 18.3045 | 21.75517 | 27.95897 | 20.34905 | 17.59334 | 18.75167
2572.512 | 0.6062375 | 38.46748 | 0.0003065089 |  | 18.32252 | 21.74527 | 27.96342 | 20.38155 | 17.6201 | 18.77217
2572.611 | 0.6055801 | 39.93893 | 0.0003116395 |  | 18.33816 | 21.7583 | 27.96267 | 20.36816 | 17.59949 | 18.77939
2572.711 | 0.6053709 | 35.13448 | 0.0003294496 |  | 18.3229 | 21.76178 | 27.92832 | 20.37767 | 17.59365 | 18.77902
2572.811 | 0.6059835 | 39.39255 | 0.0003250601 |  | 18.30379 | 21.79137 | 27.96171 | 20.38759 | 17.61305 | 18.7674
2572.91 | 0.6055412 | 41.01894 | 0.0003246357 |  | 18.34883 | 21.77819 | 27.97193 | 20.40576 | 17.61706 | 18.77938
2573.01 | 0.6051376 | 36.74448 | 0.0003148332 |  | 18.31068 | 21.79714 | 27.95914 | 20.40009 | 17.60596 | 18.79073
2573.109375 | 0.6052957 | 39.97083 | 0.0003119171 |  | 18.31741 | 21.7904 | 27.98493 | 20.43867 | 17.61885 | 18.7909
2573.209 | 0.6057039 | 37.71193 | 0.0003172808 |  | 18.30005 | 21.82794 | 27.99007 | 20.4207 | 17.63461 | 18.77412
2573.309 | 0.6061013 | 36.57815 | 0.000304679 |  | 18.28947 | 21.824 | 27.98527 | 20.43587 | 17.60862 | 18.78077
2573.408 | 0.605382 | 37.44807 | 0.0002994199 |  | 18.29147 | 21.81343 | 28.00637 | 20.43417 | 17.60622 | 18.78479
2573.508 | 0.6060034 | 36.57496 | 0.0003150257 |  | 18.28952 | 21.85758 | 27.99389 | 20.45025 | 17.6102 | 18.80287
2573.607 | 0.6055534 | 33.99022 | 0.0003066367 |  | 18.27948 | 21.84209 | 28.02044 | 20.4588 | 17.60929 | 18.79865
2573.707 | 0.6056255 | 35.44619 | 0.0003056659 |  | 18.27351 | 21.82851 | 28.00928 | 20.44768 | 17.59609 | 18.81001
2573.807 | 0.6053019 | 40.92735 | 0.0002923716 |  | 18.29437 | 21.86236 | 28.05721 | 20.46159 | 17.62998 | 18.81508
2573.90625 | 0.6055225 | 36.76179 | 0.000343682 |  | 18.24972 | 21.8548 | 28.04093 | 20.47113 | 17.61581 | 18.79857
2574.006 | 0.6053604 | 40.01185 | 0.0003618352 |  | 18.24829 | 21.85882 | 28.05202 | 20.47153 | 17.60651 | 18.81278
2574.105 | 0.6055052 | 41.15201 | 0.0003209601 |  | 18.26957 | 21.87206 | 28.06264 | 20.47323 | 17.61432 | 18.81528
2574.205 | 0.6051279 | 44.45948 | 0.0003154274 |  | 18.25682 | 21.89062 | 28.08224 | 20.48284 | 17.59841 | 18.80695
2574.305 | 0.6053331 | 34.53114 | 0.0003258997 |  | 18.25337 | 21.88975 | 28.07138 | 20.51992 | 17.5942 | 18.79816
2574.404 | 0.6054001 | 41.29829 | 0.0003280117 |  | 18.22982 | 21.85077 | 28.12021 | 20.52919 | 17.60123 | 18.79924
2574.504 | 0.6061538 | 37.2462 | 0.0003011306 |  | 18.25789 | 21.87883 | 28.09712 | 20.51956 | 17.60141 | 18.79976
2574.604 | 0.6044517 | 41.15201 | 0.0003235253 |  | 18.25088 | 21.86606 | 28.11538 | 20.48747 | 17.59133 | 18.78685
2574.703125 | 0.6056755 | 35.51226 | 0.0003176593 |  | 18.22423 | 21.87722 | 28.09104 | 20.47473 | 17.58343 | 18.79519
2574.803 | 0.6054035 | 40.47073 | 0.0003208512 |  | 18.24438 | 21.88918 | 28.10959 | 20.5368 | 17.58932 | 18.79338
2574.902 | 0.6053167 | 36.90625 | 0.0003225115 |  | 18.23346 | 21.87375 | 28.10538 | 20.52471 | 17.59558 | 18.77206
2575.002 | 0.6050382 | 33.08612 | 0.0003143325 |  | 18.24595 | 21.86628 | 28.12778 | 20.50468 | 17.58731 | 18.79141
2575.102 | 0.605638 | 42.71233 | 0.0002933127 |  | 18.24961 | 21.90518 | 28.13251 | 20.50222 | 17.55605 | 18.81927
2575.201 | 0.6055404 | 38.17401 | 0.0003412089 |  | 18.28279 | 21.86507 | 28.12928 | 20.50123 | 17.56163 | 18.78571
2575.301 | 0.6058875 | 33.16677 | 0.0002959414 |  | 18.2266 | 21.87955 | 28.12048 | 20.48919 | 17.56439 | 18.7996
2575.4 | 0.6047725 | 34.58491 | 0.0002856024 |  | 18.21706 | 21.89718 | 28.13572 | 20.48756 | 17.59301 | 18.79753
2575.5 | 0.6051396 | 32.32874 | 0.0003359899 |  | 18.22532 | 21.88518 | 28.12262 | 20.50323 | 17.55991 | 18.78499
2575.6 | 0.6057643 | 35.31768 | 0.0003556198 |  | 18.22488 | 21.90725 | 28.14458 | 20.48973 | 17.56158 | 18.77486
2575.699 | 0.6054521 | 37.50322 | 0.0002760313 |  | 18.21011 | 21.8444 | 28.12359 | 20.49848 | 17.54849 | 18.80686
2575.799 | 0.6054904 | 33.76055 | 0.0003522754 |  | 18.23581 | 21.87895 | 28.10134 | 20.49588 | 17.54766 | 18.78592
2575.898 | 0.6057345 | 40.52177 | 0.0002769158 |  | 18.17711 | 21.84006 | 28.08239 | 20.50813 | 17.53197 | 18.76291
2575.998 | 0.6055293 | 34.71524 | 0.0003177094 |  | 18.18247 | 21.88787 | 28.09885 | 20.49458 | 17.54656 | 18.76705
2576.098 | 0.605952 | 34.60451 | 0.0003309011 |  | 18.20479 | 21.8506 | 28.04781 | 20.50395 | 17.53476 | 18.79235
2576.197 | 0.6058001 | 34.1046 | 0.0002906834 |  | 18.17322 | 21.85782 | 28.08201 | 20.51353 | 17.55074 | 18.7682
2576.296875 | 0.6052539 | 37.35603 | 0.0003532159 |  | 18.18496 | 21.88027 | 28.03884 | 20.49403 | 17.55407 | 18.77001
2576.396 | 0.6058583 | 36.53941 | 0.0003372843 |  | 18.15502 | 21.88436 | 28.01011 | 20.48222 | 17.53664 | 18.75425
2576.496 | 0.6053377 | 26.99568 | 0.0003474036 |  | 18.16891 | 21.86905 | 27.97264 | 20.52001 | 17.51598 | 18.79734
2576.596 | 0.605638 | 35.58973 | 0.0003289976 |  | 18.18196 | 21.85085 | 27.96253 | 20.50927 | 17.53415 | 18.77461
2576.695 | 0.6051438 | 35.81667 | 0.0003169347 |  | 18.14166 | 21.87974 | 27.96937 | 20.47461 | 17.51938 | 18.75961
2576.795 | 0.6052341 | 34.73575 | 0.0002920796 |  | 18.19001 | 21.82943 | 27.93578 | 20.51205 | 17.53931 | 18.78161
2576.895 | 0.6054569 | 36.36488 | 0.0003202985 |  | 18.18056 | 21.87342 | 27.95872 | 20.47776 | 17.50627 | 18.80626
2576.994 | 0.6059616 | 35.87956 | 0.0003242129 |  | 18.19237 | 21.84289 | 27.89401 | 20.47335 | 17.54775 | 18.80427
2577.09375 | 0.6048273 | 36.78868 | 0.0003153292 |  | 18.19783 | 21.83524 | 27.8912 | 20.47596 | 17.54016 | 18.84065
2577.193 | 0.6048032 | 40.98476 | 0.0003210534 |  | 18.2241 | 21.83703 | 27.8807 | 20.4906 | 17.54541 | 18.81182
2577.293 | 0.6053087 | 39.7161 | 0.0003139655 |  | 18.2379 | 21.82823 | 27.84837 | 20.44554 | 17.55577 | 18.80544
2577.393 | 0.6051992 | 41.56943 | 0.0003218665 |  | 18.23613 | 21.83768 | 27.84487 | 20.45192 | 17.57974 | 18.85659
2577.492 | 0.6052239 | 39.25311 | 0.0003071173 |  | 18.2822 | 21.81186 | 27.8318 | 20.44189 | 17.5609 | 18.85663
2577.592 | 0.60617 | 40.82937 | 0.0003317708 |  | 18.26902 | 21.83731 | 27.80389 | 20.41971 | 17.59497 | 18.88561
2577.691 | 0.6051642 | 37.0662 | 0.000307979 |  | 18.26646 | 21.84067 | 27.78815 | 20.41271 | 17.64978 | 18.89246
2577.791 | 0.6056008 | 36.68113 | 0.0003082019 |  | 18.23391 | 21.87952 | 27.80274 | 20.41508 | 17.66435 | 18.88463
2577.890625 | 0.6057235 | 38.29887 | 0.0003295497 |  | 18.26462 | 21.84053 | 27.77387 | 20.39339 | 17.65316 | 18.93862
2577.99 | 0.6057314 | 38.80788 | 0.0002639358 |  | 18.25768 | 21.8349 | 27.75344 | 20.37211 | 17.70354 | 18.91505
2578.09 | 0.6058995 | 35.73692 | 0.0003252708 |  | 18.27751 | 21.84736 | 27.72479 | 20.36076 | 17.71402 | 18.90801
2578.189 | 0.6060709 | 35.18051 | 0.000291262 |  | 18.29111 | 21.90075 | 27.71574 | 20.37452 | 17.71531 | 18.95021
2578.289 | 0.6052679 | 29.71074 | 0.0002949164 |  | 18.25222 | 21.89821 | 27.72356 | 20.35489 | 17.69497 | 18.95398
2578.389 | 0.6052068 | 32.85872 | 0.0003070549 |  | 18.25248 | 21.86567 | 27.71745 | 20.3629 | 17.74438 | 18.98651
2578.488 | 0.6053868 | 37.84271 | 0.0003172623 |  | 18.27387 | 21.84713 | 27.69871 | 20.3534 | 17.77353 | 18.9769
2578.588 | 0.605376 | 38.97057 | 0.0003351312 |  | 18.28287 | 21.84653 | 27.68267 | 20.33947 | 17.77281 | 18.9944
2578.6875 | 0.6060212 | 39.98496 | 0.0003409684 |  | 18.23867 | 21.87969 | 27.69233 | 20.34892 | 17.76377 | 19.02354
2578.787 | 0.6054419 | 34.83828 | 0.0003387394 |  | 18.22601 | 21.83583 | 27.70949 | 20.36652 | 17.76267 | 19.01588
2578.887 | 0.6054688 | 38.99563 | 0.0003039062 |  | 18.26375 | 21.85676 | 27.66715 | 20.33533 | 17.77395 | 19.03446
2578.986 | 0.6053595 | 36.62736 | 0.0003359479 |  | 18.27486 | 21.84295 | 27.68629 | 20.36974 | 17.76781 | 19.03763
2579.086 | 0.605359 | 36.97643 | 0.0003210657 |  | 18.272 | 21.83374 | 27.67898 | 20.35384 | 17.78041 | 19.05832
2579.186 | 0.6055688 | 37.83907 | 0.0003449927 |  | 18.22513 | 21.82967 | 27.68621 | 20.38074 | 17.78916 | 19.04241
2579.285 | 0.6051566 | 41.4628 | 0.0003242652 |  | 18.21844 | 21.85443 | 27.68281 | 20.39534 | 17.79491 | 19.0391
2579.385 | 0.60524 | 41.26411 | 0.0003214933 |  | 18.2094 | 21.855 | 27.67557 | 20.36449 | 17.80162 | 19.08335
2579.484375 | 0.6054532 | 35.88183 | 0.0003154308 |  | 18.24416 | 21.89028 | 27.61949 | 20.40618 | 17.78429 | 19.10728
2579.584 | 0.6046732 | 33.62019 | 0.0003519773 |  | 18.21861 | 21.88535 | 27.63068 | 20.35807 | 17.79784 | 19.09271
2579.684 | 0.60512 | 37.9858 | 0.0003203927 |  | 18.1835 | 21.92589 | 27.61177 | 20.36623 | 17.78372 | 19.09294
2579.783 | 0.6055994 | 35.47809 | 0.0003107831 |  | 18.22196 | 21.94772 | 27.5997 | 20.36414 | 17.77675 | 19.12929
2579.883 | 0.6061918 | 37.62352 | 0.0003066429 |  | 18.22541 | 21.92296 | 27.5424 | 20.35304 | 17.78803 | 19.0988
2579.982 | 0.6053235 | 33.70222 | 0.0003601476 |  | 18.22997 | 21.91215 | 27.51291 | 20.38229 | 17.76689 | 19.13411
2580.082 | 0.6058631 | 41.03398 | 0.000325212 |  | 18.20827 | 21.90756 | 27.53827 | 20.38766 | 17.7579 | 19.12575
2580.182 | 0.6059352 | 33.78972 | 0.0003434725 |  | 18.21035 | 21.90789 | 27.47294 | 20.39265 | 17.74265 | 19.13898
2580.28125 | 0.6053641 | 33.65255 | 0.000353701 |  | 18.23607 | 21.8706 | 27.46483 | 20.38878 | 17.72306 | 19.12717
2580.381 | 0.6059963 | 33.17224 | 0.0003441187 |  | 18.22643 | 21.82633 | 27.44787 | 20.37258 | 17.72838 | 19.09665
2580.48 | 0.606294 | 34.46597 | 0.0002990901 |  | 18.19468 | 21.83422 | 27.41891 | 20.373 | 17.76146 | 19.14298
2580.58 | 0.6053343 | 36.60275 | 0.0003342447 |  | 18.19361 | 21.81845 | 27.41249 | 20.36964 | 17.74753 | 19.1212
2580.68 | 0.6050024 | 32.55568 | 0.0002886192 |  | 18.19879 | 21.77675 | 27.36662 | 20.38562 | 17.71566 | 19.16142
2580.779 | 0.6054796 | 34.74577 | 0.0003295696 |  | 18.1885 | 21.76871 | 27.35488 | 20.37068 | 17.72088 | 19.17136
2580.879 | 0.6049936 | 33.65255 | 0.0003032715 |  | 18.20771 | 21.76429 | 27.33515 | 20.37976 | 17.69322 | 19.13935
2580.979 | 0.6055915 | 34.17478 | 0.0003313844 |  | 18.18359 | 21.74497 | 27.32348 | 20.39478 | 17.71936 | 19.16273
2581.078125 | 0.6050462 | 33.53316 | 0.0003261602 |  | 18.17932 | 21.76911 | 27.27876 | 20.4182 | 17.70735 | 19.14461
2581.178 | 0.6057303 | 32.78398 | 0.0003504482 |  | 18.1738 | 21.78446 | 27.2602 | 20.44195 | 17.70776 | 19.15594
2581.277 | 0.6050876 | 36.95319 | 0.0003047459 |  | 18.19123 | 21.79784 | 27.24997 | 20.43578 | 17.69679 | 19.16269
2581.377 | 0.6047961 | 34.9996 | 0.0003318775 |  | 18.16066 | 21.76946 | 27.23842 | 20.43267 | 17.71805 | 19.15643
2581.477 | 0.6053476 | 37.41709 | 0.0003443972 |  | 18.17611 | 21.80146 | 27.2574 | 20.41654 | 17.66676 | 19.15499
2581.576 | 0.6049948 | 35.58836 | 0.0002912002 |  | 18.17327 | 21.79609 | 27.21257 | 20.4341 | 17.68095 | 19.16406
2581.676 | 0.6049692 | 39.30187 | 0.0002871853 |  | 18.1592 | 21.85181 | 27.24418 | 20.43099 | 17.66728 | 19.13726
2581.775 | 0.6052352 | 35.42705 | 0.0003499928 |  | 18.16085 | 21.84045 | 27.20775 | 20.43969 | 17.67618 | 19.11682
2581.875 | 0.6054617 | 40.20962 | 0.0003285452 |  | 18.14609 | 21.86791 | 27.19047 | 20.44257 | 17.69584 | 19.11057
2581.975 | 0.6047677 | 36.06639 | 0.000275954 |  | 18.13269 | 21.87672 | 27.17126 | 20.42634 | 17.65451 | 19.14016
2582.074 | 0.6052795 | 32.24125 | 0.0003236584 |  | 18.11855 | 21.87206 | 27.16008 | 20.45532 | 17.66481 | 19.11518
2582.174 | 0.6055577 | 39.56571 | 0.0003136062 |  | 18.14266 | 21.91622 | 27.1574 | 20.44403 | 17.66587 | 19.16787
2582.273 | 0.6055872 | 31.57729 | 0.0002995844 |  | 18.13631 | 21.90318 | 27.14285 | 20.47131 | 17.66544 | 19.11958
2582.373 | 0.6050039 | 32.83685 | 0.0003022061 |  | 18.11145 | 21.89956 | 27.15432 | 20.46807 | 17.6419 | 19.15356
2582.473 | 0.6056071 | 33.01366 | 0.0002786333 |  | 18.13658 | 21.93341 | 27.10237 | 20.4815 | 17.64471 | 19.12587
2582.572 | 0.6057868 | 35.09894 | 0.0003175634 |  | 18.12569 | 21.94805 | 27.0625 | 20.49626 | 17.64044 | 19.12276
2582.671875 | 0.6055404 | 32.13188 | 0.0003042145 |  | 18.09244 | 21.95564 | 27.10119 | 20.4623 | 17.59148 | 19.1249
2582.771 | 0.6053888 | 33.87539 | 0.0003204675 |  | 18.11236 | 21.94466 | 27.05358 | 20.47089 | 17.62926 | 19.11976
2582.871 | 0.6056241 | 35.58973 | 0.0002921697 |  | 18.1003 | 21.99113 | 27.02354 | 20.49177 | 17.61733 | 19.09158
2582.971 | 0.6055446 | 35.26345 | 0.0002948521 |  | 18.09033 | 21.99619 | 27.02675 | 20.51065 | 17.59977 | 19.10344
2583.07 | 0.6058438 | 30.26077 | 0.0003315121 |  | 18.07358 | 22.01811 | 27.02252 | 20.5037 | 17.58855 | 19.10424
2583.17 | 0.6055304 | 29.06137 | 0.0003012138 |  | 18.0856 | 22.00811 | 27.01753 | 20.50884 | 17.61559 | 19.09863
2583.27 | 0.6053385 | 32.88834 | 0.0003354584 |  | 18.06219 | 22.02143 | 26.98868 | 20.46905 | 17.60406 | 19.095
2583.369 | 0.6052997 | 30.15323 | 0.000316503 |  | 18.03277 | 21.99667 | 26.96381 | 20.53769 | 17.57519 | 19.08463
2583.46875 | 0.6058339 | 32.44084 | 0.0003331692 |  | 18.01305 | 22.00521 | 26.95688 | 20.50629 | 17.58946 | 19.11055
2583.568 | 0.6060139 | 34.92806 | 0.0003185215 |  | 18.02748 | 21.97852 | 26.96157 | 20.53631 | 17.56599 | 19.10412
2583.668 | 0.6046045 | 38.42145 | 0.0003011703 |  | 18.00887 | 21.98732 | 26.98285 | 20.52684 | 17.58243 | 19.12938
2583.768 | 0.6052565 | 33.54045 | 0.0003082915 |  | 18.01946 | 21.97773 | 26.97709 | 20.57143 | 17.59759 | 19.12253
2583.867 | 0.6046385 | 36.99329 | 0.0003527155 |  | 18.01473 | 21.96906 | 26.94778 | 20.55132 | 17.57051 | 19.12208
2583.967 | 0.6055196 | 33.18318 | 0.0003260691 |  | 18.02853 | 21.93466 | 26.95941 | 20.57414 | 17.56931 | 19.13533
2584.066 | 0.6051546 | 32.20023 | 0.0003051101 |  | 17.98786 | 21.90625 | 26.98837 | 20.59509 | 17.56552 | 19.141
2584.166 | 0.6048262 | 40.39144 | 0.0003090489 |  | 18.00746 | 21.94774 | 26.97772 | 20.5961 | 17.57248 | 19.14163
2584.265625 | 0.6056763 | 34.79863 | 0.0003550912 |  | 17.99666 | 21.91228 | 26.98033 | 20.60564 | 17.53834 | 19.11401
2584.365 | 0.6050887 | 39.92891 | 0.0003191411 |  | 17.97181 | 21.91381 | 27.01414 | 20.64904 | 17.55224 | 19.14204
2584.465 | 0.6056204 | 32.98586 | 0.0003380873 |  | 17.97008 | 21.86141 | 27.05047 | 20.66167 | 17.56133 | 19.11016
2584.564 | 0.6056042 | 38.40094 | 0.0003174228 |  | 17.94199 | 21.85919 | 27.03004 | 20.6149 | 17.5662 | 19.11918
2584.664 | 0.6054001 | 32.43856 | 0.0003356623 |  | 17.94838 | 21.83812 | 27.05961 | 20.6254 | 17.53777 | 19.19398
2584.764 | 0.605571 | 35.50361 | 0.0003131533 |  | 17.92314 | 21.83834 | 27.06655 | 20.62541 | 17.51609 | 19.16298
2584.863 | 0.6055145 | 35.87135 | 0.0003112764 |  | 17.93724 | 21.82304 | 27.05859 | 20.61305 | 17.50408 | 19.13869
2584.963 | 0.6056551 | 39.37523 | 0.000289809 |  | 17.89977 | 21.79368 | 27.06711 | 20.61489 | 17.53004 | 19.14852
2585.0625 | 0.6051833 | 37.43714 | 0.0003164221 |  | 17.90399 | 21.79582 | 27.09143 | 20.61448 | 17.50406 | 19.14277
2585.162 | 0.6055475 | 35.74011 | 0.0002927981 |  | 17.90719 | 21.77547 | 27.09167 | 20.62263 | 17.47793 | 19.11822
2585.262 | 0.6055211 | 40.13078 | 0.000301915 |  | 17.89404 | 21.77528 | 27.08523 | 20.55947 | 17.50886 | 19.09589
2585.361 | 0.6049286 | 38.40231 | 0.0003491652 |  | 17.87749 | 21.73984 | 27.11077 | 20.58911 | 17.51164 | 19.11751
2585.461 | 0.6054844 | 33.51949 | 0.0003381178 |  | 17.8951 | 21.74974 | 27.08289 | 20.56404 | 17.45287 | 19.11413
2585.561 | 0.6062571 | 32.20935 | 0.0002992381 |  | 17.89015 | 21.69379 | 27.12169 | 20.55096 | 17.47112 | 19.09426
2585.66 | 0.6057939 | 36.94863 | 0.0003184518 |  | 17.86418 | 21.67838 | 27.12362 | 20.52808 | 17.46238 | 19.07405
2585.76 | 0.6051012 | 37.18833 | 0.0003205678 |  | 17.87704 | 21.66965 | 27.15045 | 20.54124 | 17.45352 | 19.07347
2585.859375 | 0.6051659 | 34.24223 | 0.0003091429 |  | 17.89371 | 21.63148 | 27.15883 | 20.54634 | 17.45861 | 19.04128
2585.959 | 0.6054393 | 37.87051 | 0.0003186491 |  | 17.8523 | 21.63162 | 27.1698 | 20.51675 | 17.43773 | 19.05474
2586.059 | 0.6053383 | 33.84395 | 0.0003098149 |  | 17.83805 | 21.59844 | 27.19974 | 20.52835 | 17.42304 | 19.02502
2586.158 | 0.6051623 | 37.32959 | 0.000300544 |  | 17.83465 | 21.62293 | 27.20868 | 20.53455 | 17.43484 | 19.02304
2586.258 | 0.6051915 | 30.82311 | 0.0002986373 |  | 17.8599 | 21.57204 | 27.23625 | 20.49265 | 17.41153 | 18.99815
2586.357 | 0.6046987 | 27.48328 | 0.000341886 |  | 17.8333 | 21.57996 | 27.25539 | 20.46628 | 17.41405 | 18.99673
2586.457 | 0.6049931 | 33.84759 | 0.0003410548 |  | 17.8801 | 21.55116 | 27.28218 | 20.48004 | 17.39656 | 18.99443
2586.557 | 0.6049783 | 30.96665 | 0.0003238797 |  | 17.83286 | 21.52033 | 27.29131 | 20.46278 | 17.37376 | 18.96638
2586.65625 | 0.6053437 | 34.68654 | 0.0002658605 |  | 17.81798 | 21.49085 | 27.30986 | 20.4367 | 17.38362 | 18.97604
2586.756 | 0.6060377 | 41.88796 | 0.0003560308 |  | 17.81584 | 21.50758 | 27.32416 | 20.44128 | 17.39677 | 18.9458
2586.855 | 0.6051813 | 36.28331 | 0.0003185142 |  | 17.7945 | 21.48616 | 27.35601 | 20.43276 | 17.40707 | 18.93971
2586.955 | 0.6054739 | 37.10266 | 0.0003050445 |  | 17.7909 | 21.48363 | 27.34393 | 20.42228 | 17.37698 | 18.91386
2587.055 | 0.6057303 | 35.4594 | 0.0003021617 |  | 17.80643 | 21.43061 | 27.40142 | 20.44336 | 17.39468 | 18.92121
2587.154 | 0.6057127 | 31.52033 | 0.0003087537 |  | 17.83083 | 21.42832 | 27.39398 | 20.406 | 17.41056 | 18.91087
2587.254 | 0.6051171 | 34.74304 | 0.0003044443 |  | 17.8065 | 21.41241 | 27.41667 | 20.40581 | 17.392 | 18.88057
2587.354 | 0.6052562 | 34.94628 | 0.0003001654 |  | 17.81076 | 21.41957 | 27.45165 | 20.37048 | 17.36516 | 18.91372
2587.453125 | 0.6052173 | 37.98216 | 0.0003491109 |  | 17.76928 | 21.40471 | 27.44609 | 20.39974 | 17.37871 | 18.88371
2587.553 | 0.6056931 | 36.0067 | 0.0003094536 |  | 17.74492 | 21.42524 | 27.45372 | 20.38346 | 17.33566 | 18.83183
2587.652 | 0.6053019 | 35.43935 | 0.0003351913 |  | 17.72279 | 21.36792 | 27.43559 | 20.37624 | 17.38558 | 18.86423
2587.752 | 0.6055617 | 32.9093 | 0.0003430167 |  | 17.75622 | 21.3632 | 27.49304 | 20.39825 | 17.37023 | 18.88082
2587.852 | 0.6052803 | 37.72377 | 0.0003364264 |  | 17.77396 | 21.38185 | 27.48274 | 20.37289 | 17.35086 | 18.83593
2587.951 | 0.6055546 | 32.0535 | 0.0003012301 |  | 17.73303 | 21.3322 | 27.50443 | 20.38388 | 17.38144 | 18.82219
2588.051 | 0.6048023 | 30.08715 | 0.0003239628 |  | 17.75107 | 21.33747 | 27.52061 | 20.35756 | 17.38376 | 18.82261
2588.15 | 0.6057771 | 32.10408 | 0.0003198393 |  | 17.7552 | 21.32777 | 27.54592 | 20.40287 | 17.38494 | 18.80881
2588.25 | 0.6052264 | 29.71667 | 0.0003032063 |  | 17.74005 | 21.32038 | 27.52967 | 20.34013 | 17.36037 | 18.80281
2588.35 | 0.6051824 | 29.84791 | 0.0003306428 |  | 17.7126 | 21.3003 | 27.54196 | 20.35765 | 17.37419 | 18.80741
2588.449 | 0.6057235 | 33.0246 | 0.0003406852 |  | 17.73727 | 21.28439 | 27.57748 | 20.36586 | 17.37374 | 18.80311
2588.549 | 0.605986 | 32.56388 | 0.0003320047 |  | 17.71333 | 21.25159 | 27.56579 | 20.32108 | 17.36592 | 18.77809
2588.648 | 0.6051648 | 32.32236 | 0.0003203518 |  | 17.6881 | 21.25527 | 27.58534 | 20.33435 | 17.34197 | 18.77027
2588.748 | 0.6057093 | 29.65332 | 0.0003560978 |  | 17.68677 | 21.25603 | 27.58029 | 20.32852 | 17.35188 | 18.78002
2588.848 | 0.6053766 | 32.90019 | 0.0003505982 |  | 17.69635 | 21.25246 | 27.55295 | 20.276 | 17.33221 | 18.7695
2588.947 | 0.6050828 | 31.38271 | 0.0003010858 |  | 17.6753 | 21.24294 | 27.59905 | 20.31612 | 17.38994 | 18.75128
2589.046875 | 0.6050774 | 30.51915 | 0.0003428973 |  | 17.70576 | 21.23019 | 27.59764 | 20.29234 | 17.38429 | 18.74368
2589.146 | 0.6051049 | 31.7696 | 0.0003600332 |  | 17.68401 | 21.25905 | 27.57038 | 20.27501 | 17.34027 | 18.75629
2589.246 | 0.6055634 | 34.4318 | 0.0003379753 |  | 17.66317 | 21.16717 | 27.58583 | 20.25814 | 17.38434 | 18.71861
2589.346 | 0.6058819 | 31.5896 | 0.0003437909 |  | 17.68455 | 21.17382 | 27.58389 | 20.22645 | 17.36994 | 18.72342
2589.445 | 0.6047964 | 33.48257 | 0.0002937524 |  | 17.67363 | 21.20374 | 27.6164 | 20.26204 | 17.35926 | 18.70561
2589.545 | 0.6052105 | 30.23799 | 0.0003154509 |  | 17.67623 | 21.19494 | 27.63755 | 20.21625 | 17.35041 | 18.69856
2589.645 | 0.6058021 | 31.70808 | 0.0003191908 |  | 17.67109 | 21.18108 | 27.64067 | 20.20199 | 17.35152 | 18.66565
2589.744 | 0.6053201 | 32.15694 | 0.0003531296 |  | 17.64577 | 21.17146 | 27.67585 | 20.2445 | 17.33592 | 18.65331
2589.84375 | 0.6057839 | 33.3682 | 0.0003196952 |  | 17.6672 | 21.16581 | 27.65756 | 20.18424 | 17.35445 | 18.66237
2589.943 | 0.6056917 | 26.79791 | 0.0003507384 |  | 17.62827 | 21.12961 | 27.62978 | 20.20708 | 17.34482 | 18.68229
2590.043 | 0.6057635 | 29.75677 | 0.0003001158 |  | 17.64292 | 21.16977 | 27.69002 | 20.19518 | 17.32879 | 18.6539
2590.143 | 0.6050618 | 28.77564 | 0.0003039759 |  | 17.61587 | 21.14415 | 27.72715 | 20.18038 | 17.36886 | 18.64038
2590.242 | 0.6054061 | 30.60711 | 0.0003334235 |  | 17.65211 | 21.10548 | 27.73959 | 20.18941 | 17.34298 | 18.62334
2590.342 | 0.6051424 | 37.76889 | 0.0003239614 |  | 17.63862 | 21.103 | 27.70102 | 20.16876 | 17.3712 | 18.64807
2590.441 | 0.6059449 | 28.12217 | 0.0003261592 |  | 17.6403 | 21.10232 | 27.76925 | 20.18395 | 17.35518 | 18.62619
2590.541 | 0.6056868 | 32.78672 | 0.000310933 |  | 17.61258 | 21.05132 | 27.74785 | 20.18307 | 17.34798 | 18.64352
2590.640625 | 0.605087 | 31.54311 | 0.0003680937 |  | 17.62329 | 21.05566 | 27.74776 | 20.19079 | 17.32325 | 18.61965
2590.74 | 0.6049488 | 36.36807 | 0.0003077036 |  | 17.66224 | 21.05857 | 27.76306 | 20.19087 | 17.35232 | 18.60009
2590.84 | 0.6047487 | 30.30589 | 0.0003316203 |  | 17.59229 | 21.02176 | 27.73786 | 20.2084 | 17.32455 | 18.61487
2590.939 | 0.6058245 | 30.93885 | 0.0003186076 |  | 17.60632 | 21.02961 | 27.74521 | 20.20986 | 17.348 | 18.62107
2591.039 | 0.6055551 | 31.51304 | 0.0003049341 |  | 17.60988 | 21.01027 | 27.75529 | 20.23022 | 17.3395 | 18.59016
2591.139 | 0.6048844 | 33.66804 | 0.0003493367 |  | 17.6042 | 20.98879 | 27.74362 | 20.23068 | 17.29852 | 18.5887
2591.238 | 0.6054035 | 35.84356 | 0.0003056111 |  | 17.57493 | 20.9842 | 27.75253 | 20.21214 | 17.34035 | 18.60715
2591.338 | 0.6054385 | 36.51025 | 0.0003488562 |  | 17.59051 | 20.97274 | 27.75106 | 20.2598 | 17.32874 | 18.61633
2591.4375 | 0.6052247 | 37.21157 | 0.000368984 |  | 17.60273 | 20.98277 | 27.77424 | 20.29101 | 17.33881 | 18.59312
2591.537 | 0.6054399 | 34.77813 | 0.0003137134 |  | 17.61433 | 20.95378 | 27.74926 | 20.27653 | 17.29933 | 18.6002
2591.637 | 0.6051793 | 35.79525 | 0.0003562358 |  | 17.60367 | 20.96581 | 27.73401 | 20.27623 | 17.32592 | 18.6055
2591.736 | 0.6054044 | 36.57222 | 0.0003431793 |  | 17.60379 | 20.93073 | 27.76525 | 20.31533 | 17.29058 | 18.60405
2591.836 | 0.6055852 | 28.42749 | 0.0003201083 |  | 17.61331 | 20.92562 | 27.7018 | 20.30075 | 17.2948 | 18.60852
2591.936 | 0.605514 | 33.51037 | 0.0003475862 |  | 17.58809 | 20.91089 | 27.70374 | 20.29195 | 17.2821 | 18.59286
2592.035 | 0.6054285 | 38.18905 | 0.0003110714 |  | 17.60373 | 20.91382 | 27.72918 | 20.32616 | 17.27054 | 18.58032
2592.135 | 0.6059088 | 27.91301 | 0.0003170844 |  | 17.5535 | 20.90935 | 27.72163 | 20.33505 | 17.30891 | 18.56127
2592.234375 | 0.6051259 | 29.01853 | 0.0003132446 |  | 17.55225 | 20.91702 | 27.72085 | 20.32122 | 17.28408 | 18.57545
2592.334 | 0.6053224 | 27.66829 | 0.0003548216 |  | 17.57144 | 20.89885 | 27.75097 | 20.3525 | 17.32422 | 18.61022
2592.434 | 0.60534 | 33.18546 | 0.0003489631 |  | 17.56803 | 20.88435 | 27.73573 | 20.36864 | 17.30113 | 18.56883
2592.533 | 0.6055191 | 36.16118 | 0.0003697974 |  | 17.55633 | 20.9037 | 27.70862 | 20.36317 | 17.26996 | 18.56902
2592.633 | 0.6059202 | 38.74409 | 0.0003144816 |  | 17.5736 | 20.88836 | 27.75476 | 20.39313 | 17.32071 | 18.57831
2592.732 | 0.6059903 | 33.30075 | 0.0003401467 |  | 17.58195 | 20.87614 | 27.74209 | 20.42882 | 17.27192 | 18.55936
2592.832 | 0.6050379 | 34.62912 | 0.0003638453 |  | 17.55699 | 20.88968 | 27.77074 | 20.40653 | 17.27217 | 18.54045
2592.932 | 0.6052857 | 35.23201 | 0.0003079091 |  | 17.55422 | 20.87193 | 27.78766 | 20.41157 | 17.28111 | 18.57674
2593.03125 | 0.6052258 | 31.94094 | 0.000345561 |  | 17.56491 | 20.87934 | 27.80831 | 20.4115 | 17.23818 | 18.58542
2593.131 | 0.6054924 | 30.171 | 0.0003350523 |  | 17.55282 | 20.85427 | 27.82002 | 20.39673 | 17.26511 | 18.56571
2593.23 | 0.6054234 | 29.88163 | 0.0003152992 |  | 17.54245 | 20.846 | 27.79606 | 20.41038 | 17.26829 | 18.5442
2593.33 | 0.6059506 | 33.05877 | 0.0003187076 |  | 17.56542 | 20.84825 | 27.82775 | 20.4037 | 17.25976 | 18.59331
2593.43 | 0.6047225 | 34.30146 | 0.0003141028 |  | 17.55742 | 20.83679 | 27.79855 | 20.39964 | 17.23275 | 18.55483
2593.529 | 0.6054342 | 32.09998 | 0.0003284315 |  | 17.53221 | 20.84794 | 27.83862 | 20.3863 | 17.23851 | 18.55048
2593.629 | 0.6054717 | 30.56928 | 0.0003248371 |  | 17.53503 | 20.84058 | 27.87353 | 20.38463 | 17.23765 | 18.58441
2593.729 | 0.6059278 | 27.70065 | 0.0003614788 |  | 17.53838 | 20.82062 | 27.79731 | 20.39043 | 17.25674 | 18.53549
2593.828125 | 0.605246 | 30.5948 | 0.0003036043 |  | 17.51518 | 20.80762 | 27.83629 | 20.35259 | 17.2792 | 18.53468
2593.928 | 0.6049522 | 27.42632 | 0.0003414004 |  | 17.52748 | 20.77587 | 27.85636 | 20.34937 | 17.24981 | 18.56122
2594.027 | 0.6045806 | 32.22074 | 0.0003035134 |  | 17.51861 | 20.80604 | 27.85896 | 20.3389 | 17.26566 | 18.55282
2594.127 | 0.6060479 | 31.48524 | 0.0003439834 |  | 17.48658 | 20.78979 | 27.88206 | 20.32728 | 17.28019 | 18.55957
2594.227 | 0.6051909 | 36.6825 | 0.0003026909 |  | 17.52545 | 20.80238 | 27.85968 | 20.34209 | 17.25394 | 18.53238
2594.326 | 0.6050095 | 32.3415 | 0.0003228152 |  | 17.4956 | 20.78569 | 27.90332 | 20.35641 | 17.2733 | 18.53077
2594.426 | 0.6052531 | 33.57645 | 0.0002814303 |  | 17.50419 | 20.80899 | 27.89448 | 20.32454 | 17.25831 | 18.55426
2594.525 | 0.6055793 | 31.87805 | 0.0003154677 |  | 17.50733 | 20.8193 | 27.94048 | 20.31188 | 17.2626 | 18.53802
2594.625 | 0.6054691 | 35.47125 | 0.0003358217 |  | 17.51975 | 20.80417 | 27.91848 | 20.33334 | 17.28116 | 18.54723
2594.725 | 0.6053496 | 35.28396 | 0.0003504587 |  | 17.52433 | 20.83265 | 27.93428 | 20.33117 | 17.26404 | 18.53888
2594.824 | 0.6049545 | 36.06913 | 0.0003220872 |  | 17.5116 | 20.81794 | 27.98119 | 20.29845 | 17.28067 | 18.53821
2594.924 | 0.6055969 | 30.13227 | 0.0003079911 |  | 17.48696 | 20.82178 | 27.96858 | 20.30861 | 17.2633 | 18.53296
2595.023 | 0.6050845 | 31.79785 | 0.0003952514 |  | 17.5243 | 20.81032 | 27.97359 | 20.33555 | 17.28137 | 18.55301
2595.123 | 0.6056125 | 30.91926 | 0.0003207427 |  | 17.50293 | 20.8471 | 27.94958 | 20.31187 | 17.25307 | 18.5209
2595.223 | 0.6054098 | 34.49651 | 0.0003106142 |  | 17.49916 | 20.83613 | 27.98354 | 20.32403 | 17.26369 | 18.54498
2595.322 | 0.6051554 | 33.63706 | 0.0003633405 |  | 17.50222 | 20.83987 | 27.98049 | 20.30458 | 17.26163 | 18.52594
2595.421875 | 0.6054796 | 36.27374 | 0.0003547539 |  | 17.51005 | 20.86854 | 27.9735 | 20.31573 | 17.31807 | 18.53415
2595.521 | 0.6053226 | 36.47424 | 0.0003209384 |  | 17.49384 | 20.84492 | 27.9666 | 20.324 | 17.29409 | 18.50492
2595.621 | 0.6051946 | 32.71927 | 0.0003454518 |  | 17.48034 | 20.84884 | 28.0295 | 20.32453 | 17.30079 | 18.55185
2595.721 | 0.6055602 | 40.5236 | 0.0003321507 |  | 17.51088 | 20.87048 | 28.02334 | 20.32259 | 17.31821 | 18.52692
2595.82 | 0.6050862 | 33.62019 | 0.0003249153 |  | 17.49333 | 20.85955 | 28.02145 | 20.33896 | 17.31654 | 18.55484
2595.92 | 0.605753 | 39.31553 | 0.000368678 |  | 17.50505 | 20.85771 | 28.00751 | 20.32123 | 17.33132 | 18.53922
2596.02 | 0.6051146 | 33.35361 | 0.0003243132 |  | 17.51097 | 20.8614 | 28.01421 | 20.3166 | 17.30906 | 18.5619
2596.119 | 0.6054206 | 36.50296 | 0.0003166094 |  | 17.50551 | 20.86322 | 27.99165 | 20.34265 | 17.33257 | 18.57825
2596.21875 | 0.6049235 | 34.58036 | 0.000324067 |  | 17.50383 | 20.85382 | 27.97716 | 20.30763 | 17.34781 | 18.56674
2596.318 | 0.6052415 | 32.55613 | 0.0003062288 |  | 17.49755 | 20.85206 | 28.00703 | 20.34052 | 17.35255 | 18.59134
2596.418 | 0.6051492 | 33.12485 | 0.0002776923 |  | 17.49655 | 20.85341 | 27.99388 | 20.30825 | 17.38012 | 18.58988
2596.518 | 0.6055216 | 31.67299 | 0.0003503918 |  | 17.50811 | 20.88478 | 27.99945 | 20.32405 | 17.36988 | 18.62579
2596.617 | 0.6049738 | 34.93899 | 0.0003063589 |  | 17.51409 | 20.86381 | 28.03002 | 20.32823 | 17.36569 | 18.64008
2596.717 | 0.605053 | 28.24202 | 0.0003378102 |  | 17.49772 | 20.86244 | 27.98809 | 20.28992 | 17.37302 | 18.58513
2596.816 | 0.6049181 | 32.44996 | 0.0003263949 |  | 17.50589 | 20.8739 | 27.98404 | 20.32939 | 17.38849 | 18.62647
2596.916 | 0.6052551 | 30.40933 | 0.0003207597 |  | 17.48617 | 20.91564 | 27.98786 | 20.30661 | 17.37663 | 18.65244
2597.015625 | 0.6051222 | 31.59279 | 0.0003146436 |  | 17.52028 | 20.86625 | 27.97472 | 20.31445 | 17.36824 | 18.66227
2597.115 | 0.6043456 | 25.22984 | 0.0003341346 |  | 17.50677 | 20.86954 | 27.96777 | 20.30072 | 17.39972 | 18.71724
2597.215 | 0.6053062 | 28.99074 | 0.0003237536 |  | 17.49895 | 20.9217 | 27.99715 | 20.31763 | 17.4289 | 18.71947
2597.314 | 0.6054592 | 30.47085 | 0.0003507277 |  | 17.54595 | 20.91739 | 27.93759 | 20.32511 | 17.44565 | 18.74673
2597.414 | 0.6056817 | 33.31579 | 0.0003348379 |  | 17.54517 | 20.96131 | 27.97985 | 20.33799 | 17.42497 | 18.76777
2597.514 | 0.6052074 | 29.83925 | 0.0003261873 |  | 17.53356 | 20.99158 | 27.94951 | 20.31938 | 17.43109 | 18.77873
2597.613 | 0.6052576 | 31.5905 | 0.0003103554 |  | 17.55556 | 20.97356 | 27.95711 | 20.34641 | 17.41957 | 18.79555
2597.713 | 0.6053289 | 36.12518 | 0.0003258914 |  | 17.59456 | 20.99987 | 27.95105 | 20.34664 | 17.4526 | 18.79934
2597.8125 | 0.6059349 | 32.01385 | 0.0003162184 |  | 17.56399 | 21.0214 | 27.92443 | 20.35301 | 17.45043 | 18.84543
2597.912 | 0.6056451 | 27.56941 | 0.0002938464 |  | 17.55286 | 21.02491 | 27.95365 | 20.35809 | 17.47247 | 18.85516
2598.012 | 0.6052014 | 27.52475 | 0.0003170879 |  | 17.58011 | 21.02286 | 27.92079 | 20.34457 | 17.47419 | 18.89101
2598.111 | 0.6050657 | 29.4797 | 0.0003695098 |  | 17.56021 | 21.0438 | 27.92846 | 20.35688 | 17.47722 | 18.88881
2598.211 | 0.6052173 | 38.11431 | 0.0003204746 |  | 17.56588 | 21.06222 | 27.93205 | 20.36729 | 17.45823 | 18.88742
2598.311 | 0.6048358 | 36.08599 | 0.0003274789 |  | 17.55038 | 21.06569 | 27.89408 | 20.39667 | 17.48614 | 18.94455
2598.41 | 0.6051441 | 31.83795 | 0.0003150802 |  | 17.57694 | 21.08353 | 27.89645 | 20.40232 | 17.52657 | 18.97689
2598.51 | 0.6057331 | 31.0227 | 0.0003130526 |  | 17.5784 | 21.08374 | 27.85864 | 20.40284 | 17.52648 | 18.97953
2598.609375 | 0.6053723 | 36.31976 | 0.0003683094 |  | 17.5944 | 21.0635 | 27.82524 | 20.41744 | 17.55245 | 18.99524
2598.709 | 0.6053238 | 34.85286 | 0.0003060222 |  | 17.57918 | 21.09154 | 27.86153 | 20.41972 | 17.54514 | 18.99758
2598.809 | 0.605642 | 32.26403 | 0.0003008821 |  | 17.567 | 21.08113 | 27.81009 | 20.43937 | 17.59966 | 19.04125
2598.908 | 0.6054175 | 40.17863 | 0.0003180553 |  | 17.53311 | 21.04371 | 27.8144 | 20.40879 | 17.57268 | 19.03312
2599.008 | 0.6046729 | 33.66303 | 0.0003458117 |  | 17.54698 | 21.06099 | 27.82969 | 20.42242 | 17.60051 | 19.05093
2599.107 | 0.6050405 | 34.38668 | 0.0003017832 |  | 17.57143 | 21.07699 | 27.83099 | 20.42328 | 17.62418 | 19.05557
2599.207 | 0.6051353 | 35.91555 | 0.0003110255 |  | 17.55227 | 21.02135 | 27.8037 | 20.42768 | 17.64219 | 19.08626
2599.307 | 0.6054751 | 33.72227 | 0.0003024458 |  | 17.56412 | 21.04911 | 27.7813 | 20.43748 | 17.64466 | 19.09241
2599.40625 | 0.6055066 | 38.75958 | 0.0003145497 |  | 17.56993 | 21.02854 | 27.77153 | 20.46616 | 17.68598 | 19.10612
2599.506 | 0.6052693 | 31.78236 | 0.0003071166 |  | 17.55465 | 21.03288 | 27.7403 | 20.43901 | 17.67795 | 19.11914
2599.605 | 0.6051694 | 34.54664 | 0.0003304004 |  | 17.5295 | 21.03141 | 27.72352 | 20.48215 | 17.67282 | 19.14337
2599.705 | 0.6050249 | 37.78074 | 0.0003242841 |  | 17.5448 | 21.05308 | 27.73233 | 20.46339 | 17.65668 | 19.1796
2599.805 | 0.6058452 | 41.95768 | 0.0003107034 |  | 17.57151 | 21.05019 | 27.72185 | 20.47807 | 17.6904 | 19.19397
2599.904 | 0.605491 | 39.36976 | 0.0003199141 |  | 17.5525 | 21.05158 | 27.68165 | 20.48477 | 17.69562 | 19.18246
2600.004 | 0.6058024 | 33.14536 | 0.0003009112 |  | 17.55236 | 21.05131 | 27.71448 | 20.50391 | 17.68932 | 19.20295
2600.104 | 0.6052395 | 34.47007 | 0.0003609008 |  | 17.55654 | 21.04695 | 27.65439 | 20.48712 | 17.70625 | 19.23252
2600.203125 | 0.605797 | 36.58361 | 0.0003238843 |  | 17.56829 | 21.06785 | 27.67404 | 20.48198 | 17.71689 | 19.23095
2600.303 | 0.6058768 | 35.84128 | 0.0003340413 |  | 17.57 | 21.03362 | 27.71111 | 20.50192 | 17.75469 | 19.26748
2600.402 | 0.6053587 | 38.65477 | 0.0003215816 |  | 17.55598 | 21.06333 | 27.68344 | 20.50033 | 17.72651 | 19.23956
2600.502 | 0.6059401 | 32.38616 | 0.0003284445 |  | 17.56051 | 21.02255 | 27.68603 | 20.48456 | 17.7536 | 19.2233
2600.602 | 0.6052369 | 33.4689 | 0.0003045956 |  | 17.54487 | 21.0531 | 27.66763 | 20.51686 | 17.75978 | 19.26898
2600.701 | 0.605164 | 37.58023 | 0.0003059683 |  | 17.55325 | 21.04493 | 27.70702 | 20.50282 | 17.72897 | 19.26313
2600.801 | 0.6053289 | 32.02615 | 0.0003187123 |  | 17.57199 | 21.05798 | 27.67513 | 20.49282 | 17.71689 | 19.28397
2600.9 | 0.6048378 | 32.11912 | 0.0003086565 |  | 17.5816 | 21.02696 | 27.68386 | 20.49787 | 17.77451 | 19.31045
2601 | 0.6053212 | 32.37294 | 0.0003376342 |  | 17.56692 | 21.01989 | 27.64634 | 20.45868 | 17.74024 | 19.28932
2601.1 | 0.6057987 | 37.05526 | 0.0002735426 |  | 17.5671 | 21.02987 | 27.67808 | 20.50074 | 17.73073 | 19.28526
2601.199 | 0.6052329 | 39.91478 | 0.0003403214 |  | 17.55414 | 21.02675 | 27.64105 | 20.45428 | 17.75286 | 19.31837
2601.299 | 0.6056233 | 39.82091 | 0.000324668 |  | 17.52979 | 21.04626 | 27.65919 | 20.45876 | 17.75846 | 19.29692
2601.398 | 0.6048849 | 35.91875 | 0.0003311895 |  | 17.55102 | 21.00749 | 27.64187 | 20.46148 | 17.74945 | 19.31412
2601.498 | 0.604879 | 39.02389 | 0.0003534544 |  | 17.57835 | 21.0178 | 27.63527 | 20.45914 | 17.76277 | 19.35554
2601.598 | 0.6051784 | 35.0356 | 0.0003150722 |  | 17.54335 | 21.00992 | 27.64127 | 20.44113 | 17.77059 | 19.3682
2601.697 | 0.6054064 | 33.57326 | 0.0003208693 |  | 17.56172 | 21.0305 | 27.64578 | 20.44702 | 17.74869 | 19.34595
2601.796875 | 0.6064927 | 34.98684 | 0.0003092106 |  | 17.58268 | 20.98979 | 27.61428 | 20.47042 | 17.76113 | 19.37079
2601.896 | 0.6046683 | 34.42587 | 0.0003424074 |  | 17.54614 | 20.98445 | 27.6167 | 20.44973 | 17.74997 | 19.3535
2601.996 | 0.6050152 | 34.5881 | 0.0003116024 |  | 17.55364 | 21.01194 | 27.62254 | 20.43139 | 17.75511 | 19.35129
2602.096 | 0.6060167 | 37.17511 | 0.0003269233 |  | 17.54027 | 21.01364 | 27.6061 | 20.43809 | 17.7359 | 19.33309
2602.195 | 0.6056003 | 35.12811 | 0.0003451635 |  | 17.53863 | 20.96888 | 27.6022 | 20.45199 | 17.74711 | 19.38591
2602.295 | 0.6051546 | 31.74818 | 0.0003546504 |  | 17.55793 | 20.99465 | 27.59994 | 20.43696 | 17.74464 | 19.38751
2602.395 | 0.6051563 | 37.89056 | 0.0003285214 |  | 17.5375 | 20.99181 | 27.6151 | 20.4682 | 17.74057 | 19.33617
2602.494 | 0.6054731 | 31.72676 | 0.0003391801 |  | 17.53786 | 20.98726 | 27.58613 | 20.46807 | 17.71806 | 19.35231
2602.59375 | 0.6059753 | 34.6282 | 0.0003245253 |  | 17.53101 | 20.99426 | 27.6162 | 20.46374 | 17.72868 | 19.35526
2602.693 | 0.6053368 | 34.74623 | 0.0003493658 |  | 17.57717 | 21.00761 | 27.61089 | 20.49505 | 17.73395 | 19.39177
2602.793 | 0.6053067 | 39.26587 | 0.000311706 |  | 17.55406 | 20.99569 | 27.59227 | 20.4721 | 17.7344 | 19.39424
2602.893 | 0.6053786 | 34.4236 | 0.0003351344 |  | 17.54694 | 21.01865 | 27.61653 | 20.51467 | 17.71738 | 19.42957
2602.992 | 0.6057496 | 34.90162 | 0.0003475143 |  | 17.53856 | 20.98691 | 27.59458 | 20.5083 | 17.70893 | 19.37618
2603.092 | 0.6050956 | 34.59494 | 0.0003190459 |  | 17.56618 | 21.01977 | 27.60513 | 20.49187 | 17.70852 | 19.42974
2603.191 | 0.6057104 | 35.1714 | 0.0003395097 |  | 17.53854 | 21.02053 | 27.59052 | 20.47313 | 17.68689 | 19.36091
2603.291 | 0.6055963 | 33.18181 | 0.0003035353 |  | 17.55043 | 21.0188 | 27.58614 | 20.53736 | 17.708 | 19.37786
2603.390625 | 0.6051614 | 35.94791 | 0.0003277497 |  | 17.55876 | 21.02187 | 27.59056 | 20.53823 | 17.70448 | 19.35568
2603.49 | 0.6051668 | 36.6105 | 0.0003346401 |  | 17.54076 | 21.04526 | 27.58237 | 20.51689 | 17.70837 | 19.35605
2603.59 | 0.6047734 | 29.44279 | 0.0003263718 |  | 17.51707 | 21.03664 | 27.60753 | 20.54713 | 17.71395 | 19.3564
2603.689 | 0.6057456 | 31.68438 | 0.0003454082 |  | 17.54388 | 21.03204 | 27.56817 | 20.54148 | 17.70831 | 19.35998
2603.789 | 0.6055858 | 33.05103 | 0.0003118365 |  | 17.54408 | 21.04805 | 27.58286 | 20.53566 | 17.67331 | 19.32937
2603.889 | 0.6047714 | 36.00305 | 0.0003629837 |  | 17.53995 | 21.05745 | 27.59378 | 20.5566 | 17.67483 | 19.36651
2603.988 | 0.6057734 | 31.34671 | 0.0003531689 |  | 17.5251 | 21.03659 | 27.58826 | 20.54638 | 17.66169 | 19.37389
2604.088 | 0.6052897 | 33.95422 | 0.0003711758 |  | 17.56243 | 21.04601 | 27.59848 | 20.53009 | 17.7019 | 19.34421
2604.1875 | 0.6052327 | 36.50888 | 0.0003339798 |  | 17.55103 | 21.05099 | 27.60735 | 20.52235 | 17.64659 | 19.37086
2604.287 | 0.6056045 | 28.02192 | 0.0003423932 |  | 17.54272 | 21.0363 | 27.61386 | 20.53516 | 17.66043 | 19.35649
2604.387 | 0.6053014 | 34.33291 | 0.0003370725 |  | 17.56515 | 21.03678 | 27.60391 | 20.56372 | 17.63957 | 19.3274
2604.486 | 0.6047893 | 34.85651 | 0.0003686054 |  | 17.55186 | 21.04111 | 27.60773 | 20.53901 | 17.67303 | 19.36701
2604.586 | 0.6055707 | 37.87552 | 0.0003317292 |  | 17.55413 | 21.03977 | 27.64168 | 20.56794 | 17.65046 | 19.35816
2604.686 | 0.6054538 | 33.03462 | 0.000349873 |  | 17.55694 | 21.03621 | 27.63533 | 20.55859 | 17.64783 | 19.38326
2604.785 | 0.6050777 | 31.33167 | 0.0003780208 |  | 17.55383 | 21.01936 | 27.62402 | 20.52902 | 17.65297 | 19.32195
2604.885 | 0.6051254 | 30.50184 | 0.0003339494 |  | 17.55577 | 21.05818 | 27.64916 | 20.54446 | 17.66289 | 19.36097
2604.984375 | 0.605642 | 35.50451 | 0.0003539643 |  | 17.57625 | 21.00126 | 27.61543 | 20.53983 | 17.64496 | 19.37446
2605.084 | 0.6053848 | 29.5558 | 0.0003235192 |  | 17.55169 | 21.02774 | 27.66208 | 20.52818 | 17.66004 | 19.33934
2605.184 | 0.6054123 | 33.97063 | 0.000317654 |  | 17.58377 | 20.98803 | 27.65165 | 20.50805 | 17.64334 | 19.36553
2605.283 | 0.6055162 | 41.35844 | 0.000325504 |  | 17.5743 | 21.01468 | 27.64171 | 20.51659 | 17.64409 | 19.3368
2605.383 | 0.6059537 | 39.99635 | 0.0003461523 |  | 17.58644 | 21.00707 | 27.6499 | 20.53184 | 17.6474 | 19.31649
2605.482 | 0.6058594 | 32.83138 | 0.0003315357 |  | 17.59613 | 20.9886 | 27.65404 | 20.51107 | 17.63655 | 19.35297
2605.582 | 0.6056834 | 32.57026 | 0.0003113383 |  | 17.62446 | 20.99605 | 27.66463 | 20.5255 | 17.63005 | 19.35146
2605.682 | 0.605405 | 31.86119 | 0.0003581241 |  | 17.60098 | 20.98584 | 27.67658 | 20.49334 | 17.64964 | 19.32401
2605.78125 | 0.6055608 | 37.60484 | 0.0003157581 |  | 17.61802 | 20.97726 | 27.65772 | 20.51088 | 17.63915 | 19.33875
2605.881 | 0.6058132 | 40.94056 | 0.0003511103 |  | 17.62303 | 20.98021 | 27.6417 | 20.5233 | 17.62533 | 19.34442
2605.98 | 0.6052778 | 40.26977 | 0.0003363513 |  | 17.64175 | 20.98556 | 27.64056 | 20.49009 | 17.65321 | 19.2954
2606.08 | 0.6052733 | 40.61792 | 0.0003216335 |  | 17.64732 | 21.00221 | 27.68003 | 20.47949 | 17.61213 | 19.32268
2606.18 | 0.6056247 | 35.77885 | 0.0003276534 |  | 17.65748 | 20.99258 | 27.61651 | 20.44935 | 17.63267 | 19.31261
2606.279 | 0.6053766 | 41.14882 | 0.0003226447 |  | 17.70725 | 21.00311 | 27.65498 | 20.50022 | 17.63103 | 19.32897
2606.379 | 0.6055052 | 36.95774 | 0.0003347154 |  | 17.70114 | 21.04193 | 27.64585 | 20.49321 | 17.64264 | 19.31079
2606.479 | 0.6056082 | 34.27731 | 0.0003004294 |  | 17.71392 | 21.01511 | 27.63477 | 20.50989 | 17.64159 | 19.3304
2606.578125 | 0.6054592 | 34.40674 | 0.0003299981 |  | 17.74323 | 21.00958 | 27.62235 | 20.52911 | 17.67788 | 19.32439
2606.678 | 0.6053258 | 36.25278 | 0.0003325359 |  | 17.74382 | 21.01135 | 27.59827 | 20.55518 | 17.65536 | 19.29494
2606.777 | 0.6058211 | 40.01595 | 0.0003407287 |  | 17.74395 | 21.02318 | 27.59222 | 20.53865 | 17.65434 | 19.31514
2606.877 | 0.6052301 | 39.33194 | 0.0003570145 |  | 17.72429 | 21.01046 | 27.60279 | 20.5115 | 17.66283 | 19.30882
2606.977 | 0.6055628 | 42.02969 | 0.0003520158 |  | 17.75256 | 21.01153 | 27.5883 | 20.54688 | 17.67111 | 19.32283
2607.076 | 0.6050941 | 36.76316 | 0.0003295249 |  | 17.75126 | 21.0148 | 27.57925 | 20.52707 | 17.67492 | 19.32113
2607.176 | 0.6052446 | 42.69318 | 0.0003096466 |  | 17.77083 | 21.01526 | 27.57462 | 20.53609 | 17.68961 | 19.32252
2607.275 | 0.6047015 | 31.5864 | 0.0003406444 |  | 17.79583 | 20.99114 | 27.56343 | 20.55673 | 17.67779 | 19.31076
2607.375 | 0.6054748 | 31.94003 | 0.000316751 |  | 17.80012 | 21.0133 | 27.58776 | 20.55359 | 17.66322 | 19.26995
2607.475 | 0.6057598 | 38.90404 | 0.0003392242 |  | 17.83805 | 21.02804 | 27.5919 | 20.51764 | 17.6756 | 19.30966
2607.574 | 0.605449 | 33.75463 | 0.0003150081 |  | 17.88312 | 21.03032 | 27.58973 | 20.52478 | 17.67392 | 19.30375
2607.674 | 0.6051415 | 37.60894 | 0.0003266887 |  | 17.88721 | 21.02466 | 27.61212 | 20.54954 | 17.67537 | 19.30004
2607.773 | 0.6045934 | 37.50549 | 0.0003022023 |  | 17.88232 | 21.04707 | 27.56479 | 20.53312 | 17.65339 | 19.28552
2607.873 | 0.6050598 | 35.2598 | 0.0002917279 |  | 17.89207 | 21.05306 | 27.62381 | 20.50329 | 17.63548 | 19.28194
2607.973 | 0.6058779 | 35.70138 | 0.0003200126 |  | 17.90077 | 21.08168 | 27.61225 | 20.50831 | 17.67429 | 19.26108
2608.072 | 0.6051606 | 34.44091 | 0.000324482 |  | 17.92749 | 21.02522 | 27.6528 | 20.52942 | 17.66462 | 19.26956
2608.171875 | 0.6048423 | 36.48381 | 0.0003632039 |  | 17.90407 | 21.0706 | 27.6448 | 20.51717 | 17.65109 | 19.25872
2608.271 | 0.6048878 | 33.67852 | 0.0003210237 |  | 17.92209 | 21.07076 | 27.61778 | 20.49742 | 17.68938 | 19.23965
2608.371 | 0.6054285 | 35.74695 | 0.0003358093 |  | 17.91323 | 21.07971 | 27.63784 | 20.52316 | 17.66525 | 19.23306
2608.471 | 0.6050254 | 38.09289 | 0.0002977948 |  | 17.92791 | 21.09957 | 27.62242 | 20.48727 | 17.66549 | 19.2144
2608.57 | 0.6055478 | 31.41233 | 0.0003114151 |  | 17.91264 | 21.10462 | 27.61892 | 20.50558 | 17.65689 | 19.21558
2608.67 | 0.6053334 | 36.16118 | 0.0003421507 |  | 17.9225 | 21.14719 | 27.65323 | 20.50031 | 17.65193 | 19.16944
2608.77 | 0.6056942 | 39.11093 | 0.0003089476 |  | 17.93191 | 21.16123 | 27.61057 | 20.45954 | 17.62325 | 19.19416
2608.869 | 0.6052591 | 33.72911 | 0.0003086952 |  | 17.91826 | 21.14619 | 27.6081 | 20.48621 | 17.63741 | 19.17641
2608.96875 | 0.6052522 | 32.67325 | 0.0003151022 |  | 17.94979 | 21.15511 | 27.61124 | 20.46033 | 17.65329 | 19.14493
2609.068 | 0.6050567 | 30.43485 | 0.0002960613 |  | 17.93655 | 21.1886 | 27.59418 | 20.48113 | 17.65857 | 19.17459
2609.168 | 0.6057695 | 29.06274 | 0.0003703304 |  | 17.93961 | 21.21493 | 27.58938 | 20.46632 | 17.67979 | 19.1539
2609.268 | 0.605533 | 33.2766 | 0.0003298627 |  | 17.94659 | 21.25755 | 27.54044 | 20.47992 | 17.65059 | 19.10479
2609.367 | 0.6051728 | 34.69383 | 0.0003266355 |  | 17.9413 | 21.24841 | 27.51887 | 20.44904 | 17.63379 | 19.09471
2609.467 | 0.6048639 | 33.92004 | 0.0003123066 |  | 17.92373 | 21.25523 | 27.53125 | 20.45238 | 17.70455 | 19.10497
2609.566 | 0.6054626 | 37.49684 | 0.0003145103 |  | 17.94535 | 21.24111 | 27.51547 | 20.42815 | 17.65749 | 19.12601
2609.666 | 0.6058169 | 35.06796 | 0.0003215458 |  | 17.94431 | 21.2429 | 27.52815 | 20.40516 | 17.65861 | 19.12438
2609.765625 | 0.6054569 | 35.39834 | 0.0003320435 |  | 17.92259 | 21.25094 | 27.499 | 20.37999 | 17.66616 | 19.06902
2609.865 | 0.6050638 | 35.84493 | 0.0003104656 |  | 17.93669 | 21.24756 | 27.53321 | 20.41125 | 17.66496 | 19.07844
2609.965 | 0.6056457 | 33.50308 | 0.0003201085 |  | 17.92554 | 21.26264 | 27.53434 | 20.36346 | 17.66512 | 19.054
2610.064 | 0.6054382 | 33.13715 | 0.0003005414 |  | 17.92047 | 21.28762 | 27.5382 | 20.3699 | 17.66087 | 19.065
2610.164 | 0.6054961 | 31.45562 | 0.0003320057 |  | 17.93801 | 21.31174 | 27.56524 | 20.34361 | 17.68364 | 19.06241
2610.264 | 0.6051498 | 33.22009 | 0.0003255803 |  | 17.93226 | 21.32995 | 27.56683 | 20.34918 | 17.66209 | 19.0475
2610.363 | 0.6055512 | 30.6226 | 0.0003044166 |  | 17.92879 | 21.35195 | 27.58049 | 20.30862 | 17.68153 | 19.02925
2610.463 | 0.6053414 | 32.41076 | 0.0003520598 |  | 17.93437 | 21.36941 | 27.53053 | 20.29906 | 17.70231 | 19.05134
2610.5625 | 0.6053368 | 32.75482 | 0.0003334367 |  | 17.9327 | 21.36953 | 27.5698 | 20.30012 | 17.68484 | 19.02518
2610.662 | 0.6050433 | 30.53966 | 0.0003095486 |  | 17.95645 | 21.37613 | 27.56387 | 20.25642 | 17.71451 | 19.00554
2610.762 | 0.6053973 | 28.02009 | 0.0003674467 |  | 17.97326 | 21.40598 | 27.55647 | 20.26935 | 17.7117 | 19.01083
2610.861 | 0.6053283 | 32.9412 | 0.0003071411 |  | 17.95969 | 21.44346 | 27.56079 | 20.28493 | 17.70328 | 19.01512
2610.961 | 0.6054319 | 35.46624 | 0.0003517953 |  | 17.98556 | 21.45869 | 27.5719 | 20.28899 | 17.68549 | 19.00487
2611.061 | 0.6058359 | 34.3639 | 0.0003154912 |  | 17.9798 | 21.43879 | 27.5857 | 20.292 | 17.73117 | 19.02227
2611.16 | 0.6060854 | 34.01483 | 0.0003014242 |  | 17.98194 | 21.4878 | 27.60719 | 20.3011 | 17.72675 | 18.98127
2611.26 | 0.6048466 | 33.17634 | 0.0003412673 |  | 17.98517 | 21.46962 | 27.58644 | 20.30892 | 17.69483 | 19.00963
2611.359375 | 0.605242 | 30.10948 | 0.0003373181 |  | 17.97178 | 21.47808 | 27.56973 | 20.2978 | 17.75593 | 18.98163
2611.459 | 0.6056894 | 31.34352 | 0.0003099196 |  | 17.95431 | 21.46031 | 27.56675 | 20.35004 | 17.74923 | 19.00683
2611.559 | 0.604741 | 27.42176 | 0.0003356635 |  | 17.95691 | 21.45984 | 27.54524 | 20.32873 | 17.73011 | 18.99063
2611.658 | 0.6057907 | 26.50717 | 0.0003271304 |  | 17.95558 | 21.43916 | 27.48131 | 20.31952 | 17.74564 | 18.97522
2611.758 | 0.6057774 | 30.22751 | 0.0003266926 |  | 17.95343 | 21.44349 | 27.47617 | 20.36246 | 17.75087 | 18.97631
2611.857 | 0.6051396 | 32.53745 | 0.0003289347 |  | 17.96713 | 21.43487 | 27.45332 | 20.37298 | 17.74544 | 18.99296
2611.957 | 0.6052821 | 28.53595 | 0.0002941473 |  | 17.96951 | 21.45651 | 27.46456 | 20.36992 | 17.76306 | 18.95523
2612.057 | 0.6053377 | 34.63869 | 0.000346685 |  | 17.98513 | 21.44829 | 27.40692 | 20.37354 | 17.74461 | 18.9588
2612.15625 | 0.6052727 | 32.65593 | 0.0003388585 |  | 17.99366 | 21.42176 | 27.40661 | 20.36776 | 17.76025 | 18.94388
2612.256 | 0.6057814 | 35.36051 | 0.0003278415 |  | 18.01236 | 21.48155 | 27.39335 | 20.35818 | 17.75373 | 18.96898
2612.355 | 0.6054663 | 30.32001 | 0.0003186972 |  | 17.98008 | 21.43983 | 27.36693 | 20.36763 | 17.76939 | 18.95796
2612.455 | 0.6053275 | 34.13878 | 0.0003627174 |  | 18.00262 | 21.44965 | 27.36888 | 20.38181 | 17.79439 | 18.97709
2612.555 | 0.6054427 | 32.94257 | 0.0003216251 |  | 18.00365 | 21.46406 | 27.33636 | 20.38576 | 17.78376 | 18.98696
2612.654 | 0.6046601 | 35.27803 | 0.000335431 |  | 17.96026 | 21.46919 | 27.31183 | 20.34702 | 17.75587 | 18.95353
2612.754 | 0.605791 | 30.5228 | 0.0003396994 |  | 17.98597 | 21.45554 | 27.32182 | 20.38246 | 17.80727 | 18.95933
2612.854 | 0.6051237 | 33.49898 | 0.0003394248 |  | 17.98048 | 21.4588 | 27.27515 | 20.39911 | 17.82894 | 18.98019
2612.953125 | 0.6047535 | 26.75963 | 0.0003489802 |  | 17.9935 | 21.47768 | 27.27086 | 20.40099 | 17.82699 | 18.95257
2613.053 | 0.6050978 | 34.13741 | 0.000333239 |  | 17.9547 | 21.47967 | 27.23292 | 20.36787 | 17.81676 | 18.98485
2613.152 | 0.6056156 | 30.65905 | 0.0003333401 |  | 17.94698 | 21.50492 | 27.22239 | 20.41643 | 17.82324 | 18.98582
2613.252 | 0.6052869 | 35.8832 | 0.0003571437 |  | 18.0046 | 21.50756 | 27.20251 | 20.40807 | 17.83576 | 18.94599
2613.352 | 0.6055148 | 31.59506 | 0.0003239785 |  | 18.00353 | 21.52345 | 27.16752 | 20.40861 | 17.83109 | 18.97201
2613.451 | 0.6050357 | 31.77826 | 0.0003267153 |  | 17.99745 | 21.53658 | 27.19434 | 20.40131 | 17.82121 | 18.96725
2613.551 | 0.6053752 | 29.65196 | 0.0003367516 |  | 17.97815 | 21.58169 | 27.18156 | 20.39374 | 17.82703 | 18.96297
2613.65 | 0.6056207 | 31.31253 | 0.0003427955 |  | 17.9978 | 21.58136 | 27.15835 | 20.37986 | 17.83559 | 18.95613
2613.75 | 0.6059392 | 36.95866 | 0.0003357186 |  | 17.9679 | 21.62335 | 27.18318 | 20.4283 | 17.82807 | 18.96145
2613.85 | 0.6051441 | 36.92174 | 0.0003070001 |  | 17.97982 | 21.63922 | 27.1832 | 20.41578 | 17.82356 | 18.96722
2613.949 | 0.605678 | 32.38935 | 0.0003278474 |  | 17.96601 | 21.64852 | 27.18236 | 20.42506 | 17.80106 | 18.94437
2614.049 | 0.6054458 | 31.20726 | 0.0003490559 |  | 17.93013 | 21.67706 | 27.20254 | 20.43151 | 17.80072 | 18.9515
2614.148 | 0.6053593 | 29.88755 | 0.0003055057 |  | 17.9795 | 21.68748 | 27.20195 | 20.37981 | 17.80801 | 18.94874
2614.248 | 0.605669 | 33.82344 | 0.0003576981 |  | 17.95536 | 21.76043 | 27.23718 | 20.39667 | 17.79117 | 18.91453
2614.348 | 0.6054586 | 32.74707 | 0.0003294629 |  | 17.97263 | 21.80895 | 27.23619 | 20.3981 | 17.79072 | 18.95507
2614.447 | 0.6059352 | 28.99074 | 0.0003203167 |  | 17.96834 | 21.77242 | 27.25673 | 20.40993 | 17.78909 | 18.95346
2614.546875 | 0.6052108 | 27.53295 | 0.0003198105 |  | 17.98026 | 21.81283 | 27.21699 | 20.45128 | 17.73451 | 18.9521
2614.646 | 0.6052508 | 27.91711 | 0.000317718 |  | 17.96782 | 21.82129 | 27.17657 | 20.38078 | 17.74085 | 18.94507
2614.746 | 0.6061694 | 34.13741 | 0.0003182546 |  | 17.94788 | 21.83902 | 27.18679 | 20.40397 | 17.75847 | 18.91967
2614.846 | 0.6059687 | 34.31833 | 0.0003635557 |  | 17.92558 | 21.84105 | 27.18955 | 20.42989 | 17.75915 | 18.93629
2614.945 | 0.6056227 | 34.64005 | 0.0003137085 |  | 17.93978 | 21.8912 | 27.21569 | 20.40204 | 17.73809 | 18.93377
2615.045 | 0.605426 | 31.43602 | 0.0003538841 |  | 17.94193 | 21.87185 | 27.19305 | 20.41495 | 17.73612 | 18.9156
2615.145 | 0.6053834 | 31.78145 | 0.0003548883 |  | 17.9485 | 21.92978 | 27.2363 | 20.42033 | 17.69314 | 18.93999
2615.244 | 0.6057973 | 32.45315 | 0.0003686963 |  | 17.93286 | 21.90759 | 27.19899 | 20.41221 | 17.72305 | 18.88518
2615.34375 | 0.606032 | 29.2956 | 0.0003105642 |  | 17.93164 | 21.94588 | 27.17138 | 20.43757 | 17.72424 | 18.91137
2615.443 | 0.605772 | 26.52221 | 0.0003332318 |  | 17.94383 | 21.93179 | 27.20475 | 20.41283 | 17.71592 | 18.89545
2615.543 | 0.6052613 | 28.30627 | 0.0003486029 |  | 17.95814 | 21.97234 | 27.16049 | 20.43323 | 17.70927 | 18.89099
2615.643 | 0.6048875 | 28.09392 | 0.000342608 |  | 17.91397 | 21.93268 | 27.18016 | 20.4305 | 17.71183 | 18.9124
2615.742 | 0.6054498 | 29.61732 | 0.0003649369 |  | 17.93044 | 21.92918 | 27.13743 | 20.4209 | 17.67183 | 18.87799
2615.842 | 0.6051668 | 34.35433 | 0.0003303739 |  | 17.92032 | 21.95477 | 27.1626 | 20.45298 | 17.68119 | 18.85416
2615.941 | 0.605462 | 28.89322 | 0.0003355712 |  | 17.93991 | 21.94843 | 27.14326 | 20.41424 | 17.68859 | 18.89976
2616.041 | 0.6053207 | 32.27588 | 0.0003498987 |  | 17.92396 | 21.87561 | 27.12114 | 20.402 | 17.6444 | 18.84685
2616.140625 | 0.6057473 | 24.20452 | 0.0003517834 |  | 17.93277 | 21.88855 | 27.14916 | 20.43533 | 17.6946 | 18.87203
2616.24 | 0.6052999 | 25.25536 | 0.000330277 |  | 17.91416 | 21.89818 | 27.10493 | 20.40411 | 17.64833 | 18.84351
2616.34 | 0.6053266 | 26.53087 | 0.0003468588 |  | 17.90296 | 21.89709 | 27.09598 | 20.39705 | 17.66748 | 18.82752
2616.439 | 0.6055001 | 31.85345 | 0.0003446185 |  | 17.91818 | 21.87197 | 27.07978 | 20.38473 | 17.65789 | 18.85633
2616.539 | 0.6057467 | 29.7235 | 0.0003203378 |  | 17.924 | 21.8937 | 27.06136 | 20.40714 | 17.62878 | 18.83261
2616.639 | 0.605116 | 25.28225 | 0.0003502722 |  | 17.9179 | 21.87619 | 27.07002 | 20.4032 | 17.64183 | 18.80653
2616.738 | 0.6055952 | 29.20811 | 0.0002965609 |  | 17.89928 | 21.84842 | 27.0391 | 20.42231 | 17.66889 | 18.81387
2616.838 | 0.6057118 | 31.36995 | 0.0003413811 |  | 17.90206 | 21.83368 | 27.02941 | 20.40457 | 17.65244 | 18.84189
2616.9375 | 0.6052117 | 26.91776 | 0.0003308953 |  | 17.92032 | 21.80434 | 26.99507 | 20.4129 | 17.63492 | 18.83348
2617.037 | 0.6053431 | 27.55574 | 0.000344381 |  | 17.91233 | 21.75285 | 27.00024 | 20.40194 | 17.64035 | 18.80784
2617.137 | 0.6049914 | 31.18448 | 0.0002807885 |  | 17.93198 | 21.71331 | 26.97861 | 20.3937 | 17.62479 | 18.79881
2617.236 | 0.6054081 | 27.94946 | 0.0003323359 |  | 17.93956 | 21.67176 | 26.96289 | 20.4241 | 17.64398 | 18.81972
2617.336 | 0.605552 | 37.65497 | 0.0003221417 |  | 17.94115 | 21.68085 | 26.95406 | 20.41276 | 17.6689 | 18.80857
2617.436 | 0.6048915 | 34.55438 | 0.0003331108 |  | 17.97842 | 21.65601 | 26.95869 | 20.40761 | 17.66821 | 18.8073
2617.535 | 0.6056488 | 32.01203 | 0.0003681243 |  | 17.99833 | 21.61231 | 26.94163 | 20.39216 | 17.66482 | 18.79083
2617.635 | 0.6058234 | 30.45809 | 0.0003345006 |  | 18.03028 | 21.61478 | 26.90928 | 20.37546 | 17.63817 | 18.79977
2617.734375 | 0.6055299 | 33.20915 | 0.0003529241 |  | 18.06212 | 21.59743 | 26.93217 | 20.3699 | 17.67153 | 18.82286
2617.834 | 0.6047788 | 34.07635 | 0.0003413545 |  | 18.05265 | 21.59047 | 26.89354 | 20.38299 | 17.66311 | 18.7965
2617.934 | 0.605638 | 29.99555 | 0.0003264335 |  | 18.11522 | 21.59876 | 26.91205 | 20.41149 | 17.64661 | 18.78739
2618.033 | 0.6052557 | 26.52722 | 0.0003753855 |  | 18.13015 | 21.62021 | 26.88583 | 20.41521 | 17.64699 | 18.77942
2618.133 | 0.6054007 | 30.44214 | 0.0003337646 |  | 18.15236 | 21.60701 | 26.88909 | 20.42658 | 17.68451 | 18.80968
2618.232 | 0.6050745 | 29.77636 | 0.0003576767 |  | 18.1535 | 21.62048 | 26.83794 | 20.395 | 17.66389 | 18.79619
2618.332 | 0.6052613 | 26.91457 | 0.0003366341 |  | 18.16496 | 21.64639 | 26.86592 | 20.3817 | 17.63061 | 18.78823
2618.432 | 0.6057879 | 24.89217 | 0.0003503752 |  | 18.17149 | 21.6107 | 26.88041 | 20.39716 | 17.66363 | 18.78774
2618.53125 | 0.6052508 | 27.82004 | 0.0003572241 |  | 18.22472 | 21.61691 | 26.85842 | 20.36926 | 17.67568 | 18.76327
2618.631 | 0.6050575 | 30.5866 | 0.0003470588 |  | 18.1968 | 21.64955 | 26.85549 | 20.3617 | 17.63712 | 18.7988
2618.73 | 0.6048855 | 30.46858 | 0.0003330616 |  | 18.21451 | 21.63264 | 26.861 | 20.38016 | 17.66113 | 18.7907
2618.83 | 0.6057882 | 30.35009 | 0.0003045742 |  | 18.22488 | 21.61654 | 26.87103 | 20.37073 | 17.67352 | 18.77761
2618.93 | 0.6048035 | 27.90298 | 0.0003328634 |  | 18.25453 | 21.64662 | 26.89347 | 20.33623 | 17.65954 | 18.75423
2619.029 | 0.6055838 | 32.43264 | 0.0002985602 |  | 18.24524 | 21.60968 | 26.8811 | 20.36517 | 17.67027 | 18.81361
2619.129 | 0.6056048 | 31.59324 | 0.0003620579 |  | 18.21447 | 21.61711 | 26.87302 | 20.37177 | 17.66374 | 18.7597
2619.229 | 0.6056982 | 30.4549 | 0.0003265508 |  | 18.24995 | 21.61325 | 26.90534 | 20.34772 | 17.66897 | 18.75413
2619.328125 | 0.6048401 | 30.67592 | 0.0003627594 |  | 18.24822 | 21.55566 | 26.86372 | 20.34455 | 17.70291 | 18.73637
2619.428 | 0.605414 | 27.80182 | 0.0003506185 |  | 18.25906 | 21.59212 | 26.8927 | 20.3327 | 17.68531 | 18.75917
2619.527 | 0.6051943 | 33.20961 | 0.0003095674 |  | 18.23184 | 21.60169 | 26.8743 | 20.33725 | 17.66153 | 18.74401
2619.627 | 0.6045167 | 36.7741 | 0.0003551665 |  | 18.24915 | 21.60666 | 26.85507 | 20.33457 | 17.66645 | 18.75481
2619.727 | 0.6055137 | 36.89987 | 0.0003754359 |  | 18.23278 | 21.55106 | 26.89967 | 20.34914 | 17.66715 | 18.73647
2619.826 | 0.6053377 | 34.07316 | 0.0003723417 |  | 18.22124 | 21.55534 | 26.85801 | 20.33238 | 17.64493 | 18.74788
2619.926 | 0.6050887 | 28.00187 | 0.0003650511 |  | 18.23237 | 21.56981 | 26.85919 | 20.32104 | 17.65175 | 18.75083
2620.025 | 0.6042976 | 38.65614 | 0.0003691405 |  | 18.20045 | 21.57009 | 26.88404 | 20.31812 | 17.6877 | 18.75507
2620.125 | 0.6057036 | 34.00936 | 0.0003386088 |  | 18.17687 | 21.56954 | 26.85673 | 20.34261 | 17.66607 | 18.74708
2620.225 | 0.6046482 | 30.8787 | 0.0003607525 |  | 18.24447 | 21.59866 | 26.84619 | 20.28423 | 17.63182 | 18.74615
2620.324 | 0.605076 | 31.68119 | 0.000314742 |  | 18.18212 | 21.56281 | 26.82222 | 20.32961 | 17.67564 | 18.74291
2620.424 | 0.6045559 | 30.24118 | 0.0003781593 |  | 18.19673 | 21.58757 | 26.83184 | 20.35353 | 17.64101 | 18.7407
2620.523 | 0.6052673 | 31.46018 | 0.0003477262 |  | 18.21682 | 21.57565 | 26.79762 | 20.32752 | 17.69671 | 18.73448
2620.623 | 0.6055384 | 32.38069 | 0.0003543836 |  | 18.20589 | 21.63979 | 26.82253 | 20.31667 | 17.68684 | 18.75822
2620.723 | 0.604791 | 37.03521 | 0.0003655712 |  | 18.16138 | 21.60337 | 26.80049 | 20.33815 | 17.69506 | 18.77744
2620.822 | 0.6055347 | 31.55268 | 0.00034426 |  | 18.20176 | 21.60926 | 26.8238 | 20.34599 | 17.68461 | 18.7497
2620.921875 | 0.604762 | 27.83007 | 0.0003705066 |  | 18.19881 | 21.61918 | 26.77486 | 20.35877 | 17.69971 | 18.73888
2621.021 | 0.6046323 | 30.66361 | 0.0003497773 |  | 18.16511 | 21.60914 | 26.77381 | 20.3404 | 17.67589 | 18.75494
2621.121 | 0.6047191 | 30.40204 | 0.0003664049 |  | 18.23107 | 21.62329 | 26.76025 | 20.36128 | 17.68108 | 18.76268
2621.221 | 0.6044838 | 33.72182 | 0.0003305724 |  | 18.2105 | 21.63444 | 26.73384 | 20.33261 | 17.70813 | 18.75956
2621.32 | 0.6052562 | 32.35471 | 0.0003252074 |  | 18.16133 | 21.66195 | 26.71297 | 20.3388 | 17.68112 | 18.77528
2621.42 | 0.605185 | 28.484 | 0.0003596108 |  | 18.18257 | 21.66478 | 26.69793 | 20.32277 | 17.71118 | 18.77292
2621.52 | 0.6052412 | 23.74472 | 0.0003538822 |  | 18.201 | 21.67717 | 26.69915 | 20.30963 | 17.67318 | 18.75345
2621.619 | 0.6047245 | 31.57684 | 0.0003164985 |  | 18.1627 | 21.64564 | 26.70061 | 20.30482 | 17.63729 | 18.74155
2621.71875 | 0.6048032 | 26.12347 | 0.0003782875 |  | 18.1771 | 21.69045 | 26.68187 | 20.33589 | 17.67749 | 18.75964
2621.818 | 0.6056054 | 28.01463 | 0.0002900064 |  | 18.23332 | 21.71691 | 26.66684 | 20.31732 | 17.6376 | 18.78265
2621.918 | 0.6051739 | 31.37861 | 0.0003199427 |  | 18.20424 | 21.69171 | 26.67326 | 20.3224 | 17.6559 | 18.77135
2622.018 | 0.6045826 | 35.76745 | 0.0003112828 |  | 18.22457 | 21.67547 | 26.63658 | 20.31656 | 17.63575 | 18.78044
2622.117 | 0.6055361 | 28.96841 | 0.0003104878 |  | 18.28264 | 21.71126 | 26.61539 | 20.31571 | 17.63778 | 18.79157
2622.217 | 0.6052911 | 30.55014 | 0.0003366905 |  | 18.30792 | 21.70892 | 26.61262 | 20.28255 | 17.63166 | 18.77866
2622.316 | 0.604955 | 31.72266 | 0.0003324309 |  | 18.3517 | 21.69123 | 26.6145 | 20.26218 | 17.66689 | 18.76211
2622.416 | 0.6051262 | 32.40803 | 0.0003590434 |  | 18.36014 | 21.68044 | 26.62132 | 20.28223 | 17.61259 | 18.81289
2622.515625 | 0.605441 | 33.1768 | 0.000345453 |  | 18.37918 | 21.67102 | 26.62266 | 20.26894 | 17.64684 | 18.81744
2622.615 | 0.604854 | 32.93345 | 0.0003416452 |  | 18.39395 | 21.65034 | 26.597 | 20.26055 | 17.64082 | 18.80694
2622.715 | 0.6043084 | 26.94373 | 0.0003463781 |  | 18.39279 | 21.66835 | 26.56815 | 20.24398 | 17.60823 | 18.83679
2622.814 | 0.6044253 | 32.52332 | 0.0003608836 |  | 18.41136 | 21.64655 | 26.60502 | 20.26556 | 17.62433 | 18.81426
2622.914 | 0.6048835 | 33.55002 | 0.000341358 |  | 18.43698 | 21.61459 | 26.57577 | 20.25334 | 17.59933 | 18.79293
2623.014 | 0.6046436 | 32.18109 | 0.0003740256 |  | 18.43249 | 21.62177 | 26.57661 | 20.252 | 17.59539 | 18.79747
2623.113 | 0.6047507 | 30.86731 | 0.0003421016 |  | 18.43756 | 21.59835 | 26.56539 | 20.23326 | 17.57753 | 18.83675
2623.213 | 0.6048903 | 25.89744 | 0.0003180364 |  | 18.47863 | 21.5903 | 26.50041 | 20.22899 | 17.56813 | 18.82496
2623.3125 | 0.6044429 | 33.50445 | 0.0003587219 |  | 18.4704 | 21.57159 | 26.51479 | 20.21783 | 17.5767 | 18.82921
2623.412 | 0.6050711 | 27.60404 | 0.0003433663 |  | 18.50764 | 21.52518 | 26.52604 | 20.24003 | 17.59819 | 18.84342
2623.512 | 0.605034 | 23.34279 | 0.000351382 |  | 18.4785 | 21.53893 | 26.54406 | 20.22684 | 17.55079 | 18.81962
2623.611 | 0.6044793 | 27.11143 | 0.0003691016 |  | 18.48817 | 21.50153 | 26.51275 | 20.20259 | 17.5734 | 18.85568
2623.711 | 0.6046448 | 31.07374 | 0.0003444374 |  | 18.45316 | 21.48866 | 26.47045 | 20.20327 | 17.55131 | 18.85039
2623.811 | 0.6049193 | 31.08696 | 0.0003353866 |  | 18.48848 | 21.4822 | 26.51047 | 20.22432 | 17.54784 | 18.87494
2623.91 | 0.6049227 | 27.83554 | 0.0002880273 |  | 18.48306 | 21.48569 | 26.49742 | 20.21624 | 17.53316 | 18.87541
2624.01 | 0.6040637 | 28.52683 | 0.0003384377 |  | 18.44641 | 21.44734 | 26.49668 | 20.21511 | 17.5531 | 18.87198
2624.109375 | 0.6048426 | 29.29286 | 0.0003506628 |  | 18.46243 | 21.42391 | 26.49384 | 20.20503 | 17.56703 | 18.86091
2624.209 | 0.604502 | 30.77252 | 0.0003404953 |  | 18.47245 | 21.42971 | 26.49594 | 20.20054 | 17.51842 | 18.88471
2624.309 | 0.6046953 | 30.12178 | 0.0003272342 |  | 18.44614 | 21.36223 | 26.44874 | 20.20697 | 17.52002 | 18.86558
2624.408 | 0.6043067 | 30.70645 | 0.0003484932 |  | 18.43773 | 21.34895 | 26.45652 | 20.18791 | 17.50327 | 18.90561
2624.508 | 0.6047878 | 29.29469 | 0.0003191964 |  | 18.46027 | 21.35329 | 26.4474 | 20.23339 | 17.52237 | 18.89154
2624.607 | 0.6044804 | 30.92063 | 0.0003876272 |  | 18.45335 | 21.33329 | 26.42697 | 20.19956 | 17.48906 | 18.86542
2624.707 | 0.6055546 | 28.60931 | 0.0003374865 |  | 18.41253 | 21.29223 | 26.40024 | 20.19947 | 17.46963 | 18.90797
2624.807 | 0.6044625 | 31.76504 | 0.0003423828 |  | 18.45264 | 21.26059 | 26.36733 | 20.21422 | 17.48285 | 18.89732
2624.90625 | 0.604414 | 27.40809 | 0.000335296 |  | 18.42612 | 21.2391 | 26.37842 | 20.17368 | 17.50097 | 18.90361
2625.006 | 0.6042459 | 31.82337 | 0.0003532992 |  | 18.43604 | 21.21027 | 26.36523 | 20.1906 | 17.50226 | 18.91377
2625.105 | 0.6044287 | 35.44664 | 0.0003282465 |  | 18.44532 | 21.23804 | 26.34761 | 20.21469 | 17.51157 | 18.92207
2625.205 | 0.6042843 | 31.05825 | 0.0003834151 |  | 18.45493 | 21.25236 | 26.31567 | 20.17451 | 17.49201 | 18.90111
2625.305 | 0.6039226 | 33.93326 | 0.0003586246 |  | 18.44532 | 21.27232 | 26.32257 | 20.1904 | 17.4918 | 18.93243
2625.404 | 0.6049661 | 28.98982 | 0.0003935612 |  | 18.45574 | 21.23398 | 26.30544 | 20.23254 | 17.48773 | 18.9173
2625.504 | 0.6046164 | 36.235 | 0.0003504719 |  | 18.47606 | 21.26713 | 26.31288 | 20.1781 | 17.46502 | 18.90316
2625.604 | 0.6042769 | 25.64362 | 0.0003595438 |  | 18.44913 | 21.2822 | 26.31776 | 20.18565 | 17.48706 | 18.91919
2625.703125 | 0.604873 | 28.57924 | 0.0003449923 |  | 18.50376 | 21.32664 | 26.27452 | 20.18114 | 17.48497 | 18.92966
2625.803 | 0.6046976 | 27.85604 | 0.0003610289 |  | 18.52753 | 21.33634 | 26.30952 | 20.20456 | 17.48352 | 18.90888
2625.902 | 0.604875 | 32.65183 | 0.0003786963 |  | 18.5372 | 21.3276 | 26.26883 | 20.19988 | 17.43631 | 18.91714
2626.002 | 0.6049073 | 32.17881 | 0.0003496758 |  | 18.51328 | 21.31749 | 26.28341 | 20.19294 | 17.46326 | 18.92835
2626.102 | 0.6040992 | 25.70696 | 0.0003451238 |  | 18.51182 | 21.36907 | 26.26645 | 20.19714 | 17.48207 | 18.91742
2626.201 | 0.6050947 | 27.28642 | 0.0003549709 |  | 18.51357 | 21.38349 | 26.24646 | 20.2111 | 17.43651 | 18.93842
2626.301 | 0.6050013 | 28.25159 | 0.0003294268 |  | 18.50579 | 21.40784 | 26.23214 | 20.18828 | 17.43969 | 18.91948
2626.4 | 0.6050155 | 29.1197 | 0.0003144615 |  | 18.48557 | 21.38989 | 26.19789 | 20.22794 | 17.4512 | 18.92834
2626.5 | 0.604295 | 34.01437 | 0.0003587646 |  | 18.51458 | 21.42767 | 26.22753 | 20.22229 | 17.44194 | 18.91436
2626.6 | 0.6041304 | 28.31812 | 0.00034035 |  | 18.48926 | 21.44086 | 26.22945 | 20.20561 | 17.42419 | 18.91939
2626.699 | 0.6050246 | 26.58965 | 0.000352106 |  | 18.4783 | 21.44484 | 26.25623 | 20.21777 | 17.43635 | 18.91965
2626.799 | 0.6051549 | 24.8507 | 0.000355948 |  | 18.51581 | 21.44496 | 26.23891 | 20.21503 | 17.40509 | 18.92761
2626.898 | 0.6046377 | 27.67422 | 0.0003719328 |  | 18.49561 | 21.40796 | 26.26464 | 20.20788 | 17.4199 | 18.90899
2626.998 | 0.6050064 | 30.78392 | 0.0003622216 |  | 18.48016 | 21.41833 | 26.25111 | 20.18742 | 17.41476 | 18.9272
2627.098 | 0.6047316 | 28.36233 | 0.0003476806 |  | 18.46736 | 21.39482 | 26.25321 | 20.23156 | 17.41443 | 18.90756
2627.197 | 0.6050794 | 27.79361 | 0.0003851045 |  | 18.45289 | 21.42523 | 26.27093 | 20.22932 | 17.41397 | 18.91488
2627.296875 | 0.6047049 | 23.17965 | 0.0003341581 |  | 18.44062 | 21.42122 | 26.2456 | 20.19221 | 17.39749 | 18.90327
2627.396 | 0.6050121 | 33.09705 | 0.0003583383 |  | 18.41972 | 21.40726 | 26.26709 | 20.19796 | 17.37492 | 18.91656
2627.496 | 0.6046783 | 34.12648 | 0.0003531399 |  | 18.4489 | 21.43275 | 26.26752 | 20.19913 | 17.40823 | 18.92853
2627.596 | 0.6053431 | 29.19899 | 0.0003487784 |  | 18.43705 | 21.40681 | 26.28729 | 20.20835 | 17.38874 | 18.92232
2627.695 | 0.6047038 | 28.12536 | 0.0003612734 |  | 18.44517 | 21.42644 | 26.28178 | 20.21695 | 17.39998 | 18.92234
2627.795 | 0.6046479 | 27.76581 | 0.0003844204 |  | 18.42205 | 21.41217 | 26.30904 | 20.18704 | 17.39468 | 18.92079
2627.895 | 0.6046717 | 30.97075 | 0.0003384327 |  | 18.40762 | 21.42684 | 26.31736 | 20.20755 | 17.38806 | 18.92459
2627.994 | 0.6043805 | 26.93781 | 0.000348786 |  | 18.40034 | 21.41494 | 26.32702 | 20.20897 | 17.38397 | 18.90792
2628.09375 | 0.604846 | 24.97146 | 0.0003448828 |  | 18.38551 | 21.43733 | 26.33455 | 20.19698 | 17.3859 | 18.89375
2628.193 | 0.6049176 | 29.5713 | 0.0003665615 |  | 18.37008 | 21.39129 | 26.34377 | 20.19512 | 17.38019 | 18.88894
2628.293 | 0.6042871 | 26.37638 | 0.0003584416 |  | 18.38064 | 21.37033 | 26.34103 | 20.19762 | 17.36521 | 18.91683
2628.393 | 0.6044026 | 28.09255 | 0.0003351108 |  | 18.34631 | 21.37353 | 26.33308 | 20.21898 | 17.3691 | 18.87834
2628.492 | 0.6041997 | 26.62748 | 0.0003549636 |  | 18.37667 | 21.35803 | 26.35001 | 20.22018 | 17.36514 | 18.8942
2628.592 | 0.6042862 | 26.09932 | 0.000384449 |  | 18.35719 | 21.331 | 26.31944 | 20.22138 | 17.37484 | 18.87156
2628.691 | 0.6053232 | 27.85832 | 0.0003315582 |  | 18.35254 | 21.30742 | 26.34542 | 20.20966 | 17.34829 | 18.89588
2628.791 | 0.6044753 | 24.73996 | 0.000353802 |  | 18.36592 | 21.32846 | 26.36235 | 20.22613 | 17.3604 | 18.87029
2628.890625 | 0.6052304 | 25.28316 | 0.0003469549 |  | 18.33348 | 21.30757 | 26.34183 | 20.21042 | 17.37039 | 18.88945
2628.99 | 0.6044131 | 24.98513 | 0.0003659086 |  | 18.32623 | 21.32022 | 26.34995 | 20.22006 | 17.37729 | 18.85801
2629.09 | 0.6043944 | 26.77011 | 0.0003528958 |  | 18.32747 | 21.28864 | 26.35072 | 20.21661 | 17.3438 | 18.89632
2629.189 | 0.6044435 | 27.19118 | 0.0003390569 |  | 18.30604 | 21.31718 | 26.36619 | 20.19196 | 17.34783 | 18.84018
2629.289 | 0.604471 | 28.65716 | 0.0003834795 |  | 18.2928 | 21.30299 | 26.37412 | 20.22988 | 17.34595 | 18.87667
2629.389 | 0.60503 | 27.00616 | 0.0003685262 |  | 18.30884 | 21.31564 | 26.38269 | 20.18922 | 17.32051 | 18.88383
2629.488 | 0.6044744 | 28.95382 | 0.0003566072 |  | 18.31452 | 21.32053 | 26.39212 | 20.21679 | 17.34739 | 18.84369
2629.588 | 0.6047683 | 32.72976 | 0.0003529064 |  | 18.29901 | 21.32642 | 26.38822 | 20.21622 | 17.32495 | 18.87977
2629.6875 | 0.6047947 | 27.61498 | 0.0003418146 |  | 18.29543 | 21.31104 | 26.38089 | 20.20167 | 17.32181 | 18.85646
2629.787 | 0.6045179 | 28.05655 | 0.0003676167 |  | 18.28743 | 21.3207 | 26.3934 | 20.17548 | 17.3496 | 18.85044
2629.887 | 0.6051713 | 25.55612 | 0.0003489355 |  | 18.24032 | 21.30959 | 26.3599 | 20.19178 | 17.31386 | 18.83245
2629.986 | 0.6044847 | 28.1486 | 0.0003482684 |  | 18.24885 | 21.30128 | 26.40173 | 20.19919 | 17.33208 | 18.86873
2630.086 | 0.6046746 | 32.37157 | 0.000347357 |  | 18.22955 | 21.31054 | 26.37336 | 20.20844 | 17.30762 | 18.85012
2630.186 | 0.6051387 | 32.33193 | 0.0003802328 |  | 18.23114 | 21.29388 | 26.40872 | 20.17441 | 17.2774 | 18.82428
2630.285 | 0.6046927 | 30.83951 | 0.0003597032 |  | 18.20348 | 21.30442 | 26.39583 | 20.21574 | 17.31413 | 18.83883
2630.385 | 0.6050802 | 25.03298 | 0.0003600029 |  | 18.19705 | 21.28489 | 26.41604 | 20.17843 | 17.25559 | 18.84005
2630.484375 | 0.6045854 | 28.65261 | 0.0003510611 |  | 18.23575 | 21.32934 | 26.4312 | 20.19969 | 17.292 | 18.83005
2630.584 | 0.6043484 | 26.88358 | 0.0003611383 |  | 18.18834 | 21.32156 | 26.45027 | 20.20428 | 17.27918 | 18.85966
2630.684 | 0.6040029 | 26.08337 | 0.0003691959 |  | 18.18047 | 21.33587 | 26.44141 | 20.19643 | 17.27151 | 18.82503
2630.783 | 0.6049386 | 28.31174 | 0.0003741555 |  | 18.17035 | 21.38188 | 26.48089 | 20.17503 | 17.27505 | 18.83587
2630.883 | 0.6052531 | 20.25952 | 0.0003615135 |  | 18.16378 | 21.39171 | 26.48461 | 20.18714 | 17.29228 | 18.83243
2630.982 | 0.6049925 | 26.36408 | 0.0003401619 |  | 18.18895 | 21.41717 | 26.52376 | 20.19702 | 17.29642 | 18.83539
2631.082 | 0.6049181 | 28.98071 | 0.0003744407 |  | 18.17329 | 21.42403 | 26.53033 | 20.16349 | 17.26987 | 18.83335
2631.182 | 0.6049161 | 29.71257 | 0.000328397 |  | 18.1497 | 21.4883 | 26.55218 | 20.19753 | 17.25711 | 18.81275
2631.28125 | 0.6049729 | 30.98944 | 0.0003419906 |  | 18.16031 | 21.46637 | 26.55691 | 20.14279 | 17.25506 | 18.80405
2631.381 | 0.6047884 | 31.50666 | 0.0003684417 |  | 18.17471 | 21.49625 | 26.56037 | 20.14642 | 17.25224 | 18.79137
2631.48 | 0.6047654 | 27.25224 | 0.0003415043 |  | 18.13929 | 21.51652 | 26.58424 | 20.17498 | 17.26786 | 18.77361
2631.58 | 0.6046683 | 33.57645 | 0.0003796714 |  | 18.13169 | 21.54798 | 26.58898 | 20.17115 | 17.23962 | 18.77028
2631.68 | 0.6050359 | 31.65522 | 0.000333746 |  | 18.12838 | 21.5645 | 26.63475 | 20.11132 | 17.24781 | 18.77583
2631.779 | 0.6047793 | 30.05024 | 0.000341085 |  | 18.16685 | 21.59423 | 26.62259 | 20.16527 | 17.20476 | 18.74729
2631.879 | 0.6049153 | 31.60919 | 0.0003527549 |  | 18.12853 | 21.62763 | 26.65865 | 20.14173 | 17.22988 | 18.74251
2631.979 | 0.6052187 | 32.0453 | 0.0003446286 |  | 18.12673 | 21.6379 | 26.66451 | 20.15227 | 17.24364 | 18.74262
2632.078125 | 0.6047058 | 32.08767 | 0.0003596171 |  | 18.12343 | 21.68105 | 26.65312 | 20.15751 | 17.21093 | 18.7428
2632.178 | 0.6053439 | 34.26455 | 0.0003264194 |  | 18.1053 | 21.72112 | 26.65806 | 20.1713 | 17.22928 | 18.72328
2632.277 | 0.6051123 | 31.02726 | 0.0003603284 |  | 18.11524 | 21.72939 | 26.67061 | 20.1638 | 17.20211 | 18.72765
2632.377 | 0.6053127 | 30.11404 | 0.0003826157 |  | 18.13749 | 21.72319 | 26.68554 | 20.17702 | 17.22357 | 18.72157
2632.477 | 0.6046056 | 26.60424 | 0.0003407118 |  | 18.15877 | 21.76116 | 26.69597 | 20.16726 | 17.22392 | 18.71037
2632.576 | 0.6048591 | 31.04093 | 0.0003341179 |  | 18.17863 | 21.75842 | 26.66421 | 20.16808 | 17.21314 | 18.71647
2632.676 | 0.6046584 | 30.32685 | 0.0003555043 |  | 18.19373 | 21.78447 | 26.67965 | 20.17749 | 17.20245 | 18.6831
2632.775 | 0.6047447 | 28.73645 | 0.0003362827 |  | 18.19948 | 21.79926 | 26.6466 | 20.19097 | 17.18766 | 18.67684
2632.875 | 0.6042854 | 23.32183 | 0.0003549785 |  | 18.19691 | 21.78729 | 26.67891 | 20.19662 | 17.19887 | 18.68989
2632.975 | 0.6050706 | 23.77753 | 0.0003090969 |  | 18.21987 | 21.81948 | 26.67189 | 20.18936 | 17.19908 | 18.6606
2633.074 | 0.6047824 | 25.7261 | 0.0003362769 |  | 18.2423 | 21.79412 | 26.66768 | 20.18598 | 17.20498 | 18.66137
2633.174 | 0.6050902 | 23.02699 | 0.0003221008 |  | 18.24972 | 21.78878 | 26.6953 | 20.18835 | 17.19747 | 18.66034
2633.273 | 0.6046221 | 28.53914 | 0.0003357322 |  | 18.22576 | 21.77043 | 26.69499 | 20.21015 | 17.19337 | 18.65953
2633.373 | 0.6052758 | 25.18336 | 0.0003361329 |  | 18.2131 | 21.74926 | 26.65033 | 20.20608 | 17.19298 | 18.65415
2633.473 | 0.604739 | 25.65592 | 0.0003681844 |  | 18.22629 | 21.71258 | 26.63559 | 20.19888 | 17.18244 | 18.64764
2633.572 | 0.6050095 | 26.50763 | 0.0003637774 |  | 18.23322 | 21.66262 | 26.66965 | 20.20349 | 17.2044 | 18.66604
2633.671875 | 0.6044926 | 33.60516 | 0.0003605718 |  | 18.19747 | 21.65454 | 26.63024 | 20.1938 | 17.16595 | 18.625
2633.771 | 0.6047986 | 25.32326 | 0.0003408927 |  | 18.23395 | 21.58888 | 26.61209 | 20.20332 | 17.17886 | 18.62983
2633.871 | 0.6049593 | 28.08845 | 0.0003204011 |  | 18.23303 | 21.53255 | 26.583 | 20.18629 | 17.1636 | 18.62164
2633.971 | 0.6047049 | 30.0589 | 0.0003566089 |  | 18.2141 | 21.48959 | 26.6066 | 20.20979 | 17.16109 | 18.63325
2634.07 | 0.6049908 | 28.9962 | 0.0003460169 |  | 18.21109 | 21.45085 | 26.59006 | 20.19798 | 17.1869 | 18.64054
2634.17 | 0.6049085 | 29.2678 | 0.0003300093 |  | 18.22699 | 21.42075 | 26.56166 | 20.2077 | 17.19028 | 18.59815
2634.27 | 0.6041622 | 28.08025 | 0.0003403914 |  | 18.20481 | 21.37928 | 26.55557 | 20.16706 | 17.19791 | 18.62462
2634.369 | 0.604588 | 24.28609 | 0.0003618198 |  | 18.19827 | 21.39857 | 26.55793 | 20.19746 | 17.24291 | 18.61119
2634.46875 | 0.6043203 | 24.30113 | 0.0003373275 |  | 18.21242 | 21.35806 | 26.5617 | 20.21011 | 17.25643 | 18.62279
2634.568 | 0.6047081 | 24.59323 | 0.0003416199 |  | 18.19368 | 21.33804 | 26.56299 | 20.21172 | 17.23367 | 18.62205
2634.668 | 0.6050774 | 21.32312 | 0.0003325107 |  | 18.20176 | 21.34291 | 26.52964 | 20.20958 | 17.25966 | 18.6125
2634.768 | 0.6057462 | 24.16897 | 0.0003404084 |  | 18.21425 | 21.30534 | 26.53002 | 20.22082 | 17.30147 | 18.58641
2634.867 | 0.6053136 | 24.22366 | 0.0003029141 |  | 18.20863 | 21.34031 | 26.53017 | 20.2302 | 17.26943 | 18.58382
2634.967 | 0.6057439 | 25.67415 | 0.000382944 |  | 18.18128 | 21.29151 | 26.53233 | 20.18137 | 17.29769 | 18.56854
2635.066 | 0.6046445 | 25.91977 | 0.0003282535 |  | 18.16602 | 21.2807 | 26.52304 | 20.16603 | 17.29307 | 18.58185
2635.166 | 0.6054268 | 24.63971 | 0.0003730051 |  | 18.17584 | 21.29613 | 26.50984 | 20.16955 | 17.32729 | 18.54749
2635.265625 | 0.6047881 | 23.572 | 0.0003655888 |  | 18.15203 | 21.27331 | 26.50362 | 20.18969 | 17.3282 | 18.56049
2635.365 | 0.6045281 | 24.92862 | 0.0003754173 |  | 18.13761 | 21.30439 | 26.51519 | 20.18803 | 17.36952 | 18.57897
2635.465 | 0.604571 | 26.34494 | 0.0003740783 |  | 18.16449 | 21.26365 | 26.49694 | 20.13321 | 17.36734 | 18.57026
2635.564 | 0.6048057 | 22.89484 | 0.0003367376 |  | 18.13739 | 21.3052 | 26.53157 | 20.16131 | 17.38263 | 18.5788
2635.664 | 0.6051137 | 32.07765 | 0.0003436333 |  | 18.12268 | 21.29875 | 26.5161 | 20.17528 | 17.37461 | 18.58171
2635.764 | 0.604959 | 22.52572 | 0.000343435 |  | 18.13089 | 21.34063 | 26.50846 | 20.1832 | 17.39893 | 18.55155
2635.863 | 0.604896 | 32.57209 | 0.0003473191 |  | 18.12128 | 21.32689 | 26.49204 | 20.17849 | 17.40033 | 18.56432
2635.963 | 0.6053275 | 27.00388 | 0.0003701607 |  | 18.11555 | 21.32672 | 26.5091 | 20.15409 | 17.43125 | 18.54964
2636.0625 | 0.6048662 | 28.13311 | 0.00035866 |  | 18.12805 | 21.32679 | 26.50933 | 20.14473 | 17.42 | 18.55983
2636.162 | 0.6041375 | 27.58718 | 0.0003939259 |  | 18.11847 | 21.36518 | 26.51512 | 20.13062 | 17.41251 | 18.52816
2636.262 | 0.6045571 | 26.64388 | 0.0003411333 |  | 18.12567 | 21.32653 | 26.51111 | 20.15392 | 17.43578 | 18.55116
2636.361 | 0.6050294 | 30.7183 | 0.0003105631 |  | 18.07402 | 21.35175 | 26.49051 | 20.13241 | 17.4235 | 18.51652
2636.461 | 0.6043859 | 32.56388 | 0.0003321857 |  | 18.11189 | 21.36919 | 26.52653 | 20.1266 | 17.43446 | 18.48838
2636.561 | 0.6055276 | 29.16163 | 0.0003453069 |  | 18.1 | 21.37716 | 26.51618 | 20.11194 | 17.40674 | 18.51263
2636.66 | 0.605097 | 25.21298 | 0.000337389 |  | 18.06365 | 21.38103 | 26.52694 | 20.10854 | 17.43251 | 18.54012
2636.76 | 0.6052775 | 26.08109 | 0.0003330136 |  | 18.07658 | 21.38881 | 26.52381 | 20.13016 | 17.43353 | 18.4991
2636.859375 | 0.6052386 | 27.05356 | 0.0003296355 |  | 18.06309 | 21.37844 | 26.54705 | 20.12131 | 17.41681 | 18.50956
2636.959 | 0.6049241 | 24.73176 | 0.0003163863 |  | 18.06088 | 21.4133 | 26.55345 | 20.15353 | 17.43455 | 18.51672
2637.059 | 0.6049008 | 19.33217 | 0.0003071342 |  | 18.0546 | 21.42453 | 26.57265 | 20.14567 | 17.43357 | 18.52771
2637.158 | 0.6045096 | 25.96079 | 0.0003582419 |  | 18.06758 | 21.44293 | 26.56044 | 20.14721 | 17.40856 | 18.50551
2637.258 | 0.6052653 | 29.39768 | 0.0002898976 |  | 18.03983 | 21.44885 | 26.58704 | 20.10709 | 17.40386 | 18.48038
2637.357 | 0.6053243 | 26.75917 | 0.0003341964 |  | 18.01486 | 21.44019 | 26.60377 | 20.12119 | 17.42582 | 18.47579
2637.457 | 0.6048154 | 27.42632 | 0.0003593198 |  | 18.03137 | 21.44821 | 26.6099 | 20.14078 | 17.41984 | 18.48096
2637.557 | 0.6048949 | 20.71066 | 0.0003248025 |  | 18.0013 | 21.43898 | 26.57784 | 20.12574 | 17.42146 | 18.42267
2637.65625 | 0.6047515 | 27.0932 | 0.0003643792 |  | 18.01108 | 21.42847 | 26.57052 | 20.1005 | 17.42025 | 18.45113
2637.756 | 0.6046482 | 22.90987 | 0.000313349 |  | 17.97716 | 21.42024 | 26.5688 | 20.08602 | 17.41827 | 18.42294
2637.855 | 0.6051518 | 25.50873 | 0.0003667674 |  | 17.98993 | 21.4227 | 26.59369 | 20.081 | 17.39849 | 18.40631
2637.955 | 0.6049848 | 25.59987 | 0.0003185042 |  | 17.98398 | 21.43483 | 26.57263 | 20.05735 | 17.41238 | 18.41058
2638.055 | 0.6047819 | 20.02757 | 0.0003443905 |  | 17.96858 | 21.44106 | 26.60205 | 20.07123 | 17.42808 | 18.39087
2638.154 | 0.604366 | 26.75188 | 0.0003188419 |  | 17.96058 | 21.41222 | 26.58931 | 20.08144 | 17.38664 | 18.39999
2638.254 | 0.6052477 | 26.21826 | 0.0003293889 |  | 17.9647 | 21.4317 | 26.60101 | 20.06284 | 17.39876 | 18.38943
2638.354 | 0.6052951 | 27.13057 | 0.0003468097 |  | 17.9778 | 21.38539 | 26.65182 | 20.07048 | 17.41182 | 18.40199
2638.453125 | 0.6046107 | 27.79407 | 0.0003387898 |  | 17.93818 | 21.4431 | 26.642 | 20.03402 | 17.37254 | 18.39367
2638.553 | 0.6049803 | 23.30588 | 0.0003527119 |  | 17.96441 | 21.46202 | 26.64666 | 20.03604 | 17.37219 | 18.39316
2638.652 | 0.604433 | 27.48966 | 0.0003252758 |  | 17.94558 | 21.50333 | 26.67509 | 20.03408 | 17.38671875 | 18.37415
2638.752 | 0.6047109 | 21.31538 | 0.0003311081 |  | 17.94669 | 21.48622 | 26.65686 | 20.0092 | 17.37297 | 18.33305
2638.852 | 0.6044872 | 26.47345 | 0.0003560825 |  | 17.96446 | 21.5126 | 26.6478 | 19.97455 | 17.39867 | 18.35866
2638.951 | 0.6042479 | 20.31967 | 0.0003545058 |  | 17.93453 | 21.55318 | 26.63749 | 20.01274 | 17.36874 | 18.34165
2639.051 | 0.6057431 | 23.20198 | 0.0003415658 |  | 17.95527 | 21.56535 | 26.63508 | 19.98936 | 17.36719 | 18.33304
2639.15 | 0.6045133 | 25.81724 | 0.0003392961 |  | 17.95497 | 21.60371 | 26.64731 | 19.997 | 17.37515 | 18.32649
2639.25 | 0.6057297 | 19.20549 | 0.0002949375 |  | 17.94559 | 21.61048 | 26.59585 | 19.96027 | 17.35252 | 18.32216
2639.35 | 0.6048696 | 29.28785 | 0.0003575049 |  | 17.89263 | 21.61189 | 26.60916 | 20.01977 | 17.38737 | 18.28956
2639.449 | 0.6051035 | 23.32319 | 0.0003441859 |  | 17.92261 | 21.61783 | 26.58446 | 20.01623 | 17.38497 | 18.27884
2639.549 | 0.6046814 | 27.30556 | 0.000343475 |  | 17.89112 | 21.5724 | 26.58821 | 19.94143 | 17.37819 | 18.28308
2639.648 | 0.6052849 | 30.49546 | 0.0003135894 |  | 17.90585 | 21.61955 | 26.59552 | 19.95552 | 17.36149 | 18.31298
2639.748 | 0.6053669 | 24.89536 | 0.0003337064 |  | 17.87128 | 21.61475 | 26.58343 | 19.97976 | 17.35094 | 18.26623
2639.848 | 0.6045431 | 25.50645 | 0.0003790494 |  | 17.8928 | 21.61857 | 26.58837 | 19.97052 | 17.33878 | 18.25285
2639.947 | 0.6047685 | 24.503 | 0.0003691134 |  | 17.89264 | 21.6188 | 26.56877 | 19.9579 | 17.36975 | 18.27786
2640.046875 | 0.6054879 | 25.72382 | 0.0003268516 |  | 17.88804 | 21.62794 | 26.60162 | 19.93659 | 17.36354 | 18.2888
2640.146 | 0.6051765 | 23.81991 | 0.0003319632 |  | 17.85375 | 21.6381 | 26.5872 | 19.93674 | 17.37014 | 18.25212
2640.246 | 0.6047387 | 23.5433 | 0.0003175033 |  | 17.85145 | 21.64125 | 26.56688 | 19.90007 | 17.34277 | 18.24414
2640.346 | 0.6043087 | 27.50287 | 0.0003420748 |  | 17.85001 | 21.6398 | 26.62266 | 19.92471 | 17.35067 | 18.24616
2640.445 | 0.6050144 | 25.58392 | 0.0003388769 |  | 17.8685 | 21.65199 | 26.61331 | 19.93457 | 17.35004 | 18.24123
2640.545 | 0.6045139 | 26.85715 | 0.0003576087 |  | 17.86281 | 21.64924 | 26.61903 | 19.91446 | 17.35476 | 18.23823
2640.645 | 0.6054921 | 22.78911 | 0.0003429888 |  | 17.84211 | 21.63912 | 26.64731 | 19.90848 | 17.33238 | 18.22589
2640.744 | 0.6045511 | 22.18394 | 0.000336361 |  | 17.83411 | 21.65772 | 26.67599 | 19.92068 | 17.31237 | 18.20487
2640.84375 | 0.6054507 | 22.93494 | 0.0003480578 |  | 17.82391 | 21.65782 | 26.68947 | 19.91448 | 17.35157 | 18.20802
2640.943 | 0.6051455 | 20.79451 | 0.0003612732 |  | 17.79143 | 21.65899 | 26.68736 | 19.91298 | 17.31097 | 18.20573
2641.043 | 0.6051211 | 27.9604 | 0.0003536188 |  | 17.81549 | 21.65096 | 26.72137 | 19.94417 | 17.32942 | 18.20361
2641.143 | 0.6049624 | 27.61133 | 0.0003448965 |  | 17.84802 | 21.65333 | 26.73425 | 19.90787 | 17.33028 | 18.17893
2641.242 | 0.6056698 | 23.67226 | 0.0003877034 |  | 17.79643 | 21.63991 | 26.7729 | 19.88853 | 17.32402 | 18.15882
2641.342 | 0.6052639 | 26.45203 | 0.0003702414 |  | 17.85072 | 21.6569 | 26.76208 | 19.91313 | 17.32336 | 18.16387
2641.441 | 0.6046161 | 18.12548 | 0.0003646709 |  | 17.83331 | 21.65492 | 26.79578 | 19.92821 | 17.2936 | 18.14667
2641.541 | 0.6049567 | 24.04229 | 0.0003204492 |  | 17.81572 | 21.61757 | 26.75111 | 19.94105 | 17.30907 | 18.14851
2641.640625 | 0.6055665 | 25.82818 | 0.0003046592 |  | 17.78931 | 21.62353 | 26.72594 | 19.9432 | 17.25904 | 18.16347
2641.74 | 0.6046252 | 24.9669 | 0.0003510428 |  | 17.81439 | 21.6319 | 26.75952 | 19.93544 | 17.28736 | 18.15724
2641.84 | 0.6049735 | 20.68879 | 0.0003207048 |  | 17.81039 | 21.61531 | 26.78299 | 19.94054 | 17.2776 | 18.10977
2641.939 | 0.6053876 | 23.65266 | 0.0003372174 |  | 17.7437 | 21.58686 | 26.80141 | 19.89487 | 17.28851 | 18.11894
2642.039 | 0.6047878 | 23.04932 | 0.0003328715 |  | 17.78399 | 21.59626 | 26.77442 | 19.91506 | 17.2806 | 18.10697
2642.139 | 0.6058782 | 25.04027 | 0.0003468394 |  | 17.75696 | 21.6016 | 26.83454 | 19.91607 | 17.24977 | 18.07277
2642.238 | 0.6046919 | 23.63033 | 0.0003125399 |  | 17.75828 | 21.57474 | 26.83735 | 19.89859 | 17.24711 | 18.09384
2642.338 | 0.6048091 | 25.74615 | 0.0002970333 |  | 17.7739 | 21.54653 | 26.85979 | 19.92072 | 17.24542 | 18.08979
2642.4375 | 0.6045976 | 21.43021 | 0.0003857257 |  | 17.75646 | 21.58473 | 26.8713 | 19.88391 | 17.25137 | 18.05601
2642.537 | 0.6047475 | 25.02614 | 0.000343374 |  | 17.73826 | 21.53873 | 26.86041 | 19.87776 | 17.23002 | 18.04507
2642.637 | 0.6053243 | 24.50391 | 0.000353214 |  | 17.7492 | 21.54897 | 26.84802 | 19.90405 | 17.23254 | 18.05053
2642.736 | 0.6053584 | 23.62396 | 0.0003285836 |  | 17.71951 | 21.53587 | 26.8745 | 19.91081 | 17.22813 | 18.01701
2642.836 | 0.6053136 | 20.43907 | 0.0002925687 |  | 17.7152 | 21.53832 | 26.84258 | 19.91509 | 17.23574 | 18.04214
2642.936 | 0.6044688 | 26.10843 | 0.0003122585 |  | 17.70574 | 21.5167 | 26.85559 | 19.86147 | 17.20097 | 18.01117
2643.035 | 0.6045219 | 26.6138 | 0.0003741835 |  | 17.72209 | 21.4886 | 26.8779 | 19.89982 | 17.18601 | 18.06578
2643.135 | 0.6050433 | 24.06963 | 0.0002997872 |  | 17.74247 | 21.5233 | 26.85681 | 19.89006 | 17.19866 | 18.01298
2643.234375 | 0.6053371 | 29.50385 | 0.0003500202 |  | 17.74335 | 21.53153 | 26.84378 | 19.87083 | 17.20731 | 18.03105
2643.334 | 0.6048208 | 27.12874 | 0.0003159441 |  | 17.74732 | 21.50406 | 26.83969 | 19.87373 | 17.20818 | 18.00969
2643.434 | 0.6050249 | 22.91671 | 0.0003526299 |  | 17.76997 | 21.52636 | 26.85424 | 19.91297 | 17.18367 | 18.03604
2643.533 | 0.6049871 | 30.72331 | 0.0003199474 |  | 17.80068 | 21.51355 | 26.82504 | 19.88283 | 17.2175 | 18.00116
2643.633 | 0.6052128 | 26.7095 | 0.0003367593 |  | 17.81309 | 21.50524 | 26.8594 | 19.87569 | 17.18232 | 17.9952
2643.732 | 0.6045769 | 26.61699 | 0.000345386 |  | 17.85332 | 21.5357 | 26.83227 | 19.89727 | 17.20161 | 18.00537
2643.832 | 0.6052997 | 28.30582 | 0.0003332256 |  | 17.85253 | 21.52753 | 26.84612 | 19.86005 | 17.21343 | 18.01037
2643.932 | 0.6048861 | 25.08949 | 0.0003515127 |  | 17.84435 | 21.50437 | 26.8229 | 19.87605 | 17.18359 | 18.00531
2644.03125 | 0.6052332 | 23.45124 | 0.0003074925 |  | 17.91393 | 21.52573 | 26.82998 | 19.90277 | 17.20644 | 18.00261
2644.131 | 0.6050357 | 21.11715 | 0.0003107675 |  | 17.87506 | 21.5288 | 26.82595 | 19.89943 | 17.18206 | 17.99269
2644.23 | 0.6054084 | 26.49031 | 0.0003623044 |  | 17.86258 | 21.51953 | 26.79717 | 19.87114 | 17.1473 | 18.01777
2644.33 | 0.6043007 | 28.85403 | 0.0003561714 |  | 17.88963 | 21.5395 | 26.84837 | 19.88255 | 17.18712 | 18.02509
2644.43 | 0.6050022 | 29.33114 | 0.0003373379 |  | 17.88943 | 21.55424 | 26.80771 | 19.91311 | 17.17858 | 17.98585
2644.529 | 0.6048009 | 27.54571 | 0.0003382277 |  | 17.89709 | 21.5788 | 26.82401 | 19.90481 | 17.16074 | 17.98934
2644.629 | 0.605286 | 29.26325 | 0.0003548246 |  | 17.88358 | 21.58333 | 26.81247 | 19.91005 | 17.18677 | 18.03459
2644.729 | 0.6054578 | 25.79081 | 0.0003450969 |  | 17.90776 | 21.62354 | 26.77656 | 19.87915 | 17.15917 | 17.99799
2644.828125 | 0.6050788 | 28.11853 | 0.000317828 |  | 17.89899 | 21.60674 | 26.76327 | 19.90009 | 17.15817 | 17.98282
2644.928 | 0.6047501 | 25.70969 | 0.0003491267 |  | 17.89472 | 21.62966 | 26.77449 | 19.89723 | 17.1859 | 17.97443
2645.027 | 0.6046135 | 27.7567 | 0.0003328656 |  | 17.8954 | 21.64954 | 26.7478 | 19.94433 | 17.18005 | 17.94839
2645.127 | 0.6055983 | 30.4786 | 0.0003126109 |  | 17.90011 | 21.66845 | 26.76417 | 19.93632 | 17.19943 | 18.02161
2645.227 | 0.605156 | 22.49655 | 0.0003901424 |  | 17.88594 | 21.68693 | 26.75042 | 19.91486 | 17.19649 | 18.00974
2645.326 | 0.6048069 | 26.62064 | 0.0003517237 |  | 17.88566 | 21.65911 | 26.74846 | 19.97703 | 17.19236 | 18.00474
2645.426 | 0.6054143 | 29.37261 | 0.0003393404 |  | 17.91066 | 21.65279 | 26.7254 | 19.94185 | 17.18894 | 17.9906
2645.525 | 0.6047095 | 24.68619 | 0.0003511776 |  | 17.88146 | 21.68469 | 26.75064 | 19.93991 | 17.17255 | 18.01047
2645.625 | 0.6051083 | 29.22041 | 0.0003522358 |  | 17.88412 | 21.69142 | 26.71758 | 19.9798 | 17.21506 | 17.99658
2645.725 | 0.6050569 | 28.47853 | 0.000340562 |  | 17.88965 | 21.72031 | 26.71756 | 19.99534 | 17.1769 | 18.00845
2645.824 | 0.6055262 | 35.42841 | 0.0003357029 |  | 17.87978 | 21.72279 | 26.7123 | 19.97056 | 17.21854 | 18.01142
2645.924 | 0.6047736 | 32.79173 | 0.0003683827 |  | 17.88328 | 21.75471 | 26.71352 | 19.97847 | 17.18021 | 18.02813
2646.023 | 0.6049596 | 33.14991 | 0.0003494024 |  | 17.88794 | 21.74977 | 26.70385 | 19.96853 | 17.21901 | 17.98659
2646.123 | 0.6050442 | 35.11307 | 0.000349491 |  | 17.85828 | 21.78123 | 26.68541 | 19.96239 | 17.2257 | 18.00928
2646.223 | 0.605049 | 31.67481 | 0.0003409351 |  | 17.87648 | 21.79802 | 26.70549 | 19.99588 | 17.19994 | 18.0384
2646.322 | 0.6052576 | 26.64479 | 0.000346603 |  | 17.88408 | 21.80961 | 26.68054 | 19.9999 | 17.19787 | 18.05192
2646.421875 | 0.605158 | 33.47893 | 0.0003318071 |  | 17.90263 | 21.83831 | 26.6939 | 19.98931 | 17.18554 | 18.0261
2646.521 | 0.6046732 | 32.89472 | 0.0003478267 |  | 17.89643 | 21.84865 | 26.69594 | 19.97511 | 17.2014 | 18.02718
2646.621 | 0.605506 | 29.76224 | 0.000321182 |  | 17.89898 | 21.84242 | 26.72211 | 20.00586 | 17.19203 | 18.05009
2646.721 | 0.6051608 | 30.12087 | 0.0003077228 |  | 17.94037 | 21.83259 | 26.68412 | 19.99081 | 17.17904 | 18.04439
2646.82 | 0.6059398 | 30.28994 | 0.0003524121 |  | 17.92153 | 21.84434 | 26.69453 | 19.99438 | 17.20036 | 18.07442
2646.92 | 0.6055239 | 31.00219 | 0.0003518838 |  | 17.95607 | 21.81696 | 26.68158 | 19.98107 | 17.19895 | 18.07757
2647.02 | 0.6050144 | 33.05877 | 0.0003047737 |  | 17.99399 | 21.87764 | 26.67199 | 19.97762 | 17.19764 | 18.07837
2647.119 | 0.604879 | 28.0447 | 0.0002977159 |  | 17.98747 | 21.85029 | 26.66183 | 20.00792 | 17.17251 | 18.06698
2647.21875 | 0.6052187 | 27.5685 | 0.0003226228 |  | 17.95088 | 21.86487 | 26.6606 | 19.9895 | 17.19276 | 18.08571
2647.318 | 0.6051634 | 28.18779 | 0.0003526936 |  | 18.00581 | 21.8597 | 26.6339 | 19.97354 | 17.17835 | 18.10513
2647.418 | 0.6046453 | 28.80162 | 0.0002927906 |  | 18.0467 | 21.86045 | 26.62588 | 19.9732 | 17.18224 | 18.11277
2647.518 | 0.6048832 | 25.60306 | 0.0003233009 |  | 18.0164 | 21.8364 | 26.62339 | 19.97129 | 17.17658 | 18.12025
2647.617 | 0.605108 | 28.09073 | 0.000349648 |  | 18.00795 | 21.86843 | 26.61272 | 19.97967 | 17.16798 | 18.09654
2647.717 | 0.6053434 | 28.592 | 0.0003285828 |  | 18.02749 | 21.85991 | 26.61641 | 19.97558 | 17.17552 | 18.11586
2647.816 | 0.6052409 | 26.05329 | 0.0003029505 |  | 18.04166 | 21.85436 | 26.57903 | 19.94655 | 17.19423 | 18.14063
2647.916 | 0.6051753 | 23.47448 | 0.0003497327 |  | 18.02514 | 21.84295 | 26.57351 | 19.95382 | 17.18298 | 18.1393
2648.015625 | 0.6050107 | 19.16037 | 0.0003496066 |  | 18.06106 | 21.82477 | 26.54926 | 19.96204 | 17.21491 | 18.13456
2648.115 | 0.6051654 | 23.46081 | 0.0003476176 |  | 18.04984 | 21.83398 | 26.5525 | 19.92581 | 17.20794 | 18.14774
2648.215 | 0.6052778 | 25.94484 | 0.0003310098 |  | 18.0462 | 21.8059 | 26.5471 | 19.91696 | 17.22703 | 18.16945
2648.314 | 0.6056823 | 20.97816 | 0.0003225579 |  | 18.04644 | 21.80099 | 26.53371 | 19.9304 | 17.25514 | 18.17999
2648.414 | 0.6051518 | 20.16565 | 0.0003387326 |  | 18.0555 | 21.77883 | 26.51668 | 19.90798 | 17.25829 | 18.18329
2648.514 | 0.6058665 | 17.98694 | 0.0003923886 |  | 18.03341 | 21.78365 | 26.44274 | 19.90079 | 17.28122 | 18.23034
2648.613 | 0.605072 | 18.25489 | 0.0003398383 |  | 18.03915 | 21.74545 | 26.43949 | 19.8495 | 17.29166 | 18.21988
2648.713 | 0.6056917 | 21.24748 | 0.0003526267 |  | 18.06105 | 21.71798 | 26.40061 | 19.87309 | 17.31648 | 18.24277
2648.8125 | 0.605481 | 23.86821 | 0.0003591612 |  | 18.02302 | 21.67027 | 26.35174 | 19.85326 | 17.34814 | 18.28232
2648.912 | 0.6046468 | 20.23081 | 0.0003026645 |  | 18.04685 | 21.64045 | 26.33602 | 19.81087 | 17.37327 | 18.23889
2649.012 | 0.6053593 | 24.26467 | 0.0003547966 |  | 18.05111 | 21.60217 | 26.33013 | 19.79703 | 17.37833 | 18.26703
2649.111 | 0.6053192 | 23.16051 | 0.0003650652 |  | 18.03811 | 21.57699 | 26.30055 | 19.81214 | 17.41888 | 18.32371
2649.211 | 0.6051943 | 25.76119 | 0.0003665875 |  | 18.05078 | 21.52046 | 26.28383 | 19.77962 | 17.43707 | 18.31964
2649.311 | 0.6059193 | 20.68697 | 0.0003467345 |  | 18.07339 | 21.5098 | 26.23695 | 19.80312 | 17.47494 | 18.33924
2649.41 | 0.605638 | 24.97602 | 0.0003757238 |  | 18.08211 | 21.45943 | 26.17323 | 19.76607 | 17.51359 | 18.33549
2649.51 | 0.6058296 | 23.06755 | 0.0003037193 |  | 18.0962 | 21.41825 | 26.18008 | 19.72223 | 17.5652 | 18.36903
2649.609375 | 0.6054041 | 24.45014 | 0.0003327906 |  | 18.13021 | 21.38639 | 26.14933 | 19.74833 | 17.56381 | 18.3861
2649.709 | 0.6059017 | 22.43914 | 0.0003737111 |  | 18.09046 | 21.37223 | 26.12452 | 19.744 | 17.59828 | 18.41625
2649.809 | 0.605793 | 20.06494 | 0.0003352473 |  | 18.10152 | 21.36326 | 26.07162 | 19.70493 | 17.65344 | 18.40232
2649.908 | 0.6057916 | 22.37351 | 0.0003316725 |  | 18.11184 | 21.36581 | 26.08685 | 19.69478 | 17.65831 | 18.40264
2650.008 | 0.6051904 | 25.11045 | 0.0003259821 |  | 18.11788 | 21.40173 | 26.06251 | 19.68552 | 17.7087 | 18.46794
2650.107 | 0.6050663 | 21.45573 | 0.0003658953 |  | 18.10498 | 21.42032 | 26.04601 | 19.64591 | 17.72831 | 18.41712
2650.207 | 0.6056789 | 22.62779 | 0.0003528583 |  | 18.1288 | 21.43225 | 26.03379 | 19.63185 | 17.77968 | 18.46298
2650.307 | 0.6050953 | 26.15355 | 0.0003442549 |  | 18.12265 | 21.4289 | 25.98066 | 19.64297 | 17.80876 | 18.46788
2650.40625 | 0.6060953 | 25.57481 | 0.000345016 |  | 18.14308 | 21.43115 | 25.97725 | 19.64342 | 17.8639 | 18.49239
2650.506 | 0.6052463 | 23.96163 | 0.0003176979 |  | 18.19275 | 21.46968 | 25.96345 | 19.63471 | 17.87719 | 18.49932
2650.605 | 0.6047262 | 30.14685 | 0.0003299683 |  | 18.19753 | 21.48665 | 25.95977 | 19.62114 | 17.89542 | 18.52936
2650.705 | 0.605141 | 24.79283 | 0.0003106426 |  | 18.19722 | 21.49789 | 25.91598 | 19.61447 | 17.90401 | 18.54908
2650.805 | 0.6051935 | 30.29678 | 0.0003195308 |  | 18.18517 | 21.49855 | 25.89749 | 19.60155 | 17.96277 | 18.57881
2650.904 | 0.604902 | 24.16533 | 0.0003409277 |  | 18.22141 | 21.52061 | 25.91635 | 19.59965 | 18.00595 | 18.57019
2651.004 | 0.6056111 | 23.53418 | 0.0003506013 |  | 18.23298 | 21.51679 | 25.90125 | 19.61651 | 18.03674 | 18.55859
2651.104 | 0.6050036 | 22.3767 | 0.0003397604 |  | 18.25418 | 21.52771 | 25.91287 | 19.61167 | 18.08124 | 18.60959
2651.203125 | 0.6052667 | 20.73163 | 0.0003229213 |  | 18.26877 | 21.55546 | 25.87537 | 19.60182 | 18.10086 | 18.61053
2651.303 | 0.6051166 | 24.24416 | 0.0003504624 |  | 18.27295 | 21.54749 | 25.9098 | 19.5993 | 18.15197 | 18.60579
2651.402 | 0.6059696 | 22.09599 | 0.0003646448 |  | 18.2885 | 21.54486 | 25.85843 | 19.59863 | 18.17211 | 18.64856
2651.502 | 0.6057587 | 18.76391 | 0.0003388266 |  | 18.30159 | 21.61465 | 25.90023 | 19.6229 | 18.18595 | 18.68727
2651.602 | 0.6063931 | 21.81072 | 0.000387069 |  | 18.30323 | 21.62882 | 25.86092 | 19.62637 | 18.20111 | 18.6792
2651.701 | 0.6055106 | 22.37123 | 0.0003058162 |  | 18.30969 | 21.63361 | 25.87741 | 19.59712 | 18.22548 | 18.68712
2651.801 | 0.6053306 | 17.97099 | 0.0003749986 |  | 18.30994 | 21.62776 | 25.87214 | 19.62923 | 18.2404 | 18.71671
2651.9 | 0.6048687 | 21.00231 | 0.0003702026 |  | 18.30966 | 21.62078 | 25.88196 | 19.64226 | 18.22823 | 18.72132
2652 | 0.6056999 | 19.37546 | 0.0003379472 |  | 18.31558 | 21.66259 | 25.83951 | 19.59723 | 18.23866 | 18.68751
2652.1 | 0.6053817 | 22.18576 | 0.0003373317 |  | 18.2761 | 21.62696 | 25.85828 | 19.62979 | 18.22147 | 18.71755
2652.199 | 0.605204 | 22.19032 | 0.0003502214 |  | 18.29877 | 21.65005 | 25.89519 | 19.63716 | 18.25101 | 18.76015
2652.299 | 0.6055074 | 27.49331 | 0.0003594919 |  | 18.30097 | 21.64785 | 25.88328 | 19.64668 | 18.26207 | 18.75766
2652.398 | 0.6056264 | 20.8451 | 0.0003451674 |  | 18.28146 | 21.66026 | 25.86157 | 19.64001 | 18.23425 | 18.76653
2652.498 | 0.6057164 | 22.40632 | 0.0003343798 |  | 18.25257 | 21.67457 | 25.8599 | 19.64751 | 18.2238 | 18.78832
2652.598 | 0.6054833 | 22.39083 | 0.0003523139 |  | 18.2725 | 21.67929 | 25.89042 | 19.65594 | 18.24331 | 18.78054
2652.697 | 0.6045971 | 20.70018 | 0.0003681623 |  | 18.27921 | 21.66156 | 25.86175 | 19.66228 | 18.23275 | 18.80301
2652.796875 | 0.6050828 | 24.21728 | 0.0003133349 |  | 18.26615 | 21.66554 | 25.86484 | 19.67927 | 18.21875 | 18.80247
2652.896 | 0.6056996 | 20.03486 | 0.0003148391 |  | 18.27473 | 21.66223 | 25.85993 | 19.70786 | 18.22007 | 18.80898
2652.996 | 0.6055753 | 19.80428 | 0.0003751961 |  | 18.23583 | 21.67766 | 25.88355 | 19.69822 | 18.213 | 18.80579
2653.096 | 0.6067536 | 17.63924 | 0.0003907697 |  | 18.24869 | 21.66178 | 25.90951 | 19.7241 | 18.20278 | 18.84243
2653.195 | 0.6053107 | 26.09476 | 0.0003698501 |  | 18.25484 | 21.66942 | 25.91525 | 19.7063 | 18.18615 | 18.82893
2653.295 | 0.6053522 | 25.01566 | 0.000328474 |  | 18.25636 | 21.6667 | 25.91143 | 19.73243 | 18.20066 | 18.83672
2653.395 | 0.6056343 | 26.37274 | 0.0003581845 |  | 18.22027 | 21.67057 | 25.88616 | 19.72974 | 18.17447 | 18.81229
2653.494 | 0.6055137 | 19.7546 | 0.0003568816 |  | 18.19324 | 21.67966 | 25.91659 | 19.78261 | 18.19595 | 18.81963
2653.59375 | 0.6053601 | 21.9406 | 0.0003369321 |  | 18.22614 | 21.70064 | 25.91751 | 19.78152 | 18.19669 | 18.84666
2653.693 | 0.6059687 | 25.56524 | 0.0003485698 |  | 18.18393 | 21.69943 | 25.92275 | 19.78394 | 18.17003 | 18.85346
2653.793 | 0.605812 | 23.68137 | 0.0003343521 |  | 18.19839 | 21.68691 | 25.92158 | 19.80273 | 18.172 | 18.88972
2653.893 | 0.6058654 | 29.39039 | 0.000301675 |  | 18.18571 | 21.71242 | 25.94436 | 19.80266 | 18.15706 | 18.85016
2653.992 | 0.6049641 | 21.8531 | 0.0003724375 |  | 18.22122 | 21.70137 | 25.92049 | 19.81914 | 18.17943 | 18.87093
2654.092 | 0.605116 | 28.04926 | 0.0003459341 |  | 18.16698 | 21.67204 | 25.93469 | 19.82801 | 18.1674 | 18.86046
2654.191 | 0.6054529 | 19.34493 | 0.0003612201 |  | 18.16961 | 21.69261 | 25.91041 | 19.85473 | 18.19068 | 18.9102
2654.291 | 0.6059264 | 23.47904 | 0.0003569468 |  | 18.19089 | 21.66641 | 25.94314 | 19.83816 | 18.16711 | 18.88391
2654.390625 | 0.6058961 | 19.62519 | 0.000322931 |  | 18.15245 | 21.67257 | 25.91485 | 19.87325 | 18.20296 | 18.92059
2654.49 | 0.6053343 | 17.81514 | 0.0003353917 |  | 18.18676 | 21.6592 | 25.88748 | 19.88805 | 18.19119 | 18.93946
2654.59 | 0.6054271 | 24.38133 | 0.000358564 |  | 18.19523 | 21.66109 | 25.92077 | 19.87154 | 18.19367 | 18.92224
2654.689 | 0.6059863 | 27.34065 | 0.0003530203 |  | 18.15517 | 21.651 | 25.88498 | 19.88298 | 18.17108 | 18.95158
2654.789 | 0.6057734 | 20.55983 | 0.0003410671 |  | 18.15465 | 21.63461 | 25.89423 | 19.9025 | 18.17529 | 18.9486
2654.889 | 0.6054115 | 21.76196 | 0.0003629965 |  | 18.14888 | 21.64303 | 25.88543 | 19.87937 | 18.17424 | 18.94125
2654.988 | 0.6054649 | 22.71483 | 0.0003723162 |  | 18.17124 | 21.61784 | 25.87728 | 19.8728 | 18.20192 | 18.95816
2655.088 | 0.6060576 | 25.32189 | 0.0003632534 |  | 18.14106 | 21.63495 | 25.87147 | 19.89773 | 18.18202 | 18.97516
2655.1875 | 0.6058288 | 23.00921 | 0.0003685117 |  | 18.17902 | 21.67912 | 25.88858 | 19.91024 | 18.21173 | 18.99843
2655.287 | 0.6048741 | 22.52344 | 0.0003580611 |  | 18.15363 | 21.65693 | 25.87524 | 19.92538 | 18.19147 | 18.98597
2655.387 | 0.6055265 | 17.91039 | 0.0003502411 |  | 18.14331 | 21.67465 | 25.87152 | 19.8892 | 18.1955 | 19.01788
2655.486 | 0.6057553 | 21.36778 | 0.0003546086 |  | 18.15022 | 21.69006 | 25.87642 | 19.95148 | 18.19416 | 19.01973
2655.586 | 0.605273 | 21.52682 | 0.0003388883 |  | 18.15812 | 21.68986 | 25.87259 | 19.9272 | 18.20217 | 19.00341
2655.686 | 0.6056667 | 19.0428 | 0.0003420539 |  | 18.14096 | 21.71132 | 25.84481 | 19.95389 | 18.18181 | 19.04621
2655.785 | 0.6060635 | 22.90577 | 0.0003163668 |  | 18.15775 | 21.75226 | 25.84596 | 19.98634 | 18.19329 | 19.03459
2655.885 | 0.6049403 | 21.78202 | 0.0003863774 |  | 18.1646 | 21.75293 | 25.85697 | 19.94357 | 18.1803 | 19.0324
2655.984375 | 0.606044 | 16.10171 | 0.0003863918 |  | 18.14777 | 21.78364 | 25.85139 | 19.92379 | 18.16269 | 19.06104
2656.084 | 0.6059023 | 18.74887 | 0.0002911876 |  | 18.16531 | 21.7908 | 25.85605 | 19.93012 | 18.18084 | 19.08434
2656.184 | 0.605334 | 24.09606 | 0.0003356304 |  | 18.1572 | 21.84009 | 25.82898 | 19.91723 | 18.17712 | 19.06503
2656.283 | 0.6054927 | 23.39428 | 0.0003331394 |  | 18.16633 | 21.83324 | 25.81273 | 19.89568 | 18.16685 | 19.0834
2656.383 | 0.6057612 | 16.77843 | 0.0003461336 |  | 18.21278 | 21.84311 | 25.82109 | 19.91214 | 18.15612 | 19.07664
2656.482 | 0.6057763 | 20.61725 | 0.0003427512 |  | 18.18869 | 21.89095 | 25.79641 | 19.90513 | 18.14192 | 19.08102
2656.582 | 0.6049621 | 26.15355 | 0.0003305183 |  | 18.18268 | 21.91427 | 25.81347 | 19.87258 | 18.16205 | 19.07775
2656.682 | 0.6054265 | 19.18954 | 0.0003719209 |  | 18.19518 | 21.96498 | 25.80657 | 19.89893 | 18.16938 | 19.1171
2656.78125 | 0.605604 | 19.52493 | 0.0003314074 |  | 18.19357 | 21.95172 | 25.76773 | 19.90075 | 18.15633 | 19.11721
2656.881 | 0.605774 | 22.49519 | 0.0003744607 |  | 18.20273 | 21.98741 | 25.81262 | 19.88276 | 18.19033 | 19.12025
2656.98 | 0.6051228 | 22.56673 | 0.0003123857 |  | 18.15758 | 21.97809 | 25.77118 | 19.88951 | 18.15595 | 19.10319
2657.08 | 0.6054382 | 22.79686 | 0.0003490647 |  | 18.17693 | 21.9931 | 25.80222 | 19.88827 | 18.1866 | 19.13253
2657.18 | 0.6062523 | 20.62864 | 0.0003560369 |  | 18.21397 | 22.01538 | 25.81169 | 19.88062 | 18.18304 | 19.13243
2657.279 | 0.6053243 | 27.68516 | 0.0003115927 |  | 18.1758 | 21.9749 | 25.81267 | 19.91571 | 18.19972 | 19.12258
2657.379 | 0.6058958 | 25.65592 | 0.0003550239 |  | 18.22274 | 21.98706 | 25.8117 | 19.91673 | 18.18596 | 19.18227
2657.479 | 0.6059753 | 25.24944 | 0.0003270681 |  | 18.20922 | 22.01347 | 25.81908 | 19.90327 | 18.21181 | 19.15795
2657.578125 | 0.605552 | 22.16116 | 0.0003228243 |  | 18.19881 | 22.00678 | 25.80367 | 19.89773 | 18.23167 | 19.16876
2657.678 | 0.6047657 | 24.09834 | 0.0003675188 |  | 18.21399 | 22.01031 | 25.82119 | 19.95092 | 18.22353 | 19.18085
2657.777 | 0.6053783 | 28.13493 | 0.0003608482 |  | 18.21175 | 21.95505 | 25.82581 | 19.94759 | 18.24881 | 19.18939
2657.877 | 0.6051271 | 31.55086 | 0.0003278704 |  | 18.20815 | 21.96201 | 25.84907 | 19.94351 | 18.26248 | 19.19355
2657.977 | 0.6059789 | 28.09027 | 0.0003522917 |  | 18.2431 | 21.96555 | 25.86729 | 19.96134 | 18.27535 | 19.20143
2658.076 | 0.6057621 | 27.34384 | 0.000409588 |  | 18.22887 | 21.95718 | 25.88382 | 19.9696 | 18.27015 | 19.20623
2658.176 | 0.6051012 | 25.95987 | 0.000360866 |  | 18.22038 | 21.96052 | 25.85689 | 19.95855 | 18.28206 | 19.23228
2658.275 | 0.6057467 | 30.93977 | 0.0003445634 |  | 18.2198 | 21.95392 | 25.858 | 19.97729 | 18.28008 | 19.21691
2658.375 | 0.6055273 | 32.04347 | 0.0003335271 |  | 18.27975 | 21.95851 | 25.89667 | 19.97974 | 18.2773 | 19.26379
2658.475 | 0.6060093 | 29.66061 | 0.0003049905 |  | 18.2749 | 21.95813 | 25.88993 | 19.99177 | 18.28748 | 19.22014
2658.574 | 0.6057294 | 29.10831 | 0.0003200833 |  | 18.28337 | 21.88846 | 25.90797 | 20.00444 | 18.31744 | 19.23085
2658.674 | 0.606296 | 30.38017 | 0.0003185218 |  | 18.29405 | 21.84585 | 25.88804 | 20.01051 | 18.32189 | 19.22936
2658.773 | 0.6058177 | 26.78743 | 0.000372737 |  | 18.30525 | 21.79463 | 25.90411 | 20.02482 | 18.33476 | 19.21621
2658.873 | 0.6053073 | 32.11228 | 0.0003547181 |  | 18.31365 | 21.76396 | 25.87932 | 19.99139 | 18.35685 | 19.25856
2658.973 | 0.6053082 | 27.56075 | 0.0003435948 |  | 18.29914 | 21.74169 | 25.89507 | 20.02806 | 18.30817 | 19.24946
2659.072 | 0.606168 | 23.47768 | 0.0003603633 |  | 18.31193 | 21.71929 | 25.91708 | 19.9758 | 18.35415 | 19.25144
2659.171875 | 0.6061757 | 25.94666 | 0.0003107957 |  | 18.31882 | 21.71935 | 25.92515 | 20.00758 | 18.33095 | 19.23418
2659.271 | 0.6055319 | 27.88339 | 0.0003525722 |  | 18.33248 | 21.73319 | 25.89877 | 19.97818 | 18.3516 | 19.28608
2659.371 | 0.6054524 | 24.4866 | 0.0002929874 |  | 18.31273 | 21.70716 | 25.89596 | 20.01171875 | 18.32493 | 19.27056
2659.471 | 0.6054927 | 32.32828 | 0.0003456943 |  | 18.33429 | 21.71561 | 25.85976 | 19.96926 | 18.32886 | 19.26808
2659.57 | 0.6051589 | 31.07511 | 0.0003521147 |  | 18.33356 | 21.7432 | 25.88749 | 20.00684 | 18.34115 | 19.25372
2659.67 | 0.6051177 | 34.47783 | 0.0003535699 |  | 18.36305 | 21.74895 | 25.90325 | 20.02813 | 18.36228 | 19.2553
2659.77 | 0.6056409 | 26.5851 | 0.0003071496 |  | 18.34954 | 21.74344 | 25.8932 | 20.0111 | 18.30473 | 19.22241
2659.869 | 0.6058041 | 25.43719 | 0.0002967851 |  | 18.32121 | 21.72331 | 25.90438 | 19.99219 | 18.32946 | 19.24516
2659.96875 | 0.6052275 | 26.23284 | 0.0003232754 |  | 18.34426 | 21.72428 | 25.84749 | 19.97777 | 18.33351 | 19.2521
2660.068 | 0.6054353 | 28.51726 | 0.0002801189 |  | 18.37041 | 21.70006 | 25.84059 | 19.98938 | 18.29357 | 19.26167
2660.168 | 0.6050408 | 25.9781 | 0.0003178545 |  | 18.34395 | 21.68932 | 25.84047 | 19.99657 | 18.27433 | 19.26423
2660.268 | 0.6060598 | 28.72552 | 0.0003025447 |  | 18.35948 | 21.68998 | 25.8323 | 19.95588 | 18.27495 | 19.27882
2660.367 | 0.6057669 | 27.96495 | 0.0003413497 |  | 18.34521 | 21.70004 | 25.80986 | 19.99458 | 18.29915 | 19.24923
2660.467 | 0.6059736 | 25.13323 | 0.0003511273 |  | 18.34287 | 21.68808 | 25.81654 | 19.95423 | 18.25511 | 19.28065
2660.566 | 0.6063593 | 33.50353 | 0.000350272 |  | 18.34474 | 21.66784 | 25.82619 | 19.97793 | 18.2429 | 19.28975
2660.666 | 0.605024 | 32.27178 | 0.0003577428 |  | 18.36425 | 21.68621 | 25.78814 | 19.93358 | 18.26232 | 19.26596
2660.765625 | 0.6058762 | 30.33414 | 0.0003712025 |  | 18.3442 | 21.68354 | 25.77771 | 19.95627 | 18.20538 | 19.28751
2660.865 | 0.6058501 | 27.52566 | 0.0003169377 |  | 18.31392 | 21.68704 | 25.79635 | 19.94557 | 18.21078 | 19.28773
2660.965 | 0.6055551 | 26.13896 | 0.0003349845 |  | 18.31503 | 21.68775 | 25.77533 | 19.96936 | 18.169 | 19.28947
2661.064 | 0.6054265 | 34.16293 | 0.0003341368 |  | 18.29697 | 21.69211 | 25.75714 | 19.94536 | 18.16719 | 19.28833
2661.164 | 0.6056661 | 26.82206 | 0.000347664 |  | 18.29852 | 21.68503 | 25.73494 | 19.95155 | 18.1699 | 19.28624
2661.264 | 0.6059085 | 24.64336 | 0.0003535047 |  | 18.31086 | 21.71088 | 25.74161 | 19.97274 | 18.1425 | 19.29696
2661.363 | 0.6061683 | 23.39702 | 0.0003151372 |  | 18.29204 | 21.74431 | 25.72711 | 19.92114 | 18.13289 | 19.32147
2661.463 | 0.6060241 | 22.61777 | 0.0003661511 |  | 18.28004 | 21.72576 | 25.73433 | 19.91021 | 18.15355 | 19.29422
2661.5625 | 0.605776 | 27.76171 | 0.0003220146 |  | 18.29971 | 21.75155 | 25.71981 | 19.92514 | 18.10373 | 19.28838
2661.662 | 0.6055776 | 24.67024 | 0.0003140392 |  | 18.28091 | 21.72826 | 25.70366 | 19.88981 | 18.1083 | 19.28315
2661.762 | 0.6058191 | 24.94776 | 0.0003126514 |  | 18.28326 | 21.72701 | 25.67508 | 19.88376 | 18.0817 | 19.31938
2661.861 | 0.6057087 | 27.21761 | 0.0003330896 |  | 18.26949 | 21.76713 | 25.70613 | 19.90188 | 18.09691 | 19.29902
2661.961 | 0.6053411 | 25.41805 | 0.0003062353 |  | 18.30125 | 21.73303 | 25.65695 | 19.88084 | 18.07328 | 19.29463
2662.061 | 0.6050146 | 25.55476 | 0.0003538461 |  | 18.29124 | 21.76814 | 25.65759 | 19.8766 | 18.07581 | 19.27695
2662.16 | 0.6056641 | 28.87772 | 0.0003283608 |  | 18.28088 | 21.75438 | 25.62199 | 19.8794 | 18.0757 | 19.32374
2662.26 | 0.6053967 | 24.82928 | 0.000367629 |  | 18.24418 | 21.77523 | 25.65973 | 19.87475 | 18.10809 | 19.27601
2662.359375 | 0.6049664 | 28.03103 | 0.0003540185 |  | 18.28267 | 21.77642 | 25.6431 | 19.8799 | 18.12509 | 19.32557
2662.459 | 0.6052679 | 26.89998 | 0.0003174849 |  | 18.23411 | 21.79705 | 25.69259 | 19.86858 | 18.10025 | 19.32259
2662.559 | 0.6058504 | 24.32983 | 0.0003722524 |  | 18.28982 | 21.80941 | 25.67787 | 19.87436 | 18.11951 | 19.33274
2662.658 | 0.606183 | 27.30282 | 0.0003121825 |  | 18.23648 | 21.81378 | 25.65896 | 19.84652 | 18.13206 | 19.30906
2662.758 | 0.6056545 | 25.83911 | 0.0003471418 |  | 18.23817 | 21.82652 | 25.69369 | 19.84311 | 18.13426 | 19.32751
2662.857 | 0.6057235 | 22.41772 | 0.0003392054 |  | 18.24498 | 21.85083 | 25.68995 | 19.8461 | 18.16356 | 19.33908
2662.957 | 0.6051782 | 32.88879 | 0.0003165382 |  | 18.23867 | 21.85045 | 25.69992 | 19.80177 | 18.19606 | 19.3649
2663.057 | 0.605508 | 24.76321 | 0.0003464392 |  | 18.21 | 21.86 | 25.68693 | 19.77101 | 18.18236 | 19.36271
2663.15625 | 0.6059267 | 25.81861 | 0.0003273567 |  | 18.2384 | 21.89674 | 25.69375 | 19.79694 | 18.17836 | 19.35663
2663.256 | 0.6062287 | 31.79466 | 0.0003251616 |  | 18.22248 | 21.89328 | 25.69817 | 19.74127 | 18.17002 | 19.37089
2663.355 | 0.6055878 | 25.16331 | 0.0003184522 |  | 18.21998 | 21.89321 | 25.67903 | 19.75679 | 18.18681 | 19.38524
2663.455 | 0.6056045 | 27.15153 | 0.0003052441 |  | 18.2099 | 21.85824 | 25.70985 | 19.72605 | 18.17262 | 19.4006
2663.555 | 0.6053933 | 26.43016 | 0.0003157039 |  | 18.18347 | 21.86625 | 25.70853 | 19.73684 | 18.15671 | 19.35608
2663.654 | 0.6052979 | 33.91048 | 0.0003404664 |  | 18.19856 | 21.90067 | 25.71996 | 19.68328 | 18.19672 | 19.40019
2663.754 | 0.6054637 | 30.30088 | 0.0002981364 |  | 18.17276 | 21.87446 | 25.73539 | 19.68707 | 18.1779 | 19.43187
2663.854 | 0.6051327 | 29.09555 | 0.0003524539 |  | 18.156 | 21.89916 | 25.73429 | 19.67601 | 18.16711 | 19.41238
2663.953125 | 0.6058333 | 28.36916 | 0.000301568 |  | 18.15684 | 21.92192 | 25.73234 | 19.667 | 18.21164 | 19.37859
2664.053 | 0.6053025 | 33.54592 | 0.0003153579 |  | 18.15673 | 21.91986 | 25.76939 | 19.67199 | 18.17301 | 19.41368
2664.152 | 0.6049335 | 28.96385 | 0.0002984723 |  | 18.15346 | 21.86039 | 25.77652 | 19.65431 | 18.20637 | 19.38771
2664.252 | 0.6052284 | 30.68139 | 0.0003072949 |  | 18.14505 | 21.91496 | 25.77853 | 19.63182 | 18.17377 | 19.39401
2664.352 | 0.6056636 | 30.80124 | 0.0002938202 |  | 18.12865 | 21.88744 | 25.78989 | 19.6388 | 18.20011 | 19.41122
2664.451 | 0.6062089 | 27.9563 | 0.0002716198 |  | 18.14908 | 21.90617 | 25.80282 | 19.62736 | 18.17779 | 19.38856
2664.551 | 0.6063366 | 26.21552 | 0.0003158974 |  | 18.11655 | 21.90603 | 25.81628 | 19.64056 | 18.18584 | 19.39021
2664.65 | 0.6050703 | 26.3299 | 0.0003117959 |  | 18.13628 | 21.88561 | 25.85129 | 19.64304 | 18.19797 | 19.36771
2664.75 | 0.6059094 | 23.96892 | 0.0003107129 |  | 18.11287 | 21.86949 | 25.85861 | 19.66072 | 18.18185 | 19.40167
2664.85 | 0.6053246 | 27.84055 | 0.0003401367 |  | 18.12364 | 21.88353 | 25.84491 | 19.64198 | 18.1734 | 19.36862
2664.949 | 0.6057178 | 25.21116 | 0.0003036804 |  | 18.11535 | 21.87155 | 25.87834 | 19.63443 | 18.19253 | 19.36678
2665.049 | 0.6052301 | 22.71392 | 0.000317988 |  | 18.09859 | 21.88593 | 25.90554 | 19.67596 | 18.18433 | 19.35964
2665.148 | 0.6055438 | 28.05974 | 0.0003140036 |  | 18.12599 | 21.87343 | 25.90944 | 19.69296 | 18.17373 | 19.33458
2665.248 | 0.6057828 | 28.13812 | 0.0003352278 |  | 18.07931 | 21.85915 | 25.94696 | 19.66249 | 18.18026 | 19.33115
2665.348 | 0.6055974 | 27.69199 | 0.0003290607 |  | 18.08527 | 21.83566 | 25.96597 | 19.63993 | 18.16753 | 19.33622
2665.447 | 0.6056482 | 26.43608 | 0.0003235186 |  | 18.07635 | 21.8588 | 25.95292 | 19.68141 | 18.14102 | 19.31462
2665.546875 | 0.6056639 | 25.51238 | 0.0003396439 |  | 18.06129 | 21.86098 | 25.9742 | 19.67442 | 18.15197 | 19.29749
2665.646 | 0.6058592 | 24.25783 | 0.0003198449 |  | 18.04233 | 21.8496 | 26.00013 | 19.65503 | 18.11439 | 19.27941
2665.746 | 0.6054492 | 29.78092 | 0.0003021055 |  | 18.05687 | 21.87987 | 25.99564 | 19.65854 | 18.13585 | 19.24942
2665.846 | 0.6047078 | 29.74173 | 0.0003543602 |  | 18.08484 | 21.85882 | 26.0001 | 19.68196 | 18.09337 | 19.22336
2665.945 | 0.6054853 | 21.67675 | 0.0003321108 |  | 18.059 | 21.86768 | 26.05688 | 19.67187 | 18.08948 | 19.20955
2666.045 | 0.6059588 | 28.23154 | 0.000352491 |  | 18.05351 | 21.8208 | 26.08086 | 19.69353 | 18.08173 | 19.20686
2666.145 | 0.605311 | 32.86374 | 0.0003306672 |  | 18.01571 | 21.80638 | 26.06756 | 19.6702 | 18.04849 | 19.17578
2666.244 | 0.6053666 | 28.26845 | 0.0003336258 |  | 17.98933 | 21.84576 | 26.09108 | 19.67981 | 18.02592 | 19.16645
2666.34375 | 0.6057473 | 23.49135 | 0.0003059054 |  | 18.01431 | 21.83897 | 26.11314 | 19.68511 | 18.03459 | 19.15333
2666.443 | 0.6055784 | 30.28538 | 0.0003235842 |  | 17.98626 | 21.83941 | 26.14731 | 19.7357 | 18.01236 | 19.15403
2666.543 | 0.6058983 | 28.45483 | 0.0003501496 |  | 18.03666 | 21.81269 | 26.15563 | 19.72286 | 18.04523 | 19.10538
2666.643 | 0.6058268 | 26.03962 | 0.0002693812 |  | 17.99946 | 21.82183 | 26.19257 | 19.70565 | 18.01212 | 19.10564
2666.742 | 0.6056795 | 32.59715 | 0.0003681601 |  | 17.97825 | 21.84658 | 26.20065 | 19.71886 | 17.95322 | 19.06051
2666.842 | 0.6052525 | 28.67539 | 0.0003236767 |  | 17.97959 | 21.82747 | 26.2355 | 19.71564 | 17.93736 | 19.08851
2666.941 | 0.6060411 | 21.12763 | 0.0003337941 |  | 17.95339 | 21.83371 | 26.25611 | 19.74519 | 17.95036 | 19.04398
2667.041 | 0.6061515 | 19.76326 | 0.0003108398 |  | 17.94101 | 21.79822 | 26.26314 | 19.79877 | 17.93916 | 19.02303
2667.140625 | 0.6052883 | 30.01196 | 0.0003441469 |  | 18.00336 | 21.82408 | 26.27826 | 19.7307 | 17.93814 | 19.02193
2667.24 | 0.6057888 | 24.38999 | 0.000309501 |  | 17.96627 | 21.83348 | 26.32483 | 19.72923 | 17.90736 | 19.01703
2667.34 | 0.6054952 | 27.29006 | 0.0002937975 |  | 17.94107 | 21.81137 | 26.3587 | 19.78793 | 17.90746 | 18.99511
2667.439 | 0.6049993 | 23.34142 | 0.0003046232 |  | 17.93888 | 21.78461 | 26.33955 | 19.81104 | 17.89479 | 18.98009
2667.539 | 0.6055713 | 29.27281 | 0.0002931249 |  | 17.91016 | 21.77847 | 26.40532 | 19.78031 | 17.85457 | 18.96275
2667.639 | 0.6062296 | 25.91385 | 0.0003512641 |  | 17.92427 | 21.77367 | 26.44753 | 19.79683 | 17.86363 | 18.95524
2667.738 | 0.6050839 | 25.74478 | 0.0003021376 |  | 17.93944 | 21.79278 | 26.43259 | 19.82385 | 17.84921 | 18.93157
2667.838 | 0.6056673 | 30.95025 | 0.0003056634 |  | 17.89811 | 21.77528 | 26.4554 | 19.7958 | 17.82651 | 18.94988
2667.9375 | 0.6055872 | 28.18096 | 0.0003078772 |  | 17.9088 | 21.74971 | 26.47186 | 19.82312 | 17.81203 | 18.92626
2668.037 | 0.6060133 | 26.8854 | 0.0003267197 |  | 17.91751 | 21.76083 | 26.50905 | 19.81269 | 17.81959 | 18.90653
2668.137 | 0.6059114 | 32.48185 | 0.0003230346 |  | 17.92148 | 21.71407 | 26.47379 | 19.81954 | 17.80238 | 18.86092
2668.236 | 0.6054396 | 32.09223 | 0.0002965055 |  | 17.89571 | 21.72615 | 26.54218 | 19.8341 | 17.80054 | 18.88266
2668.336 | 0.6054975 | 36.10968 | 0.0002869081 |  | 17.89915 | 21.72465 | 26.53614 | 19.81585 | 17.77156 | 18.83667
2668.436 | 0.6061058 | 29.83561 | 0.0002884143 |  | 17.92493 | 21.76614 | 26.53037 | 19.85499 | 17.79379 | 18.86163
2668.535 | 0.6058231 | 31.95963 | 0.0002875999 |  | 17.90707 | 21.73565 | 26.5432 | 19.82365 | 17.77654 | 18.84691
2668.635 | 0.6056054 | 31.01815 | 0.0002723202 |  | 17.89042 | 21.74361 | 26.56442 | 19.86313 | 17.76819 | 18.81232
2668.734375 | 0.605196 | 28.94881 | 0.0003068702 |  | 17.88537 | 21.74018 | 26.53349 | 19.83954 | 17.75922 | 18.79226
2668.834 | 0.6046008 | 26.74459 | 0.0003082266 |  | 17.85357 | 21.76108 | 26.56554 | 19.83788 | 17.76419 | 18.80444
2668.934 | 0.6050666 | 29.58451 | 0.0002830827 |  | 17.87544 | 21.69539 | 26.56229 | 19.86836 | 17.73198 | 18.82281
2669.033 | 0.6057851 | 24.81424 | 0.0002602119 |  | 17.87511 | 21.74989 | 26.60516 | 19.83383 | 17.73237 | 18.81091
2669.133 | 0.6057746 | 24.36584 | 0.0003313136 |  | 17.8474 | 21.73419 | 26.60785 | 19.8221 | 17.73089 | 18.80194
2669.232 | 0.6053749 | 26.45477 | 0.0002988655 |  | 17.86694 | 21.72876 | 26.64213 | 19.8215 | 17.71323 | 18.83133
2669.332 | 0.6058225 | 32.84368 | 0.0003112634 |  | 17.84851 | 21.76765 | 26.65601 | 19.84406 | 17.69854 | 18.80675
2669.432 | 0.606097 | 29.09236 | 0.0002988639 |  | 17.82878 | 21.76911 | 26.68045 | 19.82145 | 17.73618 | 18.80741
2669.53125 | 0.6057902 | 28.40471 | 0.0003105903 |  | 17.85459 | 21.79148 | 26.67045 | 19.86802 | 17.69207 | 18.82119
2669.631 | 0.6056903 | 29.16345 | 0.0003078533 |  | 17.81052 | 21.81531 | 26.70084 | 19.82503 | 17.71334 | 18.79501
2669.73 | 0.605571 | 31.44377 | 0.0003368049 |  | 17.85756 | 21.85023 | 26.70267 | 19.82609 | 17.70989 | 18.79045
2669.83 | 0.6058035 | 28.53093 | 0.000295766 |  | 17.84787 | 21.8475 | 26.70125 | 19.78928 | 17.67637 | 18.81009
2669.93 | 0.6052471 | 27.49194 | 0.0002952172 |  | 17.82804 | 21.86469 | 26.72484 | 19.83381 | 17.65032 | 18.85157
2670.029 | 0.6049667 | 30.02563 | 0.0002717494 |  | 17.83458 | 21.88908 | 26.7458 | 19.81525 | 17.6286 | 18.8214
2670.129 | 0.6054402 | 31.26286 | 0.0003273155 |  | 17.82869 | 21.92838 | 26.76396 | 19.81618 | 17.67095 | 18.88947
2670.229 | 0.6057382 | 24.93364 | 0.0003279449 |  | 17.83383 | 21.91401 | 26.8132 | 19.79433 | 17.64148 | 18.84694
2670.328125 | 0.6054762 | 23.75292 | 0.0003344352 |  | 17.837 | 21.95959 | 26.809 | 19.80887 | 17.63269 | 18.89148
2670.428 | 0.6052999 | 27.34976 | 0.0002816881 |  | 17.83677 | 21.95916 | 26.82514 | 19.7564 | 17.65275 | 18.87467
2670.527 | 0.6048438 | 30.97485 | 0.0003133144 |  | 17.82484 | 21.98276 | 26.83914 | 19.78096 | 17.63286 | 18.86258
2670.627 | 0.6058174 | 25.2426 | 0.0003247881 |  | 17.8256 | 21.9756 | 26.86843 | 19.78063 | 17.65861 | 18.85863
2670.727 | 0.6053806 | 30.71419 | 0.0003565607 |  | 17.81644 | 21.98372 | 26.86037 | 19.78713 | 17.61272 | 18.87883
2670.826 | 0.6059403 | 26.80383 | 0.0002972397 |  | 17.7964 | 21.98798 | 26.9067 | 19.77565 | 17.61519 | 18.91829
2670.926 | 0.6055018 | 29.85429 | 0.0003509785 |  | 17.80573 | 22.00274 | 26.92971 | 19.77454 | 17.61429 | 18.9463
2671.025 | 0.6054881 | 27.55255 | 0.0003207948 |  | 17.78652 | 22.01392 | 26.93704 | 19.76953 | 17.63098 | 18.94267
2671.125 | 0.6060493 | 27.4728 | 0.0002978352 |  | 17.79145 | 22.00382 | 26.93753 | 19.72742 | 17.62598 | 18.92542
2671.225 | 0.6050944 | 28.99119 | 0.000288676 |  | 17.80718 | 21.99255 | 26.97477 | 19.72921 | 17.64112 | 18.9408
2671.324 | 0.6056792 | 29.75631 | 0.0003202472 |  | 17.78279 | 21.99966 | 26.96437 | 19.71499 | 17.62961 | 18.95445
2671.424 | 0.6051912 | 32.08904 | 0.000305705 |  | 17.7888 | 22.04367 | 26.97203 | 19.72064 | 17.61143 | 18.95977
2671.523 | 0.6060122 | 35.36416 | 0.0003170795 |  | 17.80652 | 21.99444 | 26.99121 | 19.70975 | 17.67522 | 18.96618
2671.623 | 0.6057456 | 30.09308 | 0.0003169554 |  | 17.80503 | 22.00933 | 26.98298 | 19.74108 | 17.63794 | 18.98976
2671.723 | 0.6058251 | 34.1643 | 0.0003128453 |  | 17.79483 | 22.00531 | 27.01923 | 19.74608 | 17.61478 | 18.98098
2671.822 | 0.6055719 | 34.05995 | 0.000260539 |  | 17.79843 | 22.03221 | 27.00111 | 19.7566 | 17.64395 | 19.0065
2671.921875 | 0.6046218 | 23.48725 | 0.0002928298 |  | 17.79953 | 22.05711 | 27.02501 | 19.7235 | 17.62232 | 19.04382
2672.021 | 0.6054799 | 33.12439 | 0.0003201182 |  | 17.77482 | 22.0388 | 26.99842 | 19.72341 | 17.59867 | 19.04708
2672.121 | 0.6055151 | 30.60391 | 0.0002986299 |  | 17.79473 | 22.03559 | 27.03183 | 19.74893 | 17.59857 | 19.04704
2672.221 | 0.6058066 | 32.32282 | 0.0003136788 |  | 17.82167 | 22.03704 | 27.02972 | 19.717 | 17.63161 | 19.03817
2672.32 | 0.6053184 | 29.22132 | 0.0003348934 |  | 17.78156 | 22.0389 | 27.04961 | 19.73178 | 17.59857 | 19.09823
2672.42 | 0.6052821 | 30.99172 | 0.0003084024 |  | 17.81316 | 22.05774 | 27.02931 | 19.68274 | 17.59381 | 19.07861
2672.52 | 0.606036 | 30.19287 | 0.0003283848 |  | 17.80701 | 22.07013 | 27.01587 | 19.70217 | 17.62875 | 19.07536
2672.619 | 0.6062208 | 29.74127 | 0.0002872036 |  | 17.81529 | 22.05901 | 27.04305 | 19.6947 | 17.60694 | 19.0702
2672.71875 | 0.6060684 | 29.7235 | 0.0003342534 |  | 17.80193 | 22.06082 | 27.04754 | 19.69848 | 17.61193 | 19.12024
2672.818 | 0.6051535 | 31.4784 | 0.000285147 |  | 17.82703 | 22.05376 | 27.03192 | 19.71701 | 17.62511 | 19.08299
2672.918 | 0.6052829 | 27.33381 | 0.0002390904 |  | 17.79055 | 22.06426 | 27.0491 | 19.70905 | 17.63442 | 19.1223
2673.018 | 0.6055395 | 26.63932 | 0.000348139 |  | 17.78847 | 22.04496 | 27.0502 | 19.72696 | 17.6429 | 19.10687
2673.117 | 0.6055282 | 27.37892 | 0.0002929035 |  | 17.79687 | 22.0526 | 27.07576 | 19.71997 | 17.65467 | 19.12517
2673.217 | 0.6057655 | 23.95707 | 0.0002804989 |  | 17.80178 | 22.07689 | 27.08841 | 19.73752 | 17.63409 | 19.1424
2673.316 | 0.6051296 | 30.89374 | 0.0003234664 |  | 17.81629 | 22.03455 | 27.08945 | 19.70096 | 17.61293 | 19.14641
2673.416 | 0.6056312 | 32.07856 | 0.0003011707 |  | 17.82359 | 22.06182 | 27.08328 | 19.69229 | 17.59284 | 19.1376
2673.515625 | 0.6058725 | 28.28486 | 0.0003140637 |  | 17.82296 | 22.0472 | 27.10979 | 19.71282 | 17.63999 | 19.15952
2673.615 | 0.6059406 | 27.8009 | 0.0003065095 |  | 17.79656 | 22.06647 | 27.12636 | 19.69835 | 17.62461 | 19.20361
2673.715 | 0.6053939 | 28.34592 | 0.0003342882 |  | 17.80026 | 22.07837 | 27.16492 | 19.7249 | 17.6264 | 19.20168
2673.814 | 0.6058035 | 27.68607 | 0.0003058147 |  | 17.80106 | 22.10128 | 27.15894 | 19.72494 | 17.62522 | 19.14608
2673.914 | 0.6052315 | 28.66035 | 0.0002872982 |  | 17.82054 | 22.10427 | 27.15955 | 19.70894 | 17.6172 | 19.16838
2674.014 | 0.6048304 | 25.70651 | 0.000310139 |  | 17.80607 | 22.08841 | 27.15968 | 19.74588 | 17.64766 | 19.1715
2674.113 | 0.6058362 | 27.05629 | 0.0002877574 |  | 17.7729 | 22.09889 | 27.19423 | 19.71425 | 17.65428 | 19.19592
2674.213 | 0.6060692 | 29.1156 | 0.0003356886 |  | 17.79774 | 22.11662 | 27.20139 | 19.71563 | 17.62257 | 19.17852
2674.3125 | 0.605535 | 29.8151 | 0.0003284744 |  | 17.78279 | 22.09911 | 27.19346 | 19.74816 | 17.64143 | 19.206
2674.412 | 0.6055262 | 30.84225 | 0.0002906893 |  | 17.8017 | 22.14345 | 27.19021 | 19.72327 | 17.61118 | 19.20669
2674.512 | 0.6059843 | 30.47541 | 0.0003005505 |  | 17.77303 | 22.16331 | 27.2345 | 19.72552 | 17.62363 | 19.18727
2674.611 | 0.6053928 | 28.21969 | 0.0003190423 |  | 17.74799 | 22.15776 | 27.21099 | 19.68818 | 17.63275 | 19.19122
2674.711 | 0.6060772 | 31.07147 | 0.0002938914 |  | 17.77664 | 22.16185 | 27.21705 | 19.71735 | 17.66046 | 19.20711
2674.811 | 0.6055651 | 29.65378 | 0.0003438766 |  | 17.77248 | 22.15975 | 27.19146 | 19.71455 | 17.62659 | 19.21224
2674.91 | 0.6052767 | 24.6666 | 0.0003124049 |  | 17.74801 | 22.1573 | 27.21051 | 19.74212 | 17.63666 | 19.2386
2675.01 | 0.6053783 | 20.86606 | 0.0003385113 |  | 17.76867 | 22.16784 | 27.20426 | 19.72699 | 17.67754 | 19.21788
2675.109375 | 0.6050232 | 26.89087 | 0.0003148502 |  | 17.78781 | 22.13753 | 27.21341 | 19.71626 | 17.66068 | 19.19381
2675.209 | 0.6056735 | 23.63717 | 0.0003114162 |  | 17.78573 | 22.10873 | 27.21339 | 19.7033 | 17.66356 | 19.22458
2675.309 | 0.6047992 | 23.5278 | 0.0003421355 |  | 17.77183 | 22.12181 | 27.21643 | 19.70836 | 17.68027 | 19.20717
2675.408 | 0.6060817 | 26.70905 | 0.0003314604 |  | 17.75582 | 22.1035 | 27.26343 | 19.72989 | 17.658 | 19.20856
2675.508 | 0.6055435 | 24.69303 | 0.0003303626 |  | 17.77919 | 22.11128 | 27.21614 | 19.67744 | 17.6869 | 19.22343
2675.607 | 0.60511 | 25.95395 | 0.0003371625 |  | 17.78959 | 22.10076 | 27.21342 | 19.70241 | 17.67987 | 19.2021
2675.707 | 0.6055622 | 23.75383 | 0.0003597362 |  | 17.75292 | 22.06885 | 27.22304 | 19.70007 | 17.69037 | 19.17771
2675.807 | 0.6057433 | 27.47371 | 0.0002884657 |  | 17.73763 | 22.08823 | 27.21827 | 19.71268 | 17.65707 | 19.20967
2675.90625 | 0.6058583 | 29.28922 | 0.0003159326 |  | 17.76286 | 22.08064 | 27.22447 | 19.70111 | 17.67441 | 19.21244
2676.006 | 0.6053476 | 31.89583 | 0.0003215191 |  | 17.75471 | 22.1039 | 27.21852 | 19.7301 | 17.65909 | 19.20509
2676.105 | 0.6048398 | 28.35503 | 0.0003016441 |  | 17.74688 | 22.09204 | 27.22405 | 19.69528 | 17.67778 | 19.1555
2676.205 | 0.6054058 | 27.33791 | 0.0002511189 |  | 17.74712 | 22.07256 | 27.22049 | 19.68427 | 17.6857 | 19.17357
2676.305 | 0.6062245 | 31.51486 | 0.0002916965 |  | 17.79493 | 22.08175 | 27.26923 | 19.68117 | 17.67072 | 19.20681
2676.404 | 0.605261 | 33.45477 | 0.0002933445 |  | 17.75485 | 22.09443 | 27.24778 | 19.63286 | 17.68284 | 19.18124
2676.504 | 0.6058319 | 28.72871 | 0.0003123668 |  | 17.73212 | 22.07933 | 27.23127 | 19.69893 | 17.69069 | 19.15652
2676.604 | 0.6058526 | 32.9052 | 0.0002815804 |  | 17.73375 | 22.08996 | 27.26088 | 19.6919 | 17.67801 | 19.1893
2676.703125 | 0.6056636 | 27.28049 | 0.0002898821 |  | 17.7424 | 22.06388 | 27.24867 | 19.66999 | 17.66304 | 19.15432
2676.803 | 0.6059971 | 30.83541 | 0.0002876396 |  | 17.73294 | 22.06327 | 27.23313 | 19.67088 | 17.6774 | 19.15815
2676.902 | 0.605726 | 30.07849 | 0.0002978672 |  | 17.73787 | 22.06816 | 27.25119 | 19.72235 | 17.64249 | 19.13728
2677.002 | 0.6054873 | 31.50712 | 0.0003225051 |  | 17.74174 | 22.04951 | 27.22805 | 19.70156 | 17.65154 | 19.11966
2677.102 | 0.6055676 | 32.4536 | 0.0002699488 |  | 17.70661 | 22.09978 | 27.22362 | 19.70532 | 17.67561 | 19.15042
2677.201 | 0.6049266 | 39.97038 | 0.0002966277 |  | 17.72781 | 22.05228 | 27.24652 | 19.71397 | 17.6909 | 19.10605
2677.301 | 0.6059066 | 34.56122 | 0.0002712496 |  | 17.75026 | 22.10131 | 27.23079 | 19.76744 | 17.64614 | 19.08027
2677.4 | 0.6048883 | 28.24658 | 0.0002933882 |  | 17.71048 | 22.06293 | 27.24916 | 19.70918 | 17.65309 | 19.11272
2677.5 | 0.6056576 | 31.21045 | 0.0003233889 |  | 17.70431 | 22.0376 | 27.26208 | 19.75008 | 17.65329 | 19.08369
2677.6 | 0.6055963 | 26.18955 | 0.0002997353 |  | 17.74787 | 22.01873 | 27.22316 | 19.76796 | 17.6189 | 19.0786
2677.699 | 0.6057618 | 30.71693 | 0.0003145396 |  | 17.71661 | 21.99372 | 27.26013 | 19.77069 | 17.64349 | 19.07516
2677.799 | 0.6055812 | 31.82792 | 0.0002914108 |  | 17.69428 | 21.95305 | 27.26542 | 19.78857 | 17.64616 | 19.10447
2677.898 | 0.6059596 | 31.31754 | 0.0003306733 |  | 17.71268 | 21.9412 | 27.2721 | 19.81546 | 17.60714 | 19.1273
2677.998 | 0.6054172 | 27.72343 | 0.0002948854 |  | 17.69708 | 21.93546 | 27.26451 | 19.7972 | 17.59404 | 19.07867
2678.098 | 0.6055177 | 30.47358 | 0.0002963591 |  | 17.67537 | 21.90776 | 27.25532 | 19.83183 | 17.62437 | 19.05788
2678.197 | 0.6058748 | 28.50815 | 0.000298633 |  | 17.68971 | 21.91638 | 27.2633 | 19.83233 | 17.62015 | 19.07276
2678.296875 | 0.6055903 | 32.08357 | 0.0002936885 |  | 17.69237 | 21.86229 | 27.25359 | 19.84106 | 17.57476 | 19.07469
2678.396 | 0.6055157 | 28.61569 | 0.0003132736 |  | 17.69196 | 21.89804 | 27.23664 | 19.80248 | 17.59117 | 19.04153
2678.496 | 0.6060221 | 31.97649 | 0.0003117067 |  | 17.69047 | 21.87372 | 27.22472 | 19.86339 | 17.59664 | 19.04569
2678.596 | 0.6052792 | 31.14893 | 0.0002889308 |  | 17.69333 | 21.88026 | 27.21572 | 19.89034 | 17.61569 | 19.04782
2678.695 | 0.6056323 | 25.39253 | 0.000311626 |  | 17.69732 | 21.87259 | 27.27718 | 19.8868 | 17.59134 | 19.04918
2678.795 | 0.6055441 | 25.38615 | 0.0002784325 |  | 17.68431 | 21.8471 | 27.24592 | 19.89756 | 17.60045 | 19.05568
2678.895 | 0.6053402 | 24.17809 | 0.0002875306 |  | 17.69978 | 21.85855 | 27.2458 | 19.91347 | 17.59459 | 19.07478
2678.994 | 0.6056934 | 23.67818 | 0.000292461 |  | 17.66333 | 21.82034 | 27.30401 | 19.90051 | 17.57407 | 19.03242
2679.09375 | 0.6052488 | 25.18519 | 0.0003481469 |  | 17.68208 | 21.81426 | 27.27696 | 19.92945 | 17.58543 | 19.04882
2679.193 | 0.6056244 | 29.74446 | 0.0003029823 |  | 17.70573 | 21.79416 | 27.27267 | 19.96241 | 17.57061 | 19.07352
2679.293 | 0.6051007 | 26.16904 | 0.0002799321 |  | 17.65712 | 21.74948 | 27.23536 | 19.95903 | 17.57323 | 19.01941
2679.393 | 0.605594 | 25.67688 | 0.0002807949 |  | 17.67649 | 21.74704 | 27.24815 | 20.00274 | 17.58951 | 19.03239
2679.492 | 0.6053428 | 26.67168 | 0.0003034745 |  | 17.68291 | 21.7199 | 27.23203 | 19.98321 | 17.57391 | 18.99558
2679.592 | 0.6056304 | 26.31304 | 0.0003276319 |  | 17.67502 | 21.71358 | 27.25568 | 19.98506 | 17.61765 | 18.99541
2679.691 | 0.6056732 | 25.20205 | 0.0002891198 |  | 17.66582 | 21.70006 | 27.23682 | 19.97208 | 17.59271 | 19.01026
2679.791 | 0.6058319 | 26.48028 | 0.0002679068 |  | 17.64477 | 21.68963 | 27.2499 | 20.01955 | 17.62091 | 19.00805
2679.890625 | 0.6053309 | 33.01184 | 0.0003259687 |  | 17.68204 | 21.70184 | 27.20324 | 20.03409 | 17.65759 | 18.98863
2679.99 | 0.605801 | 26.98429 | 0.0003263703 |  | 17.64437 | 21.67644 | 27.23015 | 20.0251 | 17.63027 | 18.99941
2680.09 | 0.6051109 | 32.83092 | 0.0003087413 |  | 17.69545 | 21.65568 | 27.23306 | 20.05154 | 17.64636 | 18.96749
2680.189 | 0.6059202 | 30.21429 | 0.0003136468 |  | 17.69908 | 21.69862 | 27.21836 | 20.032 | 17.66389 | 19.01013
2680.289 | 0.6057995 | 35.78431 | 0.000313718 |  | 17.65391 | 21.66196 | 27.18577 | 20.02274 | 17.67428 | 18.96955
2680.389 | 0.6056119 | 28.79615 | 0.0003499039 |  | 17.67764 | 21.67889 | 27.22302 | 20.00274 | 17.69531 | 18.99997
2680.488 | 0.6051319 | 29.43915 | 0.0003333296 |  | 17.68445 | 21.65549 | 27.18288 | 20.00659 | 17.69883 | 18.96632
2680.588 | 0.6052148 | 25.20797 | 0.0003182043 |  | 17.68329 | 21.67047 | 27.20558 | 20.0326 | 17.70141 | 18.96989
2680.6875 | 0.605005 | 29.29059 | 0.0003044636 |  | 17.67764 | 21.68731 | 27.19452 | 20.00078 | 17.6766 | 18.96228
2680.787 | 0.6061581 | 29.94269 | 0.0003048623 |  | 17.68124 | 21.67175 | 27.19464 | 20.00906 | 17.68159 | 18.96728
2680.887 | 0.6058291 | 31.07648 | 0.0002730599 |  | 17.66998 | 21.65502 | 27.16454 | 20.02822 | 17.68471 | 18.96268
2680.986 | 0.6050762 | 32.30368 | 0.000275841 |  | 17.67459 | 21.67727 | 27.13705 | 20.06515 | 17.6872 | 18.96633
2681.086 | 0.6055591 | 32.63042 | 0.0003107198 |  | 17.68716 | 21.68274 | 27.12866 | 20.06125 | 17.71834 | 18.94999
2681.186 | 0.6064561 | 32.36747 | 0.0002971087 |  | 17.68493 | 21.65657 | 27.09103 | 20.02842 | 17.70473 | 18.96183
2681.285 | 0.6055174 | 28.44344 | 0.0003100882 |  | 17.67512 | 21.64603 | 27.07141 | 20.00986 | 17.72265 | 18.96139
2681.385 | 0.6057774 | 30.02381 | 0.0002957748 |  | 17.6647 | 21.66501 | 27.06351 | 20.02197 | 17.69399 | 18.96142
2681.484375 | 0.6060528 | 30.48179 | 0.0003099433 |  | 17.70303 | 21.69852 | 27.03325 | 20.03853 | 17.68627 | 18.94724
2681.584 | 0.6051143 | 30.15642 | 0.0003269991 |  | 17.67846 | 21.72 | 27.00718 | 20.0384 | 17.70888 | 18.95612
2681.684 | 0.6055548 | 27.11371 | 0.0002952671 |  | 17.68968 | 21.72816 | 27.03344 | 20.04879 | 17.65452 | 18.9768
2681.783 | 0.6046942 | 27.54434 | 0.000312501 |  | 17.68091 | 21.68585 | 26.96411 | 20.03385 | 17.65587 | 18.94067
2681.883 | 0.6050487 | 22.40222 | 0.0002907767 |  | 17.67517 | 21.66427 | 26.99726 | 20.02351 | 17.64135 | 18.98557
2681.982 | 0.6050754 | 25.13005 | 0.0002900815 |  | 17.68465 | 21.65453 | 26.99202 | 20.02786 | 17.64063 | 18.96396
2682.082 | 0.6049513 | 22.27463 | 0.0003193045 |  | 17.69477 | 21.65607 | 26.9675 | 20.00784 | 17.66568 | 18.97411
2682.182 | 0.6048017 | 25.88833 | 0.0002726584 |  | 17.68397 | 21.67037 | 26.93197 | 19.99908 | 17.67348 | 18.95725
2682.28125 | 0.6055429 | 26.50854 | 0.000319464 |  | 17.65111 | 21.68184 | 26.93449 | 19.99726 | 17.6696 | 18.96386
2682.381 | 0.605307 | 30.0466 | 0.00028485 |  | 17.6768 | 21.67316 | 26.91052 | 19.99005 | 17.6246 | 18.95065
2682.48 | 0.6057121 | 26.3495 | 0.0003386551 |  | 17.71478 | 21.68334 | 26.86891 | 19.97871 | 17.65918 | 18.95722
2682.58 | 0.6054404 | 28.39787 | 0.0003051899 |  | 17.6954 | 21.6732 | 26.846 | 19.96143 | 17.6252 | 18.98796
2682.68 | 0.6050788 | 30.7985 | 0.0003419685 |  | 17.71751 | 21.70742 | 26.86222 | 19.94632 | 17.62576 | 18.98464
2682.779 | 0.6054986 | 28.8759 | 0.0003040457 |  | 17.73692 | 21.71757 | 26.77734 | 19.94652 | 17.6076 | 18.96567
2682.879 | 0.605998 | 23.80897 | 0.0003862127 |  | 17.72296 | 21.67366 | 26.78462 | 19.91203 | 17.62827 | 18.97677
2682.979 | 0.6053996 | 22.89529 | 0.0002792469 |  | 17.79027 | 21.72527 | 26.73704 | 19.91515 | 17.628 | 18.98949
2683.078125 | 0.6057195 | 16.54556 | 0.0003033879 |  | 17.82248 | 21.6983 | 26.69127 | 19.91696 | 17.64477 | 18.99348
2683.178 | 0.6048066 | 22.74491 | 0.0003035358 |  | 17.82404 | 21.71372 | 26.68761 | 19.8921 | 17.64002 | 19.02292
2683.277 | 0.6056553 | 24.45743 | 0.0002940312 |  | 17.86593 | 21.69585 | 26.63372 | 19.89333 | 17.62447 | 19.00965
2683.377 | 0.6053911 | 24.32938 | 0.0003320562 |  | 17.8766 | 21.71665 | 26.61796 | 19.88098 | 17.64364 | 19.01897
2683.477 | 0.6060655 | 28.99757 | 0.0003115314 |  | 17.87672 | 21.74893 | 26.60702 | 19.87934 | 17.61749 | 19.00912
2683.576 | 0.6057311 | 26.17223 | 0.0002889728 |  | 17.87476 | 21.74517 | 26.54317 | 19.88853 | 17.65601 | 18.96999
2683.676 | 0.6056397 | 27.19437 | 0.0003189513 |  | 17.87387 | 21.75578 | 26.52139 | 19.89481 | 17.62749 | 19.0297
2683.775 | 0.6056116 | 23.90056 | 0.0003222175 |  | 17.91177 | 21.75785 | 26.45261 | 19.85348 | 17.69267 | 18.9928
2683.875 | 0.6058736 | 26.31851 | 0.0002933321 |  | 17.90357 | 21.72318 | 26.42083 | 19.82422 | 17.66718 | 19.03815
2683.975 | 0.6055228 | 26.74459 | 0.000311862 |  | 17.9017 | 21.76879 | 26.35822 | 19.87098 | 17.66929 | 19.01877
2684.074 | 0.6054478 | 27.70521 | 0.0003227805 |  | 17.89398 | 21.76676 | 26.31586 | 19.84901 | 17.69798 | 19.04074
2684.174 | 0.6054998 | 25.79719 | 0.0003228088 |  | 17.90386 | 21.76097 | 26.32141 | 19.84399 | 17.69027 | 19.03137
2684.273 | 0.6053723 | 27.89797 | 0.0003082268 |  | 17.92653 | 21.75342 | 26.30235 | 19.848 | 17.67472 | 19.05597
2684.373 | 0.6060732 | 30.27627 | 0.0003366609 |  | 17.92309 | 21.76718 | 26.23419 | 19.86367 | 17.68299 | 19.08105
2684.473 | 0.6060706 | 33.72409 | 0.0003541622 |  | 17.92573 | 21.78699 | 26.19918 | 19.84383 | 17.70218 | 19.05833
2684.572 | 0.6060127 | 31.45836 | 0.0003097935 |  | 17.90754 | 21.77125 | 26.17911 | 19.83014 | 17.69931 | 19.08223
2684.671875 | 0.6058543 | 32.22575 | 0.000314979 |  | 17.94163 | 21.79016 | 26.14275 | 19.8324 | 17.69262 | 19.07087
2684.771 | 0.6056306 | 29.55216 | 0.0003022196 |  | 17.93424 | 21.77977 | 26.10163 | 19.86547 | 17.69011 | 19.08155
2684.871 | 0.6058765 | 30.12816 | 0.0003393465 |  | 17.89681 | 21.75768 | 26.07182 | 19.84826 | 17.73346 | 19.0812
2684.971 | 0.6061515 | 30.40796 | 0.0002968746 |  | 17.93455 | 21.78053 | 26.0421 | 19.86147 | 17.71817 | 19.11995
2685.07 | 0.6056712 | 27.81731 | 0.0002793414 |  | 17.9299 | 21.74959 | 25.99896 | 19.83787 | 17.71786 | 19.12385
2685.17 | 0.6057893 | 28.41519 | 0.0002995735 |  | 17.93005 | 21.77864 | 26.01003 | 19.87724 | 17.72244 | 19.1466
2685.27 | 0.6058228 | 27.72435 | 0.0003307614 |  | 17.91683 | 21.74441 | 25.97607 | 19.865 | 17.74356 | 19.14402
2685.369 | 0.6051756 | 26.40737 | 0.000273709 |  | 17.90967 | 21.76105 | 25.94539 | 19.87569 | 17.76736 | 19.12394
2685.46875 | 0.6054461 | 32.30595 | 0.0002943416 |  | 17.92338 | 21.76171 | 25.90923 | 19.86629 | 17.78743 | 19.16133
2685.568 | 0.6052931 | 31.45699 | 0.000296224 |  | 17.8967 | 21.75058 | 25.90796 | 19.86309 | 17.77264 | 19.20037
2685.668 | 0.6055571 | 29.0837 | 0.0002879145 |  | 17.91106 | 21.70561 | 25.88886 | 19.90942 | 17.79535 | 19.19539
2685.768 | 0.606294 | 23.94203 | 0.0003302516 |  | 17.90408 | 21.69986 | 25.87795 | 19.91599 | 17.80557 | 19.18025
2685.867 | 0.6050155 | 29.52937 | 0.0003065378 |  | 17.8733 | 21.69948 | 25.86773 | 19.90018 | 17.83442 | 19.19829
2685.967 | 0.6053896 | 28.41154 | 0.0002930018 |  | 17.89142 | 21.67534 | 25.84933 | 19.91717 | 17.84422 | 19.20996
2686.066 | 0.6052687 | 30.66999 | 0.000296309 |  | 17.88216 | 21.70428 | 25.85461 | 19.9565 | 17.83415 | 19.22998
2686.166 | 0.6057167 | 30.40249 | 0.0002952432 |  | 17.87044 | 21.67483 | 25.82436 | 19.92263 | 17.85521 | 19.2209
2686.265625 | 0.6058739 | 26.62018 | 0.0003392416 |  | 17.86579 | 21.67002 | 25.81813 | 19.95674 | 17.88651 | 19.23963
2686.365 | 0.6048276 | 33.49351 | 0.0003061702 |  | 17.88608 | 21.66861 | 25.81378 | 19.95197 | 17.88096 | 19.24618
2686.465 | 0.6055492 | 28.32541 | 0.0002902849 |  | 17.87315 | 21.66703 | 25.79829 | 19.99092 | 17.9162 | 19.24107
2686.564 | 0.6060099 | 28.46577 | 0.0003181925 |  | 17.85808 | 21.64721 | 25.81939 | 20.01605 | 17.92826 | 19.28515625
2686.664 | 0.6057538 | 34.0203 | 0.0002744945 |  | 17.8606 | 21.63708 | 25.76227 | 19.98325 | 17.92384 | 19.26776
2686.764 | 0.6045605 | 25.14053 | 0.0003025936 |  | 17.87244 | 21.6285 | 25.80131 | 20.02768 | 17.96188 | 19.32111
2686.863 | 0.604942 | 27.45138 | 0.0003176105 |  | 17.8674 | 21.63081 | 25.78861 | 20.01491 | 17.96405 | 19.32834
2686.963 | 0.6051378 | 31.79102 | 0.0002960303 |  | 17.86278 | 21.64272 | 25.77709 | 20.0362 | 18.01575 | 19.3387
2687.0625 | 0.6058895 | 30.60711 | 0.0003323199 |  | 17.89248 | 21.62374 | 25.77706 | 20.01857 | 18.02528 | 19.35728
2687.162 | 0.6055123 | 28.4922 | 0.0003022228 |  | 17.87231 | 21.59918 | 25.78865 | 20.0223 | 18.06774 | 19.35065
2687.262 | 0.6050181 | 30.8304 | 0.0003185691 |  | 17.90601 | 21.61757 | 25.77826 | 20.06113 | 18.08013 | 19.42842
2687.361 | 0.6062903 | 24.19495 | 0.0003013801 |  | 17.88286 | 21.63482 | 25.7916 | 20.00994 | 18.10955 | 19.42726
2687.461 | 0.6053587 | 28.98208 | 0.0002873761 |  | 17.88788 | 21.60625 | 25.77269 | 20.04128 | 18.11491 | 19.46107
2687.561 | 0.6057865 | 25.26539 | 0.0003114694 |  | 17.89021 | 21.59334 | 25.78694 | 20.01641 | 18.14647 | 19.48505
2687.66 | 0.605437 | 28.60476 | 0.0002985676 |  | 17.92196 | 21.60121 | 25.7883 | 20.00751 | 18.14644 | 19.48098
2687.76 | 0.6061873 | 31.07921 | 0.0002725163 |  | 17.88293 | 21.58772 | 25.76947 | 20.01931 | 18.1881 | 19.49205
2687.859375 | 0.6049462 | 26.84986 | 0.0003212359 |  | 17.89493 | 21.62579 | 25.76216 | 20.00463 | 18.22373 | 19.55404
2687.959 | 0.6055889 | 29.84426 | 0.0003504168 |  | 17.92441 | 21.61917 | 25.80294 | 20.01329 | 18.25639 | 19.53832
2688.059 | 0.6056653 | 29.73353 | 0.0002596662 |  | 17.91022 | 21.60709 | 25.7672 | 19.97871 | 18.26195 | 19.53966
2688.158 | 0.6058302 | 26.23603 | 0.0003138186 |  | 17.91302 | 21.64052 | 25.78161 | 19.99408 | 18.29072 | 19.57801
2688.258 | 0.6048997 | 31.58231 | 0.0002939192 |  | 17.91376 | 21.66981 | 25.80416 | 19.98165 | 18.33227 | 19.60376
2688.357 | 0.6055742 | 31.80924 | 0.0002933951 |  | 17.93122 | 21.64857 | 25.80332 | 19.94747 | 18.39827 | 19.61401
2688.457 | 0.6053261 | 32.04302 | 0.0002729379 |  | 17.90749 | 21.6362 | 25.79359 | 19.92314 | 18.38074 | 19.63354
2688.557 | 0.6052048 | 25.0266 | 0.0003008111 |  | 17.92777 | 21.65257 | 25.7887 | 19.93167 | 18.42704 | 19.64548
2688.65625 | 0.6059613 | 29.78092 | 0.0003073541 |  | 17.90398 | 21.65702 | 25.78842 | 19.95297 | 18.45793 | 19.65838
2688.756 | 0.604787 | 27.88384 | 0.0003186037 |  | 17.90476 | 21.66463 | 25.81702 | 19.90299 | 18.46078 | 19.68505
2688.855 | 0.6059815 | 27.28459 | 0.0002889195 |  | 17.90164 | 21.63947 | 25.8031 | 19.8927 | 18.47517 | 19.66749
2688.955 | 0.6052857 | 28.40835 | 0.0002999229 |  | 17.91372 | 21.66515 | 25.79905 | 19.90328 | 18.5232 | 19.69427
2689.055 | 0.6057544 | 25.7858 | 0.0002964883 |  | 17.91399 | 21.65658 | 25.80418 | 19.8942 | 18.54628 | 19.73226
2689.154 | 0.6054759 | 26.15036 | 0.000307113 |  | 17.91412 | 21.6398 | 25.80236 | 19.90643 | 18.57223 | 19.7287
2689.254 | 0.6055233 | 28.04015 | 0.0003030672 |  | 17.90665 | 21.65575 | 25.77502 | 19.87293 | 18.62245 | 19.70053
2689.354 | 0.6056216 | 28.71048 | 0.0002579322 |  | 17.92547 | 21.63355 | 25.81417 | 19.87235 | 18.64243 | 19.74893
2689.453125 | 0.6056673 | 31.39592 | 0.0002694925 |  | 17.91091 | 21.66371 | 25.79722 | 19.8726 | 18.6414 | 19.77364
2689.553 | 0.60516 | 29.57449 | 0.000272648 |  | 17.91111 | 21.67224 | 25.81348 | 19.86855 | 18.66226 | 19.76521
2689.652 | 0.6057132 | 25.64681 | 0.0003093886 |  | 17.90981 | 21.66422 | 25.8002 | 19.88857 | 18.6755 | 19.79402
2689.752 | 0.6052826 | 30.92245 | 0.0002928439 |  | 17.89531 | 21.64617 | 25.80133 | 19.87718 | 18.67285 | 19.7953
2689.852 | 0.6057516 | 29.01489 | 0.0003053944 |  | 17.90783 | 21.64839 | 25.81605 | 19.88632 | 18.69054 | 19.81857
2689.951 | 0.6054799 | 30.48726 | 0.0003285221 |  | 17.92936 | 21.68303 | 25.81874 | 19.87039 | 18.69286 | 19.80424
2690.051 | 0.6053703 | 25.90155 | 0.0002821748 |  | 17.92464 | 21.61934 | 25.7921 | 19.88811 | 18.68099 | 19.8269
2690.15 | 0.6056619 | 24.28472 | 0.0002855053 |  | 17.92143 | 21.59315 | 25.81819 | 19.9063 | 18.68448 | 19.83728
2690.25 | 0.6056221 | 32.92844 | 0.0002755619 |  | 17.92657 | 21.59072 | 25.83442 | 19.88278 | 18.70512 | 19.85361
2690.35 | 0.6053672 | 31.84615 | 0.0002569077 |  | 17.93226 | 21.56253 | 25.81827 | 19.90634 | 18.70086 | 19.86328
2690.449 | 0.6058279 | 34.77585 | 0.0003078711 |  | 17.91229 | 21.53472 | 25.82035 | 19.90328 | 18.71919 | 19.8524
2690.549 | 0.6059937 | 28.88091 | 0.0003151948 |  | 17.92968 | 21.56207 | 25.84364 | 19.90147 | 18.72357 | 19.8788
2690.648 | 0.6057666 | 27.90708 | 0.0002906446 |  | 17.92243 | 21.55681 | 25.81333 | 19.8986 | 18.73125 | 19.83587
2690.748 | 0.6050768 | 28.14815 | 0.0002972386 |  | 17.89656 | 21.54141 | 25.80311 | 19.90191 | 18.73589 | 19.88547
2690.848 | 0.6052818 | 31.02362 | 0.0002835949 |  | 17.92205 | 21.532 | 25.82304 | 19.8896 | 18.74 | 19.8825
2690.947 | 0.6053014 | 26.80566 | 0.0003049809 |  | 17.92396 | 21.58665 | 25.80716 | 19.92361 | 18.74197 | 19.87004
2691.046875 | 0.6048083 | 25.96853 | 0.0002972992 |  | 17.92551 | 21.58084 | 25.80813 | 19.89736 | 18.73398 | 19.87767
2691.146 | 0.6057127 | 25.96352 | 0.0003285286 |  | 17.91591 | 21.60008 | 25.80084 | 19.90769 | 18.74257 | 19.89186
2691.246 | 0.606082 | 25.36792 | 0.0003194731 |  | 17.95169 | 21.61692 | 25.78775 | 19.89914 | 18.73512 | 19.88743
2691.346 | 0.6050195 | 26.07289 | 0.00027953 |  | 17.91701 | 21.64445 | 25.7996 | 19.87513 | 18.75935 | 19.88046
2691.445 | 0.6052293 | 25.74159 | 0.0002503547 |  | 17.90471 | 21.62824 | 25.8062 | 19.88997 | 18.75119 | 19.96065
2691.545 | 0.6053925 | 20.70018 | 0.0003063874 |  | 17.92347 | 21.66048 | 25.83115 | 19.8838 | 18.79122 | 19.89487
2691.645 | 0.605665 | 27.00753 | 0.0003375954 |  | 17.94597 | 21.66255 | 25.79122 | 19.86773 | 18.77612 | 19.92045
2691.744 | 0.6058535 | 20.66965 | 0.000291305 |  | 17.91644 | 21.66389 | 25.80968 | 19.8861 | 18.78486 | 19.92046
2691.84375 | 0.605248 | 27.87427 | 0.000297736 |  | 17.92884 | 21.63642 | 25.83443 | 19.87856 | 18.75984 | 19.91924
2691.943 | 0.6054595 | 24.88624 | 0.0002940485 |  | 17.91869 | 21.61569 | 25.80531 | 19.87001 | 18.78657 | 19.91471
2692.043 | 0.6054561 | 25.614 | 0.0002786772 |  | 17.89817 | 21.66476 | 25.80211 | 19.8534 | 18.81185 | 19.90521
2692.143 | 0.6056687 | 27.10778 | 0.000309679 |  | 17.91532 | 21.65536 | 25.83819 | 19.84451 | 18.78881 | 19.89047
2692.242 | 0.6051342 | 31.41506 | 0.0002987624 |  | 17.90297 | 21.64134 | 25.8256 | 19.83363 | 18.76816 | 19.92043
2692.342 | 0.6054552 | 26.11162 | 0.0003054205 |  | 17.91841 | 21.63269 | 25.82104 | 19.8529 | 18.83335 | 19.92372
2692.441 | 0.6048966 | 26.04691 | 0.0002922441 |  | 17.92118 | 21.61788 | 25.83426 | 19.85265 | 18.81284 | 19.93975
2692.541 | 0.605011 | 27.72435 | 0.0003043899 |  | 17.92235 | 21.64229 | 25.83329 | 19.84175 | 18.76336 | 19.9355
2692.640625 | 0.6055497 | 27.28733 | 0.0002824321 |  | 17.93077 | 21.63743 | 25.87363 | 19.80089 | 18.76422 | 19.94742
2692.74 | 0.6054183 | 21.30581 | 0.0002910142 |  | 17.93222 | 21.62825 | 25.8626 | 19.81898 | 18.75651 | 19.95509
2692.84 | 0.6054387 | 26.82297 | 0.0003191623 |  | 17.95272 | 21.64326 | 25.84384 | 19.77571 | 18.80623 | 19.96891
2692.939 | 0.6052645 | 26.28935 | 0.0002746497 |  | 17.90804 | 21.62885 | 25.84531 | 19.77419 | 18.7699 | 19.97973
2693.039 | 0.60546 | 24.00948 | 0.0002947202 |  | 17.95471 | 21.601 | 25.87452 | 19.7486 | 18.79195 | 19.96405
2693.139 | 0.6054237 | 25.49187 | 0.0003073826 |  | 17.95599 | 21.60466 | 25.88333 | 19.76093 | 18.8007 | 19.96181
2693.238 | 0.6054044 | 27.50105 | 0.0003183271 |  | 17.95321 | 21.61615 | 25.90854 | 19.76311 | 18.77719 | 19.99856
2693.338 | 0.6053726 | 26.30028 | 0.0003137431 |  | 17.92277 | 21.61584 | 25.89112 | 19.72143 | 18.77644 | 19.99992
2693.4375 | 0.6059846 | 29.48791 | 0.0003107258 |  | 17.96552 | 21.60227 | 25.88467 | 19.70489 | 18.79145 | 19.9958
2693.537 | 0.6061484 | 29.6073 | 0.0003170675 |  | 17.9379 | 21.61011 | 25.9129 | 19.67568 | 18.76918 | 19.98763
2693.637 | 0.6056531 | 29.58178 | 0.0002876203 |  | 17.94938 | 21.58675 | 25.91882 | 19.69304 | 18.76409 | 20.00269
2693.736 | 0.6048446 | 28.12536 | 0.0002920489 |  | 17.9734 | 21.59098 | 25.9487 | 19.71702 | 18.75887 | 20.01491
2693.836 | 0.6054734 | 26.61973 | 0.0003108871 |  | 17.94536 | 21.62374 | 25.94579 | 19.72268 | 18.74697 | 20.03596
2693.936 | 0.6063207 | 30.10948 | 0.0003080322 |  | 17.96741 | 21.61843 | 25.93914 | 19.70089 | 18.77403 | 20.03845
2694.035 | 0.6060627 | 29.28831 | 0.0002988543 |  | 17.94564 | 21.62017 | 25.97505 | 19.68858 | 18.7338 | 20.04141
2694.135 | 0.6054688 | 27.14469 | 0.00028256 |  | 17.97567 | 21.67171 | 25.97591 | 19.68546 | 18.77156 | 20.05239
2694.234375 | 0.6051705 | 31.48797 | 0.0003114291 |  | 17.951 | 21.67019 | 25.96753 | 19.67531 | 18.77054 | 20.03302
2694.334 | 0.6054703 | 27.27867 | 0.0002702469 |  | 17.95828 | 21.70486 | 25.94688 | 19.73853 | 18.77187 | 20.06485
2694.434 | 0.6051438 | 30.41343 | 0.000305491 |  | 17.97935 | 21.71497 | 26.00638 | 19.71574 | 18.71346 | 20.04396
2694.533 | 0.6055983 | 31.81198 | 0.0002784386 |  | 17.97037 | 21.74171 | 25.99124 | 19.72347 | 18.72318 | 20.04433
2694.633 | 0.6058572 | 32.74889 | 0.0002856749 |  | 17.94936 | 21.71388 | 26.01696 | 19.72729 | 18.76461 | 20.06366
2694.732 | 0.6055852 | 29.02674 | 0.0003119111 |  | 17.99997 | 21.66663 | 25.99865 | 19.75352 | 18.7083 | 20.08337
2694.832 | 0.6055381 | 29.9076 | 0.0003096982 |  | 17.96713 | 21.65667 | 26.01788 | 19.75862 | 18.72745 | 20.07006
2694.932 | 0.6053706 | 33.16996 | 0.0002800625 |  | 17.95455 | 21.65043 | 26.02156 | 19.76236 | 18.69733 | 20.06235
2695.03125 | 0.604605 | 31.17992 | 0.0002926558 |  | 17.9472 | 21.6174 | 26.03317 | 19.76533 | 18.69809 | 20.06136
2695.131 | 0.6057351 | 37.22251 | 0.0003051514 |  | 17.96519 | 21.61915 | 26.06086 | 19.78212 | 18.6559 | 20.05057
2695.23 | 0.6052239 | 30.7625 | 0.0003339038 |  | 17.98304 | 21.59694 | 26.05725 | 19.78741 | 18.66855 | 20.0673
2695.33 | 0.6054586 | 29.57312 | 0.0003109031 |  | 17.95087 | 21.5977 | 26.06577 | 19.7792 | 18.66203 | 20.04858
2695.43 | 0.6052486 | 32.08038 | 0.0003037855 |  | 18.00575 | 21.59227 | 26.06675 | 19.81358 | 18.63498 | 20.04532
2695.529 | 0.6050365 | 30.87688 | 0.0003109538 |  | 18.01 | 21.55296 | 26.06552 | 19.81422 | 18.63553 | 20.03557
2695.629 | 0.6049389 | 31.65795 | 0.0003461001 |  | 18.00649 | 21.58398 | 26.07699 | 19.76833 | 18.61924 | 20.05087
2695.729 | 0.6057859 | 29.86933 | 0.0002931117 |  | 18.0456 | 21.57939 | 26.08358 | 19.76516 | 18.64324 | 20.04517
2695.828125 | 0.6050039 | 34.60952 | 0.0002993936 |  | 18.06739 | 21.60608 | 26.09058 | 19.76457 | 18.59048 | 20.01751
2695.928 | 0.6051211 | 30.43029 | 0.0003309543 |  | 18.01888 | 21.58745 | 26.05757 | 19.77568 | 18.57456 | 20.00022
2696.027 | 0.6061601 | 23.66633 | 0.0003008092 |  | 18.06399 | 21.61046 | 26.1085 | 19.77189 | 18.58659 | 20.0393
2696.127 | 0.6058938 | 33.76738 | 0.0003125994 |  | 18.07308 | 21.54458 | 26.07295 | 19.72478 | 18.5767 | 19.99713
2696.227 | 0.6054464 | 31.18174 | 0.0003108369 |  | 18.08 | 21.50942 | 26.09195 | 19.74858 | 18.56274 | 20.02642
2696.326 | 0.6048063 | 30.5342 | 0.0003251071 |  | 18.10574 | 21.461 | 26.08583 | 19.72121 | 18.54686 | 20.02384
2696.426 | 0.6051336 | 34.02303 | 0.0003059587 |  | 18.13021 | 21.42097 | 26.0674 | 19.71579 | 18.54377 | 19.9831
2696.525 | 0.6057805 | 28.10622 | 0.0002967512 |  | 18.12341 | 21.34854 | 26.09194 | 19.70734 | 18.56462 | 20.03128
2696.625 | 0.6052156 | 34.67651 | 0.0002874452 |  | 18.1207 | 21.3531 | 26.07086 | 19.70112 | 18.5339 | 19.98289
2696.725 | 0.6052051 | 32.30368 | 0.0003249184 |  | 18.12546 | 21.33265 | 26.07872 | 19.70263 | 18.55846 | 19.98586
2696.824 | 0.6059324 | 33.10343 | 0.0003315464 |  | 18.12498 | 21.31458 | 26.09906 | 19.64175 | 18.53909 | 19.99951
2696.924 | 0.6055066 | 29.41089 | 0.0003131202 |  | 18.15013 | 21.28735 | 26.12333 | 19.65118 | 18.52126 | 20.00834
2697.023 | 0.6061143 | 31.25147 | 0.0003264381 |  | 18.16111 | 21.26282 | 26.14436 | 19.64621 | 18.52969 | 19.96463
2697.123 | 0.6060905 | 33.42424 | 0.0002930654 |  | 18.16735 | 21.27191 | 26.13404 | 19.60433 | 18.51501 | 19.96101
2697.223 | 0.6048123 | 35.40745 | 0.0003036876 |  | 18.15724 | 21.27566 | 26.14226 | 19.58209 | 18.53803 | 19.96495
2697.322 | 0.605355 | 30.22523 | 0.0002917073 |  | 18.19899 | 21.29219 | 26.13829 | 19.60935 | 18.53736 | 20.01756
2697.421875 | 0.6053411 | 31.07557 | 0.0002776854 |  | 18.18758 | 21.31053 | 26.16703 | 19.54712 | 18.51654 | 19.96828
2697.521 | 0.6060105 | 29.63464 | 0.0003170812 |  | 18.19971 | 21.33308 | 26.19495 | 19.52276 | 18.5507 | 19.9733
2697.621 | 0.6058305 | 32.84004 | 0.0003251713 |  | 18.1868 | 21.34155 | 26.19355 | 19.52087 | 18.55822 | 19.96615
2697.721 | 0.6057677 | 41.04674 | 0.0003003622 |  | 18.26773 | 21.39278 | 26.18482 | 19.50895 | 18.56279 | 19.99049
2697.82 | 0.6056826 | 29.37444 | 0.0003205669 |  | 18.24919 | 21.4316 | 26.21154 | 19.49358 | 18.54871 | 19.99406
2697.92 | 0.6053346 | 29.1557 | 0.0002915119 |  | 18.23691 | 21.47846 | 26.23012 | 19.47899 | 18.61673 | 19.98654
2698.02 | 0.605481 | 33.43882 | 0.0002952411 |  | 18.23595 | 21.53036 | 26.27375 | 19.47416 | 18.59274 | 19.98471
2698.119 | 0.6060627 | 32.15968 | 0.0003190424 |  | 18.24437 | 21.58799 | 26.26336 | 19.46092 | 18.61794 | 19.96655
2698.21875 | 0.6054257 | 26.53223 | 0.0002945169 |  | 18.23911 | 21.65513 | 26.316 | 19.42016 | 18.62947 | 19.97821
2698.318 | 0.6052486 | 29.69343 | 0.0003345294 |  | 18.25962 | 21.72386 | 26.30081 | 19.43656 | 18.63304 | 19.99524
2698.418 | 0.605996 | 35.23018 | 0.0002902809 |  | 18.25645 | 21.73512 | 26.33792 | 19.43782 | 18.6653 | 19.99746
2698.518 | 0.6046893 | 34.56942 | 0.0002953739 |  | 18.25127 | 21.68999 | 26.35812 | 19.41589 | 18.68633 | 20.03785
2698.617 | 0.6050941 | 34.32015 | 0.0003094049 |  | 18.25691 | 21.74229 | 26.34294 | 19.37702 | 18.69334 | 20.01355
2698.717 | 0.6054734 | 33.70404 | 0.0002974085 |  | 18.25331 | 21.69772 | 26.38111 | 19.35847 | 18.70469 | 20.04812
2698.816 | 0.6052417 | 32.11775 | 0.0003010372 |  | 18.2932 | 21.65971 | 26.41061 | 19.35586 | 18.6919 | 20.04662
2698.916 | 0.6051895 | 30.54194 | 0.0002895441 |  | 18.28221 | 21.65723 | 26.4065 | 19.36103 | 18.72931 | 20.049
2699.015625 | 0.6056684 | 36.37262 | 0.0002754316 |  | 18.31154 | 21.58424 | 26.46993 | 19.34106 | 18.73559 | 20.06364
2699.115 | 0.6058699 | 36.89212 | 0.0002930299 |  | 18.28755 | 21.58877 | 26.504 | 19.32284 | 18.73502 | 20.06663
2699.215 | 0.6054947 | 31.34215 | 0.000331942 |  | 18.29128 | 21.56823 | 26.48582 | 19.31535 | 18.75136 | 20.08907
2699.314 | 0.6049794 | 35.33955 | 0.0003114667 |  | 18.32829 | 21.55641 | 26.48739 | 19.30031 | 18.76379 | 20.07733
2699.414 | 0.6051259 | 34.40992 | 0.0003140785 |  | 18.3421 | 21.54253 | 26.49344 | 19.25811 | 18.75157 | 20.1111
2699.514 | 0.6063165 | 28.54643 | 0.0003302497 |  | 18.30797 | 21.50878 | 26.51486 | 19.26148 | 18.76938 | 20.09812
2699.613 | 0.6053896 | 37.90788 | 0.0003072508 |  | 18.35482 | 21.53567 | 26.51973 | 19.28272 | 18.78375 | 20.11672
2699.713 | 0.6056871 | 33.70997 | 0.00028765 |  | 18.33923 | 21.50841 | 26.50844 | 19.29195 | 18.78334 | 20.12982
2699.8125 | 0.6053763 | 34.32152 | 0.0003290041 |  | 18.363 | 21.52105 | 26.55793 | 19.25836 | 18.76868 | 20.13778
2699.912 | 0.6053499 | 28.66765 | 0.0003193028 |  | 18.34453 | 21.47984 | 26.55342 | 19.28671 | 18.77778 | 20.1422
2700.012 | 0.6050413 | 31.92316 | 0.0003081717 |  | 18.36648 | 21.43681 | 26.57494 | 19.27324 | 18.76512 | 20.17415
2700.111 | 0.6051078 | 29.95636 | 0.0003097914 |  | 18.37199 | 21.40262 | 26.58712 | 19.25765 | 18.79555 | 20.18448
2700.211 | 0.6051492 | 30.12087 | 0.0003134187 |  | 18.37836 | 21.35377 | 26.57949 | 19.30611 | 18.78462 | 20.17606
2700.311 | 0.6054214 | 33.18363 | 0.0003271635 |  | 18.39406 | 21.33922 | 26.60534 | 19.28691 | 18.78932 | 20.2354
2700.41 | 0.6057558 | 26.7136 | 0.0003085021 |  | 18.38076 | 21.34051 | 26.56904 | 19.29229 | 18.78742 | 20.2226
2700.51 | 0.6059077 | 28.52638 | 0.0003073782 |  | 18.3929 | 21.35175 | 26.60133 | 19.32618 | 18.79401 | 20.24514
2700.609375 | 0.6059125 | 38.69123 | 0.0003314228 |  | 18.41553 | 21.33808 | 26.63808 | 19.29758 | 18.77634 | 20.26713
2700.709 | 0.6053681 | 30.49865 | 0.0003286405 |  | 18.41138 | 21.34521 | 26.63628 | 19.33925 | 18.81249 | 20.26689
2700.809 | 0.6059758 | 31.71993 | 0.0003061087 |  | 18.39485 | 21.36672 | 26.60843 | 19.35447 | 18.79818 | 20.28534
2700.908 | 0.6059315 | 27.42541 | 0.0003304547 |  | 18.46242 | 21.35669 | 26.66003 | 19.35139 | 18.79288 | 20.26445
2701.008 | 0.6056301 | 29.76269 | 0.0002924261 |  | 18.43159 | 21.35545 | 26.69733 | 19.39372 | 18.80357 | 20.29312
2701.107 | 0.6060286 | 40.08931 | 0.0003277146 |  | 18.46815 | 21.36399 | 26.68582 | 19.37382 | 18.79589 | 20.299
2701.207 | 0.605397 | 31.51987 | 0.0003404434 |  | 18.47555 | 21.33799 | 26.72503 | 19.38558 | 18.75641 | 20.28269
2701.307 | 0.6058935 | 29.17621 | 0.0003057297 |  | 18.45697 | 21.32202 | 26.76573 | 19.39415 | 18.78163 | 20.27919
2701.40625 | 0.6061407 | 33.68445 | 0.0002964711 |  | 18.46625 | 21.318 | 26.74213 | 19.39577 | 18.77539 | 20.27907
2701.506 | 0.6054947 | 30.66042 | 0.0002996394 |  | 18.47292 | 21.30715 | 26.7734 | 19.40362 | 18.78316 | 20.27952
2701.605 | 0.6049817 | 26.65527 | 0.0003225793 |  | 18.48406 | 21.29094 | 26.81287 | 19.40472 | 18.74672 | 20.26313
2701.705 | 0.6059761 | 27.38439 | 0.0003413943 |  | 18.46139 | 21.27081 | 26.84072 | 19.37326 | 18.73827 | 20.29452
2701.805 | 0.6056383 | 30.03429 | 0.0003200801 |  | 18.4294 | 21.26813 | 26.82753 | 19.37476 | 18.74679 | 20.24633
2701.904 | 0.6065399 | 34.06587 | 0.0003255416 |  | 18.4864 | 21.28264 | 26.87578 | 19.4199 | 18.70802 | 20.24207
2702.004 | 0.605395 | 27.58627 | 0.0003106291 |  | 18.44796 | 21.28776 | 26.90178 | 19.41606 | 18.74004 | 20.2102
2702.104 | 0.6057873 | 32.2777 | 0.0003100222 |  | 18.4306 | 21.28659 | 26.88365 | 19.41341 | 18.70259 | 20.19831
2702.203125 | 0.6058705 | 34.82826 | 0.0003407909 |  | 18.45831 | 21.29004 | 26.94424 | 19.41788 | 18.69598 | 20.18879
2702.303 | 0.6059531 | 32.81451 | 0.0003099398 |  | 18.44034 | 21.30573 | 26.91918 | 19.42606 | 18.70679 | 20.14999
2702.402 | 0.6059366 | 30.52462 | 0.0003196679 |  | 18.44798 | 21.31574 | 26.92602 | 19.40754 | 18.68019 | 20.17425
2702.502 | 0.6054456 | 36.09556 | 0.0003262799 |  | 18.45929 | 21.3053 | 26.88556 | 19.42576 | 18.65949 | 20.14251
2702.602 | 0.6056457 | 33.46389 | 0.0002881116 |  | 18.4466 | 21.3348 | 26.88361 | 19.42715 | 18.6743 | 20.11541
2702.701 | 0.6058117 | 39.58622 | 0.00028312 |  | 18.4169 | 21.34905 | 26.83613 | 19.40944 | 18.66517 | 20.10278
2702.801 | 0.6053729 | 33.83847 | 0.0002909937 |  | 18.42788 | 21.3295 | 26.88206 | 19.41201 | 18.62565 | 20.07269
2702.9 | 0.6051398 | 34.65144 | 0.0003198581 |  | 18.46057 | 21.36778 | 26.85081 | 19.39313 | 18.62528 | 20.07095
2703 | 0.6056054 | 37.90196 | 0.0003328049 |  | 18.44547 | 21.40445 | 26.84204 | 19.40596 | 18.61696 | 20.08796
2703.1 | 0.6057294 | 36.16483 | 0.0003033417 |  | 18.42745 | 21.40075 | 26.85987 | 19.38884 | 18.6225 | 20.05784
2703.199 | 0.604651 | 38.17036 | 0.0002804061 |  | 18.44865 | 21.3715 | 26.85373 | 19.40174 | 18.61984 | 20.05751
2703.299 | 0.6051052 | 38.25603 | 0.0003007761 |  | 18.3857 | 21.41805 | 26.86852 | 19.38964 | 18.60512 | 20.0261
2703.398 | 0.6065084 | 36.68433 | 0.0003033969 |  | 18.41603 | 21.38827 | 26.86011 | 19.43948 | 18.58434 | 20.06265
2703.498 | 0.6053953 | 30.33049 | 0.0002690711 |  | 18.40387 | 21.43307 | 26.87239 | 19.41052 | 18.59987 | 20.06122
2703.598 | 0.6050107 | 31.21136 | 0.0002988171 |  | 18.37824 | 21.43362 | 26.84315 | 19.39821 | 18.57321 | 20.04646
2703.697 | 0.6055185 | 31.4547 | 0.0002920833 |  | 18.37327 | 21.46268 | 26.87224 | 19.44204 | 18.57169 | 20.04843
2703.796875 | 0.605732 | 34.21488 | 0.0002851383 |  | 18.3879 | 21.48609 | 26.87451 | 19.42506 | 18.54155 | 20.01581
2703.896 | 0.6057212 | 35.13129 | 0.0003314574 |  | 18.38656 | 21.50902 | 26.85607 | 19.45254 | 18.54035 | 20.00022
2703.996 | 0.6054887 | 36.88073 | 0.000305463 |  | 18.3667 | 21.52579 | 26.87257 | 19.48155 | 18.5497 | 19.99978
2704.096 | 0.605246 | 33.3609 | 0.0003240092 |  | 18.37473 | 21.51464 | 26.84834 | 19.47244 | 18.54845 | 19.98208
2704.195 | 0.6054893 | 32.78626 | 0.0002945625 |  | 18.35805 | 21.53121 | 26.86214 | 19.45107 | 18.49647 | 19.97718
2704.295 | 0.6060704 | 32.75528 | 0.0002660781 |  | 18.35766 | 21.52762 | 26.86329 | 19.46621 | 18.4927 | 19.98392
2704.395 | 0.6059372 | 38.30297 | 0.0003382036 |  | 18.31571 | 21.54258 | 26.87484 | 19.48704 | 18.51406 | 19.96809
2704.494 | 0.6058668 | 35.63348 | 0.0003285323 |  | 18.3543 | 21.53833 | 26.88086 | 19.49092 | 18.48994 | 19.95885
2704.59375 | 0.6057175 | 29.72578 | 0.0003041568 |  | 18.32687 | 21.55637 | 26.90742 | 19.47088 | 18.4718 | 19.95785
2704.693 | 0.605443 | 27.32242 | 0.0003003617 |  | 18.31071 | 21.54409 | 26.89296 | 19.47541 | 18.46906 | 19.94957
2704.793 | 0.6056159 | 32.28089 | 0.0003083409 |  | 18.27229 | 21.55409 | 26.87834 | 19.52655 | 18.46935 | 19.95097
2704.893 | 0.6054314 | 30.56154 | 0.0002926899 |  | 18.3002 | 21.56527 | 26.87696 | 19.51265 | 18.45934 | 19.92721
2704.992 | 0.6058086 | 31.18858 | 0.0002916272 |  | 18.2726 | 21.56385 | 26.87196 | 19.5315 | 18.44935 | 19.94098
2705.092 | 0.6059965 | 33.52632 | 0.0002985717 |  | 18.27248 | 21.53333 | 26.8817 | 19.56297 | 18.4272 | 19.91556
2705.191 | 0.6057297 | 27.46414 | 0.0002815039 |  | 18.25665 | 21.51986 | 26.87276 | 19.56932 | 18.42307 | 19.91058
2705.291 | 0.6060391 | 31.42828 | 0.0002895991 |  | 18.24105 | 21.55356 | 26.89216 | 19.57454 | 18.43877 | 19.92315
2705.390625 | 0.6054248 | 29.70618 | 0.0002831749 |  | 18.25108 | 21.52366 | 26.89037 | 19.62555 | 18.39986 | 19.88386
2705.49 | 0.6050064 | 36.02219 | 0.0003171605 |  | 18.20634 | 21.56133 | 26.87292 | 19.6365 | 18.41074 | 19.85232
2705.59 | 0.6055282 | 34.20714 | 0.0002913714 |  | 18.20805 | 21.5561 | 26.88549 | 19.64339 | 18.38842 | 19.86856
2705.689 | 0.6056732 | 28.21377 | 0.0003080475 |  | 18.15908 | 21.535 | 26.91448 | 19.65834 | 18.38931 | 19.85219
2705.789 | 0.6052866 | 33.27386 | 0.0002827317 |  | 18.18452 | 21.52849 | 26.89586 | 19.68519 | 18.38241 | 19.84882
2705.889 | 0.6049562 | 34.5676 | 0.0002685869 |  | 18.1819 | 21.52758 | 26.94282 | 19.68902 | 18.35337 | 19.837
2705.988 | 0.6053542 | 33.46708 | 0.0002918695 |  | 18.15593 | 21.51343 | 26.90101 | 19.76234 | 18.34228 | 19.85552
2706.088 | 0.6055441 | 36.50569 | 0.0003323371 |  | 18.18051 | 21.50183 | 26.90699 | 19.74977 | 18.32106 | 19.8437
2706.1875 | 0.6056948 | 38.50804 | 0.0003082317 |  | 18.16689 | 21.50659 | 26.93981 | 19.75573 | 18.30379 | 19.80946
2706.287 | 0.6058191 | 37.89238 | 0.0002937027 |  | 18.13556 | 21.48071 | 26.92105 | 19.76097 | 18.32594 | 19.81664
2706.387 | 0.6054146 | 31.80423 | 0.00031532 |  | 18.13985 | 21.50763 | 26.96273 | 19.80152 | 18.28645 | 19.77674
2706.486 | 0.6057135 | 29.61596 | 0.0003053021 |  | 18.15474 | 21.47646 | 26.98445 | 19.81394 | 18.27324 | 19.75896
2706.586 | 0.6056147 | 35.25297 | 0.0002927126 |  | 18.11979 | 21.50664 | 26.96442 | 19.836 | 18.26431 | 19.79216
2706.686 | 0.6054793 | 36.55491 | 0.0003101748 |  | 18.12408 | 21.47218 | 26.9717 | 19.84733 | 18.27482 | 19.73958
2706.785 | 0.6057581 | 30.88189 | 0.0003258085 |  | 18.11036 | 21.43378 | 26.97689 | 19.87764 | 18.23988 | 19.73164
2706.885 | 0.6058313 | 33.98066 | 0.0003253522 |  | 18.12945 | 21.45317 | 26.96085 | 19.86423 | 18.21599 | 19.72229
2706.984375 | 0.6051075 | 37.84864 | 0.0003276117 |  | 18.08075 | 21.44304 | 26.97833 | 19.86926 | 18.23287 | 19.76205
2707.084 | 0.6057595 | 31.03501 | 0.0002988479 |  | 18.10492 | 21.40361 | 26.98598 | 19.87044 | 18.20081 | 19.67963
2707.184 | 0.6056349 | 35.96386 | 0.0002872938 |  | 18.0701 | 21.38832 | 27.00194 | 19.86816 | 18.18346 | 19.67767
2707.283 | 0.6054368 | 35.53277 | 0.0002985683 |  | 18.09491 | 21.41455 | 27.02862 | 19.91329 | 18.20288 | 19.68571
2707.383 | 0.6055168 | 34.39899 | 0.0003003293 |  | 18.0999 | 21.39874 | 26.99744 | 19.90464 | 18.19207 | 19.70043
2707.482 | 0.6057172 | 31.49526 | 0.0002901251 |  | 18.07488 | 21.40001 | 27.01623 | 19.92643 | 18.18007 | 19.70451
2707.582 | 0.6059798 | 36.18169 | 0.0003225356 |  | 18.10938 | 21.4002 | 26.99386 | 19.9108 | 18.15517 | 19.69842
2707.682 | 0.60542 | 33.10753 | 0.0002657524 |  | 18.0739 | 21.37951 | 27.02254 | 19.94856 | 18.16732 | 19.65985
2707.78125 | 0.6057831 | 34.10962 | 0.0002778115 |  | 18.04437 | 21.38548 | 27.06648 | 19.95264 | 18.14483 | 19.6491
2707.881 | 0.6053942 | 35.1117 | 0.0003110373 |  | 18.05333 | 21.39764 | 27.02259 | 19.95432 | 18.13424 | 19.68214
2707.98 | 0.6054654 | 41.23084 | 0.0003101183 |  | 18.06542 | 21.38831 | 27.00455 | 19.93529 | 18.15472 | 19.64422
2708.08 | 0.604892 | 35.11033 | 0.0002999086 |  | 18.03155 | 21.39003 | 27.02829 | 19.95112 | 18.08999 | 19.64354
2708.18 | 0.6058685 | 31.14893 | 0.0002881596 |  | 18.02055 | 21.41697 | 27.02801 | 19.94781 | 18.13785 | 19.67101
2708.279 | 0.605946 | 35.43844 | 0.0002995793 |  | 18.027 | 21.4494 | 27.05902 | 19.96682 | 18.1475 | 19.63743
2708.379 | 0.6058557 | 36.8821 | 0.0002848377 |  | 18.01987 | 21.47211 | 26.99051 | 20.00117 | 18.11171 | 19.6258
2708.479 | 0.60586 | 32.7015 | 0.0003018252 |  | 18.01427 | 21.44689 | 27.02508 | 19.95351 | 18.10734 | 19.65127
2708.578125 | 0.6059977 | 34.37484 | 0.0003165531 |  | 18.02591 | 21.49523 | 27.06279 | 20.02294 | 18.10989 | 19.63894
2708.678 | 0.6052704 | 36.08599 | 0.0003084962 |  | 18.02963 | 21.49216 | 27.02235 | 19.98919 | 18.08552 | 19.65711
2708.777 | 0.6055526 | 34.27868 | 0.0002969735 |  | 17.98993 | 21.51933 | 26.99867 | 19.98668 | 18.11231 | 19.64914
2708.877 | 0.6054475 | 33.69311 | 0.0003196292 |  | 17.98626 | 21.50276 | 26.99992 | 20.00279 | 18.12643 | 19.66698
2708.977 | 0.6054158 | 32.25765 | 0.0003180688 |  | 17.98638 | 21.53477 | 27.00149 | 20.01555 | 18.13817 | 19.68208
2709.076 | 0.6053686 | 32.18611 | 0.0002772085 |  | 18.00113 | 21.51758 | 26.97835 | 19.99109 | 18.15754 | 19.67675
2709.176 | 0.6050317 | 33.93007 | 0.0002991777 |  | 17.98863 | 21.56175 | 27.04051 | 19.9893 | 18.13879 | 19.68272
2709.275 | 0.6054402 | 41.41449 | 0.0002890065 |  | 18.04448 | 21.52721 | 27.00614 | 19.99769 | 18.16531 | 19.6731
2709.375 | 0.6055574 | 32.82181 | 0.0003245027 |  | 18.02134 | 21.54559 | 27.02718 | 20.00297 | 18.15438 | 19.71575
2709.475 | 0.6059477 | 35.13722 | 0.0002957441 |  | 17.99627 | 21.56573 | 27.02267 | 20.02679 | 18.16589 | 19.70531
2709.574 | 0.6058575 | 33.18454 | 0.0002800944 |  | 18.01468 | 21.60606 | 27.00564 | 20.01279 | 18.17422 | 19.73017
2709.674 | 0.6059761 | 31.24007 | 0.0002878706 |  | 18.01361 | 21.62721 | 27.00646 | 20.02561 | 18.18118 | 19.71393
2709.773 | 0.6056468 | 35.52092 | 0.0003118811 |  | 17.99192 | 21.67895 | 27.0267 | 20.03057 | 18.16234 | 19.72647
2709.873 | 0.6056851 | 35.24066 | 0.0003169152 |  | 18.00766 | 21.67883 | 27.02887 | 20.0485 | 18.21069 | 19.75491
2709.973 | 0.6053331 | 34.46734 | 0.0002943292 |  | 18.02119 | 21.68777 | 27.03227 | 20.03034 | 18.19045 | 19.74101
2710.072 | 0.6055625 | 36.6907 | 0.000282156 |  | 17.98797 | 21.67655 | 27.04549 | 20.06887 | 18.22245 | 19.74058
2710.171875 | 0.605646 | 36.96185 | 0.0002942095 |  | 18.02443 | 21.68184 | 27.03959 | 20.04449 | 18.23017 | 19.73706
2710.271 | 0.6056925 | 36.55764 | 0.0002823559 |  | 17.99814 | 21.64081 | 27.00974 | 20.05708 | 18.22202 | 19.75224
2710.371 | 0.6059202 | 39.15012 | 0.0003034847 |  | 17.9892 | 21.61656 | 27.03516 | 20.07321 | 18.26033 | 19.78442
2710.471 | 0.6056866 | 34.32881 | 0.0002854383 |  | 18.03487 | 21.60035 | 27.04115 | 20.09746 | 18.23608 | 19.79132
2710.57 | 0.6054387 | 34.34886 | 0.0003083985 |  | 18.04918 | 21.5941 | 27.02085 | 20.09996 | 18.24589 | 19.79866
2710.67 | 0.6064598 | 37.68003 | 0.0003020768 |  | 18.05367 | 21.60189 | 27.04001 | 20.13472 | 18.23322 | 19.82524
2710.77 | 0.6059029 | 37.64403 | 0.0002823215 |  | 18.03911 | 21.58418 | 27.06805 | 20.12539 | 18.2685 | 19.82994
2710.869 | 0.6058387 | 36.86706 | 0.000272424 |  | 18.07403 | 21.55334 | 27.07352 | 20.13605 | 18.282 | 19.81199
2710.96875 | 0.60578 | 34.50881 | 0.0003005769 |  | 18.06175 | 21.56939 | 27.0403 | 20.14632 | 18.27699 | 19.83674
2711.068 | 0.6060326 | 35.42978 | 0.0002816 |  | 18.04525 | 21.58531 | 27.06078 | 20.16397 | 18.27525 | 19.84329
2711.168 | 0.6058308 | 33.13351 | 0.0002779599 |  | 18.06114 | 21.59632 | 27.07677 | 20.18401 | 18.29344 | 19.86832
2711.268 | 0.605933 | 33.23422 | 0.0002813017 |  | 18.07653 | 21.5665 | 27.06518 | 20.18903 | 18.32159 | 19.8591
2711.367 | 0.6054498 | 37.62398 | 0.0002520705 |  | 18.05965 | 21.5644 | 27.08829 | 20.19941 | 18.31088 | 19.89016
2711.467 | 0.6057027 | 33.62111 | 0.0003070181 |  | 18.08201 | 21.56288 | 27.09394 | 20.23029 | 18.30751 | 19.89149
2711.566 | 0.6054808 | 35.97161 | 0.0002712097 |  | 18.07147 | 21.55346 | 27.08904 | 20.22278 | 18.29724 | 19.90451
2711.666 | 0.6061569 | 30.46174 | 0.0002775791 |  | 18.05669 | 21.51977 | 27.08375 | 20.20371 | 18.28471 | 19.9084
2711.765625 | 0.6056068 | 36.86934 | 0.0002784026 |  | 18.07803 | 21.53486 | 27.09517 | 20.22309 | 18.27892 | 19.93828
2711.865 | 0.60555 | 33.61655 | 0.000348066 |  | 18.03527 | 21.55852 | 27.10484 | 20.23084 | 18.31036 | 19.91242
2711.965 | 0.6057184 | 34.61453 | 0.0003057854 |  | 18.04606 | 21.52895 | 27.11215 | 20.17488 | 18.3054 | 19.96973
2712.064 | 0.6049939 | 33.32718 | 0.0002841307 |  | 18.00786 | 21.5229 | 27.1035 | 20.20975 | 18.28818 | 19.99584
2712.164 | 0.6055424 | 34.69064 | 0.0003139745 |  | 18.01955 | 21.52481 | 27.09574 | 20.19219 | 18.30792 | 19.97936
2712.264 | 0.6056477 | 34.98638 | 0.0003495925 |  | 18.01702 | 21.53973 | 27.09632 | 20.17198 | 18.29391 | 20.00446
2712.363 | 0.6058838 | 36.72123 | 0.0002843292 |  | 17.98675 | 21.51789 | 27.12778 | 20.17362 | 18.26082 | 20.00214
2712.463 | 0.6054106 | 37.6258 | 0.0003138446 |  | 17.99039 | 21.51104 | 27.10367 | 20.14999 | 18.27424 | 20.02567
2712.5625 | 0.6053212 | 36.09419 | 0.000298425 |  | 17.96902 | 21.53013 | 27.08561 | 20.15537 | 18.26038 | 20.04295
2712.662 | 0.6054844 | 32.95351 | 0.0003179643 |  | 17.98576 | 21.52663 | 27.15169 | 20.17087 | 18.27724 | 20.05727
2712.762 | 0.6056681 | 38.8047 | 0.0003213421 |  | 17.94247 | 21.48196 | 27.10155 | 20.09422 | 18.26922 | 20.07966
2712.861 | 0.6051634 | 30.74062 | 0.0003095672 |  | 17.92907 | 21.494 | 27.11818 | 20.11836 | 18.29961 | 20.06904
2712.961 | 0.6062977 | 30.17647 | 0.0003136733 |  | 17.96577 | 21.47151 | 27.14258 | 20.08051 | 18.28076 | 20.09872
2713.061 | 0.6058237 | 32.38342 | 0.0002674391 |  | 17.94509 | 21.47938 | 27.11656 | 20.08331 | 18.25366 | 20.08508
2713.16 | 0.6062069 | 32.81999 | 0.000321834 |  | 17.9351 | 21.47083 | 27.11252 | 20.08244 | 18.27124 | 20.10055
2713.26 | 0.605839 | 28.85403 | 0.0003243197 |  | 17.91632 | 21.48267 | 27.16731 | 20.04341 | 18.27157 | 20.13382
2713.359375 | 0.6059684 | 26.85031 | 0.0002858475 |  | 17.91899 | 21.44922 | 27.14015 | 20.08083 | 18.23824 | 20.16666
2713.459 | 0.6056147 | 30.11905 | 0.0003244305 |  | 17.9109 | 21.50373 | 27.1384 | 20.02563 | 18.23479 | 20.11419
2713.559 | 0.6059829 | 29.25778 | 0.0002872401 |  | 17.87973 | 21.46231 | 27.17283 | 20.03675 | 18.22517 | 20.15624
2713.658 | 0.6056851 | 32.42899 | 0.0003350635 |  | 17.89362 | 21.43966 | 27.16547 | 20.00423 | 18.20934 | 20.16233
2713.758 | 0.6053675 | 38.6452 | 0.0003115713 |  | 17.89292 | 21.44576 | 27.15661 | 19.96678 | 18.20794 | 20.17045
2713.857 | 0.6056939 | 35.94928 | 0.0003032389 |  | 17.87301 | 21.46171 | 27.17715 | 20.0225 | 18.18409 | 20.15339
2713.957 | 0.605307 | 30.55743 | 0.0003302778 |  | 17.88447 | 21.43845 | 27.19226 | 20.00486 | 18.17615 | 20.16862
2714.057 | 0.6051583 | 37.11633 | 0.0003458163 |  | 17.85749 | 21.42011 | 27.18614 | 19.97167 | 18.1685 | 20.18754
2714.15625 | 0.6060431 | 34.31651 | 0.0003231755 |  | 17.85021 | 21.39128 | 27.18402 | 19.96654 | 18.17602 | 20.16273
2714.256 | 0.6056238 | 34.93124 | 0.0003048457 |  | 17.84644 | 21.37151 | 27.24298 | 19.91577 | 18.19342 | 20.17075
2714.355 | 0.6056474 | 34.80046 | 0.0003043956 |  | 17.82037 | 21.39982 | 27.20895 | 19.90231 | 18.14569 | 20.15082
2714.455 | 0.6053045 | 33.33402 | 0.0002941393 |  | 17.8492 | 21.4018 | 27.23347 | 19.91675 | 18.13791 | 20.1725
2714.555 | 0.6052417 | 34.73074 | 0.0003251735 |  | 17.84695 | 21.43069 | 27.24063 | 19.92339 | 18.12443 | 20.16089
2714.654 | 0.6055744 | 35.81895 | 0.0002902066 |  | 17.86137 | 21.38713 | 27.24072 | 19.9052 | 18.09701 | 20.14651
2714.754 | 0.6054512 | 40.42061 | 0.0003419362 |  | 17.86847 | 21.41536 | 27.26059 | 19.89605 | 18.09745 | 20.16303
2714.854 | 0.6057709 | 34.44547 | 0.0002977581 |  | 17.87904 | 21.39367 | 27.21091 | 19.9272 | 18.08725 | 20.16212
2714.953125 | 0.6052835 | 33.24925 | 0.0002885424 |  | 17.87181 | 21.40095 | 27.27689 | 19.91175 | 18.0754 | 20.18379
2715.053 | 0.6061549 | 28.02055 | 0.0003037621 |  | 17.87435 | 21.43469 | 27.25774 | 19.94173 | 18.10397 | 20.18892
2715.152 | 0.6055216 | 42.50407 | 0.0003374458 |  | 17.86686 | 21.45257 | 27.27986 | 19.891 | 18.0681 | 20.1624
2715.252 | 0.6053627 | 32.53061 | 0.0003251266 |  | 17.86793 | 21.42567 | 27.2686 | 19.89436 | 18.07039 | 20.15317
2715.352 | 0.6058941 | 34.87701 | 0.0003021598 |  | 17.89283 | 21.4583 | 27.27874 | 19.91791 | 18.03177 | 20.15324
2715.451 | 0.6052965 | 33.52131 | 0.0003322925 |  | 17.89085 | 21.44152 | 27.28839 | 19.92206 | 18.07001 | 20.20794
2715.551 | 0.6052718 | 32.16515 | 0.000293234 |  | 17.90792 | 21.44967 | 27.29313 | 19.91988 | 18.04369 | 20.16583
2715.65 | 0.6053198 | 32.79993 | 0.0003008666 |  | 17.92061 | 21.42234 | 27.26814 | 19.91945 | 18.01822 | 20.15178
2715.75 | 0.60525 | 29.61231 | 0.0002780761 |  | 17.94223 | 21.40051 | 27.27706 | 19.91393 | 18.00817 | 20.20272
2715.85 | 0.6053689 | 41.28598 | 0.0002787179 |  | 17.94669 | 21.40705 | 27.28611 | 19.93326 | 18.02378 | 20.1958
2715.949 | 0.6054038 | 36.07551 | 0.0003019167 |  | 17.93761 | 21.37084 | 27.27982 | 19.90354 | 18.04526 | 20.18031
2716.049 | 0.6058064 | 35.67996 | 0.0002870087 |  | 17.94773 | 21.36584 | 27.28874 | 19.93673 | 18.0384 | 20.22094
2716.148 | 0.6053306 | 33.20551 | 0.0003066341 |  | 17.95096 | 21.35608 | 27.29495 | 19.93584 | 18.02805 | 20.18884
2716.248 | 0.6061671 | 30.45399 | 0.0003099065 |  | 17.94383 | 21.37421 | 27.28915 | 19.94122 | 18.01552 | 20.18893
2716.348 | 0.6052162 | 28.23838 | 0.0003115399 |  | 17.92093 | 21.33882 | 27.27982 | 19.94844 | 18.05444 | 20.21232
2716.447 | 0.6055807 | 31.83522 | 0.0003100214 |  | 17.95164 | 21.3517 | 27.29515 | 19.93021 | 18.02297 | 20.19519
2716.546875 | 0.6064573 | 29.57039 | 0.0003077954 |  | 17.94705 | 21.34118 | 27.28853 | 19.89374 | 18.03905 | 20.19411
2716.646 | 0.6054402 | 31.01131 | 0.0003183144 |  | 17.93586 | 21.35067 | 27.29124 | 19.89274 | 18.04449 | 20.24267
2716.746 | 0.6049425 | 33.37093 | 0.0003246011 |  | 17.9614 | 21.3329 | 27.31004 | 19.9016 | 18.04903 | 20.21603
2716.846 | 0.6051359 | 28.72506 | 0.0003249514 |  | 17.94037 | 21.37937 | 27.31228 | 19.88502 | 18.05596 | 20.22768
2716.945 | 0.6054211 | 32.06216 | 0.0003174136 |  | 17.93806 | 21.39836 | 27.2999 | 19.88776 | 18.07186 | 20.22136
2717.045 | 0.6052474 | 29.31519 | 0.0003465238 |  | 17.93254 | 21.40755 | 27.3161 | 19.86674 | 18.13061 | 20.24094
2717.145 | 0.6049627 | 31.95416 | 0.0002697415 |  | 17.96415 | 21.42124 | 27.34448 | 19.87715 | 18.11744 | 20.24014
2717.244 | 0.6061975 | 28.12764 | 0.000288061 |  | 17.92095 | 21.4411 | 27.34213 | 19.82391 | 18.11262 | 20.22902
2717.34375 | 0.605925 | 31.2861 | 0.0003268203 |  | 17.92716 | 21.45302 | 27.34741 | 19.81679 | 18.14673 | 20.25333
2717.443 | 0.6053789 | 29.32066 | 0.0003139607 |  | 17.92923 | 21.45022 | 27.31222 | 19.82736 | 18.15726 | 20.25145
2717.543 | 0.6054898 | 38.59872 | 0.0003242384 |  | 17.9268 | 21.44469 | 27.32763 | 19.80795 | 18.16265 | 20.28374
2717.643 | 0.6051733 | 27.80911 | 0.0003002583 |  | 17.94545 | 21.40034 | 27.36764 | 19.77556 | 18.17552 | 20.25521
2717.742 | 0.60595 | 28.12126 | 0.0002872472 |  | 17.96598 | 21.44485 | 27.3512 | 19.74117 | 18.16011 | 20.25966
2717.842 | 0.6055267 | 32.645 | 0.0002969203 |  | 17.95343 | 21.41843 | 27.32631 | 19.72309 | 18.17301 | 20.2529
2717.941 | 0.6055634 | 33.10571 | 0.0002782804 |  | 17.94616 | 21.43005 | 27.32344 | 19.70441 | 18.19536 | 20.21234
2718.041 | 0.6056199 | 36.38219 | 0.0003322767 |  | 17.97321 | 21.43827 | 27.37258 | 19.70901 | 18.20928 | 20.26582
2718.140625 | 0.6052991 | 37.92109 | 0.0002993976 |  | 17.96078 | 21.46444 | 27.31989 | 19.6878 | 18.18877 | 20.27584
2718.24 | 0.6056721 | 36.96686 | 0.0002842675 |  | 17.97516 | 21.44858 | 27.31503 | 19.71264 | 18.19641 | 20.26296
2718.34 | 0.6053371 | 38.08651 | 0.000301982 |  | 17.98235 | 21.45154 | 27.37811 | 19.67369 | 18.20446 | 20.27082
2718.439 | 0.6057084 | 34.91165 | 0.0003189295 |  | 18.00475 | 21.47083 | 27.34439 | 19.67072 | 18.22578 | 20.2929
2718.539 | 0.6057186 | 30.88554 | 0.0003047427 |  | 17.98935 | 21.4898 | 27.33042 | 19.64155 | 18.20706 | 20.30075
2718.639 | 0.6055126 | 37.13957 | 0.0003240553 |  | 17.99482 | 21.47468 | 27.32789 | 19.66654 | 18.23918 | 20.30463
2718.738 | 0.6056772 | 34.82233 | 0.0002794326 |  | 18.00396 | 21.46627 | 27.33829 | 19.64425 | 18.2435 | 20.31556
2718.838 | 0.6054967 | 35.01965 | 0.0003121632 |  | 18.00072 | 21.48794 | 27.34913 | 19.64573 | 18.27378 | 20.30992
2718.9375 | 0.6055546 | 31.54084 | 0.000291851 |  | 18.00191 | 21.48793 | 27.34079 | 19.62476 | 18.26129 | 20.3216
2719.037 | 0.6060034 | 32.74206 | 0.0002834857 |  | 18.02612 | 21.52546 | 27.34514 | 19.595 | 18.2938 | 20.31093
2719.137 | 0.6058064 | 34.14106 | 0.0003020023 |  | 18.00585 | 21.4995 | 27.33425 | 19.58452 | 18.30127 | 20.35286
2719.236 | 0.6048168 | 33.06743 | 0.0003257343 |  | 18.01303 | 21.533 | 27.36013 | 19.58928 | 18.29127 | 20.33642
2719.336 | 0.606319 | 38.45335 | 0.0003274265 |  | 18.01047 | 21.51006 | 27.34862 | 19.58004 | 18.28714 | 20.35687
2719.436 | 0.6058821 | 38.12707 | 0.0003279176 |  | 18.01541 | 21.51293 | 27.35464 | 19.52019 | 18.31313 | 20.34307
2719.535 | 0.6055512 | 38.82338 | 0.0003004619 |  | 17.98511 | 21.51828 | 27.35638 | 19.5354 | 18.29718 | 20.36011
2719.635 | 0.6055801 | 33.99478 | 0.000304248 |  | 18.04152 | 21.51861 | 27.3585 | 19.53166 | 18.32923 | 20.37716
2719.734375 | 0.6054263 | 36.06093 | 0.0002832951 |  | 17.99161 | 21.51902 | 27.36344 | 19.51298 | 18.29682 | 20.36195
2719.834 | 0.6058844 | 37.05344 | 0.0002868632 |  | 17.97762 | 21.49993 | 27.38015 | 19.48261 | 18.33644 | 20.36213
2719.934 | 0.6056264 | 29.68704 | 0.000313176 |  | 18.0279 | 21.53418 | 27.36907 | 19.47328 | 18.30697 | 20.37854
2720.033 | 0.6051347 | 33.55457 | 0.0002950744 |  | 17.9932 | 21.53823 | 27.33298 | 19.45968 | 18.31845 | 20.36166
2720.133 | 0.6052846 | 37.4016 | 0.0002837992 |  | 17.99448 | 21.51872 | 27.34092 | 19.48029 | 18.30475 | 20.38781
2720.232 | 0.6054972 | 30.46401 | 0.0003345462 |  | 18.00415 | 21.51452 | 27.34419 | 19.47578 | 18.31091 | 20.38802
2720.332 | 0.6056959 | 27.97726 | 0.0003049063 |  | 18.0115 | 21.53285 | 27.34642 | 19.41141 | 18.29392 | 20.36957
2720.432 | 0.6049823 | 35.98574 | 0.0003034471 |  | 17.99901 | 21.53654 | 27.32907 | 19.43313 | 18.31534 | 20.3973
2720.53125 | 0.6058702 | 33.75599 | 0.0003043819 |  | 18.00007 | 21.53322 | 27.32974 | 19.41433 | 18.29954 | 20.39064
2720.631 | 0.6058373 | 34.87838 | 0.0002958858 |  | 18.00718 | 21.5729 | 27.33177 | 19.41998 | 18.30637 | 20.40011
2720.73 | 0.606214 | 35.78341 | 0.0002792797 |  | 17.97497 | 21.57046 | 27.33026 | 19.39357 | 18.29524 | 20.38423
2720.83 | 0.6060002 | 32.3456 | 0.0003009957 |  | 17.97353 | 21.55321 | 27.29679 | 19.4385 | 18.33347 | 20.42489
2720.93 | 0.6050808 | 30.8304 | 0.0003291056 |  | 17.97782 | 21.56267 | 27.31576 | 19.39606 | 18.31198 | 20.38151
2721.029 | 0.6050833 | 31.48296 | 0.0003330213 |  | 17.99699 | 21.54229 | 27.28428 | 19.39488 | 18.32184 | 20.38238
2721.129 | 0.6050535 | 30.9507 | 0.0003156832 |  | 17.93551 | 21.53931 | 27.27627 | 19.3799 | 18.32922 | 20.40853
2721.229 | 0.6059764 | 34.69975 | 0.0002954004 |  | 17.98304 | 21.52353 | 27.29088 | 19.38208 | 18.34229 | 20.41602
2721.328125 | 0.6058126 | 35.51864 | 0.0003313043 |  | 17.97775 | 21.54435 | 27.27233 | 19.3688 | 18.36059 | 20.4132
2721.428 | 0.6060539 | 28.93787 | 0.0002909803 |  | 17.97636 | 21.55317 | 27.27001 | 19.35828 | 18.32593 | 20.41544
2721.527 | 0.605372 | 32.00109 | 0.0002903252 |  | 17.95319 | 21.54124 | 27.25668 | 19.36402 | 18.36291 | 20.37999
2721.627 | 0.6049803 | 33.38369 | 0.000330533 |  | 17.9791 | 21.53796 | 27.26103 | 19.3744 | 18.3161 | 20.43833
2721.727 | 0.6057953 | 27.2527 | 0.0003068735 |  | 17.97462 | 21.50675 | 27.26455 | 19.37595 | 18.36566 | 20.42247
2721.826 | 0.6056428 | 34.40035 | 0.0003353107 |  | 17.95809 | 21.52506 | 27.26432 | 19.40181 | 18.35853 | 20.43243
2721.926 | 0.6047722 | 33.42652 | 0.0003308156 |  | 17.98393 | 21.51867 | 27.2621 | 19.40644 | 18.34653 | 20.42227
2722.025 | 0.6053243 | 36.44235 | 0.0003260495 |  | 17.9512 | 21.54009 | 27.22729 | 19.4405 | 18.35831 | 20.40866
2722.125 | 0.6055231 | 32.54337 | 0.000307796 |  | 17.95175 | 21.52953 | 27.23661 | 19.47417 | 18.36353 | 20.41048
2722.225 | 0.605933 | 30.87505 | 0.000330781 |  | 17.96467 | 21.56496 | 27.24315 | 19.5018 | 18.34596 | 20.43982
2722.324 | 0.6051915 | 32.01658 | 0.000339564 |  | 17.97634 | 21.56802 | 27.26791 | 19.46113 | 18.3762 | 20.40366
2722.424 | 0.6053987 | 33.61928 | 0.0003423746 |  | 17.93921 | 21.54837 | 27.28908 | 19.5185 | 18.38625 | 20.43044
2722.523 | 0.6053527 | 36.62372 | 0.0002947253 |  | 17.9785 | 21.57068 | 27.28706 | 19.50609 | 18.39063 | 20.44082
2722.623 | 0.6053828 | 32.46773 | 0.000300035 |  | 17.93385 | 21.56989 | 27.25165 | 19.5247 | 18.37751 | 20.42573
2722.723 | 0.6055699 | 29.58816 | 0.0003067358 |  | 17.93747 | 21.57898 | 27.28126 | 19.56681 | 18.42011 | 20.42946
2722.822 | 0.6056715 | 33.00317 | 0.000346843 |  | 17.95958 | 21.57703 | 27.31277 | 19.59488 | 18.41939 | 20.41038
2722.921875 | 0.6055634 | 33.23695 | 0.0003228236 |  | 17.96966 | 21.55573 | 27.29416 | 19.59435 | 18.43303 | 20.38947
2723.021 | 0.6060621 | 30.0074 | 0.000284511 |  | 17.9506 | 21.58438 | 27.30344 | 19.61434 | 18.44817 | 20.42766
2723.121 | 0.606 | 29.45008 | 0.0003125699 |  | 17.97445 | 21.57042 | 27.29616 | 19.64721 | 18.45909 | 20.41667
2723.221 | 0.6054291 | 31.68894 | 0.0003490457 |  | 17.94106 | 21.58041 | 27.30799 | 19.66205 | 18.47187 | 20.406
2723.32 | 0.6054788 | 35.05474 | 0.0003391115 |  | 17.94197 | 21.55839 | 27.31608 | 19.67332 | 18.47237 | 20.43679
2723.42 | 0.6053079 | 38.57001 | 0.000330753 |  | 17.94615 | 21.56474 | 27.29919 | 19.68078 | 18.4593 | 20.41662
2723.52 | 0.6059301 | 36.74721 | 0.0003128565 |  | 17.95991 | 21.55465 | 27.32207 | 19.69567 | 18.50874 | 20.42817
2723.619 | 0.6060718 | 29.11788 | 0.0002961765 |  | 17.96674 | 21.55831 | 27.31014 | 19.7035 | 18.48758 | 20.435
2723.71875 | 0.605493 | 36.75222 | 0.0003155017 |  | 17.92778 | 21.53724 | 27.29068 | 19.72448 | 18.5117 | 20.45121
2723.818 | 0.6064101 | 38.14666 | 0.0003018613 |  | 17.92223 | 21.54618 | 27.3336 | 19.78355 | 18.50575 | 20.44602
2723.918 | 0.6049391 | 33.22556 | 0.0002724371 |  | 17.93458 | 21.50577 | 27.3306 | 19.78039 | 18.54838 | 20.44034
2724.018 | 0.6056653 | 34.35615 | 0.0002700658 |  | 17.9343 | 21.51372 | 27.30631 | 19.81108 | 18.50385 | 20.44673
2724.117 | 0.605451 | 33.40237 | 0.000304287 |  | 17.94204 | 21.51116 | 27.31655 | 19.81324 | 18.51502 | 20.44897
2724.217 | 0.6058657 | 34.12147 | 0.0003105577 |  | 17.91576 | 21.46694 | 27.32442 | 19.8121 | 18.54943 | 20.48032
2724.316 | 0.6050487 | 33.11255 | 0.0003037263 |  | 17.91161 | 21.48573 | 27.33575 | 19.84611 | 18.53993 | 20.46029
2724.416 | 0.605204 | 39.01295 | 0.0003245978 |  | 17.92867 | 21.46381 | 27.32864 | 19.86185 | 18.56797 | 20.49674
2724.515625 | 0.6062384 | 38.36221 | 0.0003090011 |  | 17.94541 | 21.45876 | 27.31837 | 19.87142 | 18.56885 | 20.45493
2724.615 | 0.6057618 | 33.22419 | 0.0002971824 |  | 17.96266 | 21.41839 | 27.3346 | 19.89803 | 18.54433 | 20.48705
2724.715 | 0.6049925 | 37.0981 | 0.0002991933 |  | 17.95102 | 21.44568 | 27.33486 | 19.91634 | 18.56321 | 20.44859
2724.814 | 0.6057635 | 33.76875 | 0.0003295155 |  | 18.03008 | 21.45675 | 27.33993 | 19.92677 | 18.53959 | 20.47902
2724.914 | 0.6056199 | 38.40323 | 0.000323327 |  | 17.98643 | 21.47361 | 27.3101 | 19.92259 | 18.59162 | 20.47547
2725.014 | 0.6057726 | 35.46578 | 0.0003134146 |  | 17.97882 | 21.43136 | 27.34523 | 19.94225 | 18.55739 | 20.45543
2725.113 | 0.6053993 | 33.63067 | 0.0003554241 |  | 18.00702 | 21.44439 | 27.34101 | 19.96934 | 18.56616 | 20.45836
2725.213 | 0.6054362 | 34.22901 | 0.0002939943 |  | 18.03678 | 21.41665 | 27.32154 | 19.96389 | 18.56484 | 20.42985
2725.3125 | 0.605445 | 34.59038 | 0.0003256987 |  | 18.00412 | 21.38952 | 27.29493 | 19.99498 | 18.52978 | 20.43919
2725.412 | 0.6056156 | 33.83529 | 0.0003069271 |  | 18.04467 | 21.43821 | 27.31935 | 20.01426 | 18.548 | 20.42102
2725.512 | 0.6052568 | 38.31254 | 0.000332586 |  | 18.06216 | 21.41799 | 27.28778 | 20.00644 | 18.53987 | 20.40963
2725.611 | 0.605514 | 36.65653 | 0.00033932 |  | 18.01498 | 21.41805 | 27.30541 | 20.01054 | 18.54863 | 20.43426
2725.711 | 0.6052256 | 30.53191 | 0.0003066621 |  | 18.09054 | 21.40918 | 27.28709 | 20.01395 | 18.5342 | 20.42052
2725.811 | 0.605263 | 36.15115 | 0.000329559 |  | 18.10609 | 21.35851 | 27.28799 | 20.01024 | 18.52848 | 20.40347
2725.91 | 0.605353 | 37.12726 | 0.0003266956 |  | 18.10661 | 21.3514 | 27.24496 | 19.99781 | 18.50417 | 20.37899
2726.01 | 0.6050865 | 37.92246 | 0.0003597272 |  | 18.09671 | 21.33311 | 27.26893 | 20.03162 | 18.52632 | 20.3783
2726.109375 | 0.6060295 | 33.64434 | 0.0003428939 |  | 18.13291 | 21.33163 | 27.27648 | 20.05168 | 18.48748 | 20.36855
2726.209 | 0.6057519 | 37.30909 | 0.0003175416 |  | 18.14583 | 21.30029 | 27.23452 | 20.06476 | 18.5176 | 20.35641
2726.309 | 0.6061246 | 41.55075 | 0.0003155347 |  | 18.16251 | 21.31236 | 27.26128 | 20.03392 | 18.49767 | 20.39363
2726.408 | 0.6054158 | 36.04999 | 0.0003096183 |  | 18.16578 | 21.311 | 27.23543 | 20.04883 | 18.51716 | 20.39012
2726.508 | 0.6055577 | 35.49358 | 0.0002849177 |  | 18.15456 | 21.32119 | 27.1967 | 20.0284 | 18.47661 | 20.33753
2726.607 | 0.6052145 | 40.49625 | 0.0003290466 |  | 18.19829 | 21.28865 | 27.19996 | 20.03383 | 18.5034 | 20.33416
2726.707 | 0.6054302 | 34.6004 | 0.0002958517 |  | 18.21036 | 21.30989 | 27.21141 | 20.0811 | 18.49833 | 20.32826
2726.807 | 0.6052633 | 36.56448 | 0.0003040183 |  | 18.24623 | 21.31325 | 27.25116 | 20.07936 | 18.44594 | 20.33429
2726.90625 | 0.6056003 | 37.37243 | 0.0003003784 |  | 18.1933 | 21.30128 | 27.23727 | 20.04325 | 18.43189 | 20.33059
2727.006 | 0.6055196 | 39.33604 | 0.0003318891 |  | 18.20677 | 21.30262 | 27.22611 | 20.07735 | 18.46121 | 20.3096
2727.105 | 0.6056616 | 43.19674 | 0.0003437535 |  | 18.20602 | 21.3245 | 27.22629 | 20.07262 | 18.43218 | 20.28064
2727.205 | 0.6055267 | 37.84591 | 0.0003294033 |  | 18.23441 | 21.34341 | 27.23437 | 20.08243 | 18.41788 | 20.3089
2727.305 | 0.6048267 | 38.85254 | 0.0003069321 |  | 18.23295 | 21.30734 | 27.2425 | 20.08892 | 18.42465 | 20.31774
2727.404 | 0.6059917 | 40.64709 | 0.0003329402 |  | 18.22468 | 21.33215 | 27.26066 | 20.08412 | 18.38404 | 20.28506
2727.504 | 0.6052111 | 42.74741 | 0.0003399649 |  | 18.19068 | 21.31775 | 27.28334 | 20.07448 | 18.39934 | 20.2487
2727.604 | 0.6059648 | 40.76375 | 0.000320596 |  | 18.20991 | 21.33135 | 27.26174 | 20.11355 | 18.36555 | 20.25513
2727.703125 | 0.6053085 | 43.98145 | 0.0002927066 |  | 18.21059 | 21.34015 | 27.26433 | 20.10857 | 18.34433 | 20.24964
2727.803 | 0.6047541 | 39.55979 | 0.0002971274 |  | 18.17411 | 21.31935 | 27.28218 | 20.13391 | 18.35502 | 20.22707
2727.902 | 0.6055722 | 42.33546 | 0.0002989307 |  | 18.17009 | 21.32979 | 27.27167 | 20.10729 | 18.35137 | 20.23885
2728.002 | 0.6058191 | 37.62853 | 0.0003176597 |  | 18.20628 | 21.34135 | 27.31014 | 20.15943 | 18.29219 | 20.22923
2728.102 | 0.6052145 | 37.97988 | 0.0003399971 |  | 18.20384 | 21.35439 | 27.29801 | 20.14111 | 18.2975 | 20.21346
2728.201 | 0.605889 | 40.64618 | 0.0002859829 |  | 18.17578 | 21.35052 | 27.31084 | 20.14693 | 18.27195 | 20.19984
2728.301 | 0.6052798 | 36.30564 | 0.0003073606 |  | 18.18508 | 21.35878 | 27.32363 | 20.12296 | 18.25886 | 20.17597
2728.4 | 0.6055747 | 40.72137 | 0.0003003193 |  | 18.20882 | 21.38369 | 27.30478 | 20.14577 | 18.25741 | 20.14751
2728.5 | 0.6058274 | 39.81088 | 0.0002687395 |  | 18.17502 | 21.37266 | 27.33765 | 20.14274 | 18.22446 | 20.16712
2728.6 | 0.6050774 | 33.14353 | 0.0002829321 |  | 18.20391 | 21.35938 | 27.31022 | 20.1692 | 18.217 | 20.14129
2728.699 | 0.6050462 | 39.25675 | 0.0003398211 |  | 18.19585 | 21.36546 | 27.28973 | 20.16371 | 18.19997 | 20.13834
2728.799 | 0.6058858 | 39.09407 | 0.00027604 |  | 18.19847 | 21.34648 | 27.28689 | 20.17042 | 18.17661 | 20.13208
2728.898 | 0.605204 | 37.56793 | 0.0002753376 |  | 18.17814 | 21.38361 | 27.31918 | 20.18385 | 18.19254 | 20.11559
2728.998 | 0.6051847 | 37.40296 | 0.0003455794 |  | 18.18267 | 21.36274 | 27.27321 | 20.18185 | 18.17192 | 20.0917
2729.098 | 0.6052991 | 37.18605 | 0.0003458117 |  | 18.18179 | 21.38767 | 27.27374 | 20.19943 | 18.14847 | 20.10632
2729.197 | 0.6050816 | 41.40811 | 0.0003133157 |  | 18.1609 | 21.3747 | 27.23258 | 20.19655 | 18.15285 | 20.07064
2729.296875 | 0.6054785 | 35.14087 | 0.0003112337 |  | 18.17705 | 21.39504 | 27.26552 | 20.21355 | 18.13661 | 20.05056
2729.396 | 0.6050368 | 42.14726 | 0.0003066033 |  | 18.17706 | 21.40031 | 27.24609375 | 20.20412 | 18.12865 | 20.04526
2729.496 | 0.6051299 | 36.35986 | 0.0003251588 |  | 18.15403 | 21.38398 | 27.24161 | 20.2286 | 18.09804 | 19.99958
2729.596 | 0.6055724 | 37.98034 | 0.0003163721 |  | 18.18045 | 21.38977 | 27.18282 | 20.21632 | 18.15779 | 20.00351
2729.695 | 0.6056971 | 36.01991 | 0.0003405714 |  | 18.2032 | 21.42897 | 27.16293 | 20.21595 | 18.12062 | 19.99236
2729.795 | 0.6046357 | 38.08287 | 0.000314434 |  | 18.12574 | 21.42054 | 27.19171 | 20.21453 | 18.08007 | 19.97014
2729.895 | 0.6059716 | 37.39521 | 0.0003357015 |  | 18.17313 | 21.39125 | 27.16923 | 20.23753 | 18.06679 | 19.95829
2729.994 | 0.6049235 | 34.57899 | 0.0003223286 |  | 18.14612 | 21.42567 | 27.12303 | 20.25178 | 18.07849 | 19.95127
2730.09375 | 0.6054467 | 36.89759 | 0.0003660111 |  | 18.12239 | 21.42986 | 27.13859 | 20.25553 | 18.04798 | 19.93591
2730.193 | 0.6058262 | 35.81576 | 0.0003381997 |  | 18.12788 | 21.44227 | 27.13665 | 20.25641 | 18.03886 | 19.91449
2730.293 | 0.6052747 | 30.76432 | 0.000327001 |  | 18.14766 | 21.43447 | 27.1484 | 20.26727 | 18.04653 | 19.9249
2730.393 | 0.6052642 | 35.7032 | 0.0003338363 |  | 18.12306 | 21.41685 | 27.11421 | 20.26201 | 18.04235 | 19.8894
2730.492 | 0.6051833 | 38.84115 | 0.0003412419 |  | 18.12465 | 21.40663 | 27.14161 | 20.25158 | 18.05816 | 19.87607
2730.592 | 0.6058452 | 36.84154 | 0.000360516 |  | 18.10807 | 21.44299 | 27.14584 | 20.30694 | 18.08506 | 19.84861
2730.691 | 0.6051875 | 40.49945 | 0.0003305343 |  | 18.11265 | 21.44382 | 27.13949 | 20.27252 | 18.09221 | 19.88249
2730.791 | 0.6056116 | 38.06646 | 0.0003140081 |  | 18.08697 | 21.44825 | 27.1096 | 20.27072 | 18.10014 | 19.8682
2730.890625 | 0.6046013 | 40.25884 | 0.0003440648 |  | 18.10908 | 21.44701 | 27.11744 | 20.30269 | 18.10255 | 19.87858
2730.99 | 0.6055571 | 39.74162 | 0.0003562381 |  | 18.11147 | 21.45389 | 27.12425 | 20.28576 | 18.11081 | 19.86544
2731.09 | 0.6057947 | 40.03463 | 0.0003193888 |  | 18.11398 | 21.4603 | 27.11511 | 20.26906 | 18.14695 | 19.86081
2731.189 | 0.6060099 | 39.77306 | 0.0003044243 |  | 18.09499 | 21.45883 | 27.11029 | 20.2843 | 18.13839 | 19.88804
2731.289 | 0.6051691 | 42.29582 | 0.0003554637 |  | 18.09944 | 21.48466 | 27.12663 | 20.26932 | 18.12696 | 19.84613
2731.389 | 0.6053278 | 46.56983 | 0.0003310562 |  | 18.09499 | 21.48119 | 27.11906 | 20.26795 | 18.17278 | 19.86349
2731.488 | 0.6056269 | 42.33045 | 0.0003240321 |  | 18.08775 | 21.49923 | 27.09041 | 20.29352 | 18.14707 | 19.86335
2731.588 | 0.6054978 | 39.1811 | 0.0003377937 |  | 18.08383 | 21.47764 | 27.10328 | 20.28338 | 18.18417 | 19.83507
2731.6875 | 0.6060227 | 40.42426 | 0.0003336099 |  | 18.06968 | 21.49462 | 27.0957 | 20.2883 | 18.18267 | 19.84759
2731.787 | 0.6055983 | 44.59391 | 0.0003341309 |  | 18.06773 | 21.52354 | 27.09389 | 20.26501 | 18.172 | 19.87986
2731.887 | 0.6054129 | 40.70679 | 0.0003287826 |  | 18.03832 | 21.50584 | 27.12664 | 20.26299 | 18.15962 | 19.87501
2731.986 | 0.605923 | 41.79044 | 0.0003427745 |  | 18.04542 | 21.51943 | 27.08932 | 20.27852 | 18.15107 | 19.86557
2732.086 | 0.6056976 | 35.48219 | 0.0003503307 |  | 18.03437 | 21.50864 | 27.09367 | 20.30461 | 18.13809 | 19.89031
2732.186 | 0.6056908 | 44.25852 | 0.0003206186 |  | 18.02638 | 21.53529 | 27.10903 | 20.28714 | 18.17393 | 19.89074
2732.285 | 0.6055384 | 39.59169 | 0.0003809989 |  | 18.02126 | 21.50985 | 27.09265 | 20.30188 | 18.15528 | 19.87913
2732.385 | 0.6058487 | 40.79975 | 0.0003513451 |  | 18.0329 | 21.48548 | 27.11296 | 20.29413 | 18.12314 | 19.92159
2732.484375 | 0.6056562 | 41.49515 | 0.0003377651 |  | 17.98698 | 21.46806 | 27.10525 | 20.31594 | 18.11254 | 19.90366
2732.584 | 0.6055407 | 36.71349 | 0.0003453469 |  | 17.99736 | 21.48533 | 27.09048 | 20.30327 | 18.10872 | 19.8665
2732.684 | 0.605801 | 37.75977 | 0.000280103 |  | 17.97397 | 21.46344 | 27.07738 | 20.34953 | 18.13622 | 19.90384
2732.783 | 0.6057859 | 40.11438 | 0.0003466011 |  | 18.01191 | 21.46433 | 27.07931 | 20.31624 | 18.09314 | 19.84307
2732.883 | 0.6058909 | 37.96165 | 0.0003536686 |  | 17.94034 | 21.47037 | 27.08323 | 20.30593 | 18.1027 | 19.86168
2732.982 | 0.6055296 | 37.5898 | 0.0003117949 |  | 17.95943 | 21.47006 | 27.07266 | 20.33971 | 18.07784 | 19.83088
2733.082 | 0.605003 | 39.37113 | 0.0003169733 |  | 17.95054 | 21.45642 | 27.06369 | 20.35352 | 18.07757 | 19.8404
2733.182 | 0.6055548 | 36.20948 | 0.0003250591 |  | 17.91815 | 21.47306 | 27.03879 | 20.34906 | 18.04098 | 19.84353
2733.28125 | 0.6056741 | 37.13091 | 0.000319985 |  | 17.94568 | 21.46276 | 27.07247 | 20.2777 | 18.02789 | 19.83361
2733.381 | 0.6058887 | 43.68114 | 0.0003428088 |  | 17.91931 | 21.46064 | 27.04305 | 20.29863 | 18.03049 | 19.81571
2733.48 | 0.6050158 | 38.79421 | 0.0003391721 |  | 17.94452 | 21.46003 | 27.05404 | 20.29999 | 17.99056 | 19.77774
2733.58 | 0.6051853 | 41.54482 | 0.0003525808 |  | 17.91163 | 21.46416 | 27.05794 | 20.27914 | 17.98443 | 19.76735
2733.68 | 0.6058447 | 37.04068 | 0.0003253393 |  | 17.89349 | 21.46119 | 27.03813 | 20.26432 | 17.99908 | 19.75542
2733.779 | 0.605516 | 40.29256 | 0.0003412683 |  | 17.9066 | 21.46121 | 27.06358 | 20.27261 | 17.97616 | 19.75194
2733.879 | 0.605229 | 40.52679 | 0.0003347065 |  | 17.86901 | 21.41672 | 27.06059 | 20.29305 | 17.97168 | 19.73309
2733.979 | 0.6055214 | 43.8575 | 0.0003113519 |  | 17.86206 | 21.43011 | 27.05578 | 20.27983 | 17.95642 | 19.70537
2734.078125 | 0.6054799 | 39.72567 | 0.0003205186 |  | 17.87229 | 21.43658 | 27.04428 | 20.29448 | 17.91391 | 19.67857
2734.178 | 0.6050547 | 38.56272 | 0.0003408254 |  | 17.86801 | 21.41561 | 27.07372 | 20.27624 | 17.93804 | 19.66817
2734.277 | 0.6053014 | 41.39262 | 0.000321032 |  | 17.8526 | 21.37779 | 27.06436 | 20.2646 | 17.89898 | 19.65075
2734.377 | 0.6055284 | 35.96341 | 0.000331943 |  | 17.85731 | 21.39757 | 27.09979 | 20.26282 | 17.87313 | 19.60736
2734.477 | 0.6054373 | 40.23423 | 0.0003566463 |  | 17.86028 | 21.35505 | 27.07039 | 20.25921 | 17.89861 | 19.58127
2734.576 | 0.6054458 | 35.8791 | 0.0003349825 |  | 17.80797 | 21.3464 | 27.08779 | 20.24582 | 17.87565 | 19.56421
2734.676 | 0.6055046 | 39.357 | 0.0003550581 |  | 17.8003 | 21.34243 | 27.08489 | 20.2333 | 17.84911 | 19.54165
2734.775 | 0.6054251 | 39.24718 | 0.0003067538 |  | 17.81845 | 21.30395 | 27.10891 | 20.24245 | 17.84845 | 19.51767
2734.875 | 0.6055001 | 37.05526 | 0.0003835123 |  | 17.80397 | 21.32513 | 27.09625 | 20.22132 | 17.80217 | 19.47156
2734.975 | 0.6049462 | 38.41143 | 0.0003480553 |  | 17.81818 | 21.32543 | 27.0983 | 20.22099 | 17.81035 | 19.43912
2735.074 | 0.6061669 | 37.35238 | 0.0002957076 |  | 17.80965 | 21.3021 | 27.10197 | 20.25558 | 17.79989 | 19.4046
2735.174 | 0.6058643 | 41.42406 | 0.0003503344 |  | 17.79658 | 21.31721 | 27.08783 | 20.25143 | 17.78691 | 19.40179
2735.273 | 0.605143 | 41.74989 | 0.000320103 |  | 17.78212 | 21.27831 | 27.09633 | 20.2669 | 17.76178 | 19.35419
2735.373 | 0.6052914 | 37.75841 | 0.0003241773 |  | 17.79528 | 21.25725 | 27.10735 | 20.25937 | 17.7621 | 19.31787
2735.473 | 0.6054913 | 39.23807 | 0.0003546109 |  | 17.76384 | 21.28473 | 27.08549 | 20.26457 | 17.74976 | 19.32476
2735.572 | 0.605296 | 36.85749 | 0.000341197 |  | 17.78366 | 21.26764 | 27.12005 | 20.25707 | 17.72501 | 19.30722
2735.671875 | 0.6055018 | 35.70503 | 0.0003213332 |  | 17.76804 | 21.26167 | 27.08804 | 20.29766 | 17.70764 | 19.25985
2735.771 | 0.605336 | 36.77182 | 0.0003295077 |  | 17.76791 | 21.26514 | 27.10414 | 20.28655 | 17.72635 | 19.24589
2735.871 | 0.6057042 | 35.25753 | 0.0003267291 |  | 17.7585 | 21.24433 | 27.06603 | 20.27751 | 17.71662 | 19.22723
2735.971 | 0.6056173 | 40.53681 | 0.0003720311 |  | 17.74309 | 21.26933 | 27.11997 | 20.27336 | 17.72016 | 19.19202
2736.07 | 0.6051288 | 38.529 | 0.0003279415 |  | 17.7627 | 21.26805 | 27.12185 | 20.30016 | 17.67811 | 19.19591
2736.17 | 0.6060828 | 43.15709 | 0.000298625 |  | 17.74382 | 21.28619 | 27.10474 | 20.30311 | 17.72207 | 19.18377
2736.27 | 0.6056264 | 43.9933 | 0.0003162614 |  | 17.68782 | 21.27079 | 27.10323 | 20.28265 | 17.66419 | 19.15588
2736.369 | 0.6054629 | 38.43558 | 0.0003408218 |  | 17.77448 | 21.33128 | 27.10553 | 20.28343 | 17.69504 | 19.15773
2736.46875 | 0.6059997 | 35.77475 | 0.0003201016 |  | 17.70988 | 21.30415 | 27.13498 | 20.27344 | 17.69318 | 19.07431
2736.568 | 0.6053337 | 35.7146 | 0.0003757395 |  | 17.71692 | 21.31156 | 27.10451 | 20.25127 | 17.70147 | 19.08927
2736.668 | 0.6058768 | 44.24257 | 0.0003545134 |  | 17.73713 | 21.30776 | 27.11946 | 20.27442 | 17.6875 | 19.08829
2736.768 | 0.6053547 | 34.28597 | 0.0003234594 |  | 17.72502 | 21.32478 | 27.12902 | 20.26331 | 17.63495 | 19.06601
2736.867 | 0.6050402 | 39.8806 | 0.0003410238 |  | 17.7234 | 21.30105 | 27.1024 | 20.25895 | 17.67373 | 19.03967
2736.967 | 0.6053451 | 40.92826 | 0.0003183531 |  | 17.71889 | 21.29693 | 27.09792 | 20.26734 | 17.6548 | 19.00561
2737.066 | 0.6061856 | 40.86765 | 0.0003348609 |  | 17.73862 | 21.3103 | 27.09645 | 20.24931 | 17.64071 | 19.01612
2737.166 | 0.6056656 | 39.8683 | 0.00029823 |  | 17.72479 | 21.31268 | 27.06649 | 20.25658 | 17.60552 | 19.04282
2737.265625 | 0.6054992 | 37.35329 | 0.0003027356 |  | 17.69604 | 21.33926 | 27.09875 | 20.25186 | 17.64963 | 19.02928
2737.365 | 0.6058992 | 38.07466 | 0.0003198137 |  | 17.732 | 21.33769 | 27.09212 | 20.27932 | 17.64473 | 18.96973
2737.465 | 0.6057462 | 34.00344 | 0.0003480103 |  | 17.70978 | 21.34616 | 27.03726 | 20.24528 | 17.65949 | 19.00655
2737.564 | 0.6052366 | 37.57476 | 0.0003673027 |  | 17.68671 | 21.32063 | 27.04025 | 20.22632 | 17.61963 | 18.95712
2737.664 | 0.6057167 | 37.67319 | 0.0003750474 |  | 17.73679 | 21.32401 | 27.00765 | 20.23726 | 17.66193 | 18.97815
2737.764 | 0.6056025 | 35.335 | 0.0003383371 |  | 17.71132 | 21.31036 | 26.99923 | 20.25498 | 17.62275 | 18.95067
2737.863 | 0.6059066 | 44.94344 | 0.0003455193 |  | 17.71723 | 21.30062 | 26.98541 | 20.25812 | 17.64448 | 18.93448
2737.963 | 0.6057405 | 36.83106 | 0.0003357963 |  | 17.74887 | 21.33142 | 26.9732 | 20.24102 | 17.64441 | 18.95384
2738.0625 | 0.6055563 | 39.45224 | 0.0003393105 |  | 17.70915 | 21.37336 | 26.99002 | 20.22381 | 17.60888 | 18.90684
2738.162 | 0.6047938 | 44.62854 | 0.0003657746 |  | 17.72119 | 21.32487 | 26.9597 | 20.24713 | 17.631 | 18.91448
2738.262 | 0.6053584 | 39.60673 | 0.0003575237 |  | 17.70015 | 21.35517 | 26.97944 | 20.23754 | 17.58937 | 18.87535
2738.361 | 0.6053207 | 41.99323 | 0.0003438663 |  | 17.67741 | 21.35644 | 26.96417 | 20.24004 | 17.61682 | 18.87001
2738.461 | 0.6055003 | 41.44046 | 0.0003712638 |  | 17.67653 | 21.33076 | 26.96563 | 20.27542 | 17.58351 | 18.86473
2738.561 | 0.6051163 | 39.58577 | 0.0003766161 |  | 17.65745 | 21.34918 | 26.9447 | 20.23593 | 17.5516 | 18.88347
2738.66 | 0.6052926 | 42.20559 | 0.0003426702 |  | 17.69799 | 21.38968 | 26.92626 | 20.22673 | 17.56845 | 18.88507
2738.76 | 0.6047007 | 42.40974 | 0.0003272101 |  | 17.66919 | 21.35497 | 26.91348 | 20.20983 | 17.56769 | 18.83733
2738.859375 | 0.605116 | 41.00071 | 0.0003525772 |  | 17.6606 | 21.35781 | 26.91696 | 20.21912 | 17.60602 | 18.84046
2738.959 | 0.6052985 | 42.61936 | 0.0003379298 |  | 17.66321 | 21.37687 | 26.90065 | 20.24128 | 17.57306 | 18.83714
2739.059 | 0.6057814 | 38.28793 | 0.000347317 |  | 17.67119 | 21.3865 | 26.88219 | 20.23292 | 17.59452 | 18.80179
2739.158 | 0.6051075 | 36.49657 | 0.0003257066 |  | 17.63795 | 21.36835 | 26.8922 | 20.25801 | 17.59176 | 18.85145
2739.258 | 0.6062077 | 40.10436 | 0.0003712433 |  | 17.68179 | 21.38372 | 26.90366 | 20.22514 | 17.56471 | 18.81831
2739.357 | 0.605418 | 41.55075 | 0.0003300556 |  | 17.65484 | 21.39132 | 26.87961 | 20.22449 | 17.57426 | 18.76681
2739.457 | 0.6059585 | 43.98191 | 0.0003539608 |  | 17.65008 | 21.36753 | 26.90949 | 20.23752 | 17.55426 | 18.8036
2739.557 | 0.6050146 | 39.44541 | 0.0002911005 |  | 17.62986 | 21.39282 | 26.9162 | 20.20647 | 17.57169 | 18.77498
2739.65625 | 0.6057848 | 40.68355 | 0.0003284277 |  | 17.63482 | 21.41276 | 26.91917 | 20.21316 | 17.55949 | 18.78868
2739.756 | 0.6051677 | 43.89122 | 0.0003604447 |  | 17.67806 | 21.35866 | 26.95339 | 20.18808 | 17.54107 | 18.75453
2739.855 | 0.6051316 | 39.65731 | 0.0003242297 |  | 17.65623 | 21.41699 | 26.94496 | 20.201 | 17.55461 | 18.75988
2739.955 | 0.6060255 | 44.03021 | 0.0003420748 |  | 17.62106 | 21.39643 | 26.9631 | 20.20187 | 17.5176 | 18.74413
2740.055 | 0.6048585 | 42.66995 | 0.0003532185 |  | 17.6304 | 21.4024 | 26.94105 | 20.1989 | 17.54914 | 18.73826
2740.154 | 0.6053894 | 40.92325 | 0.0003371349 |  | 17.59838 | 21.38961 | 26.97565 | 20.20615 | 17.53497 | 18.74088
2740.254 | 0.6047742 | 46.17018 | 0.0003423204 |  | 17.62736 | 21.39162 | 26.97594 | 20.20189 | 17.5139 | 18.70948
2740.354 | 0.6051469 | 46.76578 | 0.0003389838 |  | 17.62396 | 21.40206 | 27.00517 | 20.19401 | 17.52629 | 18.72038
2740.453125 | 0.6053817 | 41.74533 | 0.0003536281 |  | 17.62781 | 21.38556 | 27.01657 | 20.19276 | 17.53147 | 18.71189
2740.553 | 0.605445 | 46.72203 | 0.0003618297 |  | 17.62064 | 21.40561 | 26.99527 | 20.17931 | 17.47684 | 18.69478
2740.652 | 0.6054101 | 46.4755 | 0.0003521417 |  | 17.60426 | 21.41965 | 27.01665 | 20.13991 | 17.50028 | 18.6718
2740.752 | 0.6057365 | 46.30005 | 0.0003221596 |  | 17.59986 | 21.38604 | 27.01209 | 20.165 | 17.48096 | 18.70196
2740.852 | 0.6054297 | 43.00398 | 0.0003353019 |  | 17.58781 | 21.3863 | 26.98845 | 20.1299 | 17.47519 | 18.69046
2740.951 | 0.6051552 | 44.79579 | 0.0003216361 |  | 17.60386 | 21.41791 | 26.96156 | 20.13991 | 17.43599 | 18.69149
2741.051 | 0.6051665 | 48.00711 | 0.0003414737 |  | 17.59065 | 21.4286 | 26.93639 | 20.13718 | 17.44477 | 18.65078
2741.15 | 0.6059619 | 41.04765 | 0.0003384998 |  | 17.57198 | 21.45551 | 26.93773 | 20.13008 | 17.45301 | 18.67675
2741.25 | 0.6055918 | 42.98073 | 0.0003445944 |  | 17.59629 | 21.4354 | 26.87803 | 20.11073 | 17.42214 | 18.61413
2741.35 | 0.6051773 | 47.90412 | 0.0003308446 |  | 17.58081 | 21.46256 | 26.8572 | 20.13069 | 17.42056 | 18.67791
2741.449 | 0.605359 | 44.82951 | 0.0003078674 |  | 17.60026 | 21.46038 | 26.84137 | 20.09338 | 17.43675 | 18.64858
2741.549 | 0.6052029 | 36.17713 | 0.0004092635 |  | 17.59833 | 21.5159 | 26.79893 | 20.10604 | 17.42249 | 18.62579
2741.648 | 0.6050609 | 41.82462 | 0.0003639004 |  | 17.59702 | 21.51842 | 26.79782 | 20.11003 | 17.41956 | 18.62377
2741.748 | 0.605604 | 49.93517 | 0.000346047 |  | 17.56463 | 21.50324 | 26.73321 | 20.06714 | 17.39856 | 18.64421
2741.848 | 0.6057482 | 47.53545 | 0.0003491043 |  | 17.58086 | 21.5334 | 26.77054 | 20.07416 | 17.39843 | 18.60867
2741.947 | 0.605403 | 40.88451 | 0.0003250189 |  | 17.57345 | 21.54964 | 26.73373 | 20.08575 | 17.39775 | 18.59434
2742.046875 | 0.6046147 | 38.41553 | 0.000334693 |  | 17.58474 | 21.54414 | 26.69 | 20.02789 | 17.37732 | 18.63411
2742.146 | 0.605908 | 47.06016 | 0.0003229362 |  | 17.586 | 21.54468 | 26.69468 | 20.03697 | 17.38931 | 18.57561
2742.246 | 0.6056287 | 47.06882 | 0.0003725792 |  | 17.58356 | 21.56118 | 26.69617 | 20.0234375 | 17.37008 | 18.56205
2742.346 | 0.6058969 | 41.51976 | 0.0003528039 |  | 17.59706 | 21.54974 | 26.65561 | 20.0089 | 17.3871 | 18.58384
2742.445 | 0.6054399 | 44.28404 | 0.0003354675 |  | 17.59319 | 21.5662 | 26.65665 | 19.98872 | 17.35981 | 18.56955
2742.545 | 0.6059965 | 38.76596 | 0.0003562739 |  | 17.60215 | 21.58255 | 26.66699 | 19.97933 | 17.36348 | 18.55935
2742.645 | 0.6049102 | 41.97273 | 0.000351624 |  | 17.63087 | 21.55727 | 26.66887 | 19.94603 | 17.36402 | 18.56821
2742.744 | 0.6049414 | 43.39223 | 0.0003633829 |  | 17.61352 | 21.57667 | 26.67667 | 19.97598 | 17.36417 | 18.55954
2742.84375 | 0.6053241 | 46.84188 | 0.0003320008 |  | 17.64264 | 21.59156 | 26.69574 | 19.97435 | 17.36522 | 18.54165
2742.943 | 0.6057587 | 48.14928 | 0.0003511618 |  | 17.60934 | 21.57648 | 26.68541 | 19.96119 | 17.33365 | 18.51285
2743.043 | 0.6050496 | 37.77345 | 0.0003627919 |  | 17.59241 | 21.57222 | 26.68396 | 19.92453 | 17.36104 | 18.55975
2743.143 | 0.6051941 | 47.2429 | 0.0003525544 |  | 17.63361 | 21.6218 | 26.71914 | 19.93071 | 17.34452 | 18.54255
2743.242 | 0.6052784 | 43.03268 | 0.0003494109 |  | 17.613 | 21.56843 | 26.71576 | 19.90978 | 17.32671 | 18.53051
2743.342 | 0.6056956 | 39.82136 | 0.0003548773 |  | 17.58438 | 21.61201 | 26.71012 | 19.89738 | 17.32151 | 18.50863
2743.441 | 0.605667 | 43.69345 | 0.0003637274 |  | 17.60394 | 21.59447 | 26.71962 | 19.90364 | 17.32796 | 18.52275
2743.541 | 0.6053192 | 41.50016 | 0.0003298718 |  | 17.60633 | 21.5804 | 26.69228 | 19.85104 | 17.32238 | 18.51601
2743.640625 | 0.6058152 | 44.78941 | 0.000322478 |  | 17.59993 | 21.57221 | 26.64359 | 19.85703 | 17.32673 | 18.50932
2743.74 | 0.6056252 | 43.32296 | 0.0003177949 |  | 17.56857 | 21.57652 | 26.64765 | 19.84941 | 17.29833 | 18.48194
2743.84 | 0.6053496 | 38.99609 | 0.0003371067 |  | 17.59247 | 21.61428 | 26.63209 | 19.84445 | 17.33025 | 18.4918
2743.939 | 0.6058248 | 36.08963 | 0.000361464 |  | 17.5913 | 21.59517 | 26.68269 | 19.81882 | 17.31953 | 18.46386
2744.039 | 0.6048648 | 40.67261 | 0.000349894 |  | 17.59124 | 21.62068 | 26.64056 | 19.81391 | 17.31988 | 18.50221
2744.139 | 0.6053604 | 41.32335 | 0.0003605253 |  | 17.59331 | 21.60739 | 26.65942 | 19.78573 | 17.31639 | 18.47837
2744.238 | 0.6053493 | 36.91536 | 0.0003600355 |  | 17.59243 | 21.61247 | 26.61888 | 19.80264 | 17.30104 | 18.43398
2744.338 | 0.6051523 | 38.21365 | 0.0003459922 |  | 17.59644 | 21.56858 | 26.66239 | 19.81698 | 17.29795 | 18.47056
2744.4375 | 0.6056673 | 46.64502 | 0.0003741769 |  | 17.58173 | 21.59608 | 26.61179 | 19.75953 | 17.30763 | 18.46353
2744.537 | 0.605634 | 40.33949 | 0.0003667064 |  | 17.59266 | 21.56676 | 26.6085 | 19.76798 | 17.28945 | 18.4512
2744.637 | 0.605143 | 44.33827 | 0.0003821518 |  | 17.55734 | 21.53497 | 26.61771 | 19.78111 | 17.28378 | 18.44714
2744.736 | 0.6054351 | 45.40643 | 0.0003581567 |  | 17.62096 | 21.5217 | 26.63625 | 19.77013 | 17.28736 | 18.43465
2744.836 | 0.6055137 | 43.72672 | 0.0003558131 |  | 17.58536 | 21.55371 | 26.6435 | 19.75743 | 17.2669 | 18.44549
2744.936 | 0.6050737 | 44.20611 | 0.0003197888 |  | 17.56789 | 21.54025 | 26.61531 | 19.76873 | 17.28308 | 18.4319
2745.035 | 0.6053879 | 42.87547 | 0.0003331778 |  | 17.57523 | 21.52798 | 26.60333 | 19.74705 | 17.27929 | 18.42908
2745.135 | 0.6058586 | 41.2755 | 0.0003531523 |  | 17.60604 | 21.55321 | 26.62193 | 19.77602 | 17.27985 | 18.43718
2745.234375 | 0.6054844 | 42.25845 | 0.0003830836 |  | 17.58517 | 21.52774 | 26.59942 | 19.73236 | 17.26082 | 18.45158
2745.334 | 0.6054873 | 41.67971 | 0.0003426917 |  | 17.62905 | 21.51616 | 26.63076 | 19.7452 | 17.26233 | 18.41749
2745.434 | 0.6048846 | 44.48864 | 0.000315802 |  | 17.63396 | 21.53146 | 26.61385 | 19.68532 | 17.26572 | 18.42166
2745.533 | 0.6049985 | 42.08619 | 0.0003575894 |  | 17.65755 | 21.53105 | 26.57268 | 19.75041 | 17.27497 | 18.39612
2745.633 | 0.6056857 | 44.17239 | 0.0003259223 |  | 17.68262 | 21.51885 | 26.57176 | 19.73635 | 17.26934 | 18.38187
2745.732 | 0.6059384 | 38.67391 | 0.0003305565 |  | 17.69633 | 21.5368 | 26.58071 | 19.70268 | 17.2599 | 18.41189
2745.832 | 0.6056843 | 39.09862 | 0.0003011204 |  | 17.69358 | 21.47225 | 26.58204 | 19.69642 | 17.24994 | 18.39484
2745.932 | 0.6052608 | 44.44809 | 0.0003281912 |  | 17.67456 | 21.4875 | 26.5382 | 19.70646 | 17.25654 | 18.37613
2746.03125 | 0.6051271 | 41.08138 | 0.0003531574 |  | 17.69559 | 21.50797 | 26.54461 | 19.734 | 17.26943 | 18.38379
2746.131 | 0.6054791 | 44.06211 | 0.0003575016 |  | 17.69458 | 21.48534 | 26.52243 | 19.71406 | 17.27892 | 18.37142
2746.23 | 0.6044781 | 45.21594 | 0.0003207734 |  | 17.73219 | 21.48846 | 26.50437 | 19.69696 | 17.2812 | 18.39713
2746.33 | 0.6053806 | 44.21386 | 0.0003483513 |  | 17.70644 | 21.46791 | 26.49708 | 19.68548 | 17.28942 | 18.36836
2746.43 | 0.60516 | 37.13273 | 0.0003479819 |  | 17.73562 | 21.50547 | 26.47243 | 19.71058 | 17.29243 | 18.34585
2746.529 | 0.6055052 | 35.8586 | 0.0003495069 |  | 17.7222 | 21.49184 | 26.45917 | 19.69963 | 17.29252 | 18.37277
2746.629 | 0.6052352 | 32.83092 | 0.0003682903 |  | 17.76866 | 21.5062 | 26.41502 | 19.71968 | 17.27248 | 18.36584
2746.729 | 0.6050271 | 37.81081 | 0.0003619539 |  | 17.74602 | 21.48474 | 26.39993 | 19.68976 | 17.32634 | 18.33601
2746.828125 | 0.6052219 | 36.3421 | 0.0003221311 |  | 17.78327 | 21.47759 | 26.39267 | 19.69201 | 17.2978 | 18.3835
2746.928 | 0.605349 | 36.24594 | 0.000336346 |  | 17.77154 | 21.4481 | 26.36041 | 19.71113 | 17.31418 | 18.35223
2747.027 | 0.6059665 | 38.91315 | 0.0003640274 |  | 17.79889 | 21.48037 | 26.32677 | 19.72161 | 17.2891 | 18.35887
2747.127 | 0.6052023 | 42.99805 | 0.0003987383 |  | 17.78178 | 21.45123 | 26.32183 | 19.68913 | 17.29829 | 18.37251
2747.227 | 0.6052957 | 43.77365 | 0.0003822017 |  | 17.80487 | 21.46705 | 26.28734 | 19.69811 | 17.32257 | 18.37526
2747.326 | 0.6059457 | 43.88666 | 0.0003234755 |  | 17.81936 | 21.43859 | 26.27292 | 19.70382 | 17.3103 | 18.37571
2747.426 | 0.6053005 | 38.99928 | 0.0003667893 |  | 17.84725 | 21.44442 | 26.25878 | 19.69361 | 17.32542 | 18.35426
2747.525 | 0.6059435 | 39.63179 | 0.0003535876 |  | 17.85757 | 21.43822 | 26.2468 | 19.68733 | 17.36995 | 18.38684
2747.625 | 0.6045148 | 40.91823 | 0.0003693383 |  | 17.85875 | 21.42656 | 26.22479 | 19.71465 | 17.34007 | 18.4118
2747.725 | 0.6054092 | 38.43421 | 0.0003362253 |  | 17.85342 | 21.41396 | 26.19661 | 19.67328 | 17.35231 | 18.41039
2747.824 | 0.6050527 | 42.99304 | 0.0003706771 |  | 17.81995 | 21.36843 | 26.1987 | 19.6952 | 17.33799 | 18.42765
2747.924 | 0.6058597 | 39.48323 | 0.0003158664 |  | 17.85511 | 21.38464 | 26.20075 | 19.6848 | 17.36246 | 18.44221
2748.023 | 0.6057277 | 42.65172 | 0.000342423 |  | 17.85703 | 21.3658 | 26.15001 | 19.69493 | 17.35427 | 18.43765
2748.123 | 0.6061214 | 41.33839 | 0.0003438542 |  | 17.86077 | 21.39575 | 26.14837 | 19.67598 | 17.37597 | 18.44943
2748.223 | 0.6055832 | 40.8476 | 0.000346648 |  | 17.8662 | 21.36684 | 26.13832 | 19.68021 | 17.37959 | 18.47242
2748.322 | 0.6053263 | 41.39034 | 0.000364965 |  | 17.85752 | 21.3807 | 26.16298 | 19.66734 | 17.41526 | 18.51183
2748.421875 | 0.6054087 | 37.37608 | 0.0003382046 |  | 17.868 | 21.36541 | 26.14252 | 19.62242 | 17.41308 | 18.50288
2748.521 | 0.6061195 | 38.10019 | 0.0003609596 |  | 17.87254 | 21.34745 | 26.14983 | 19.631 | 17.43963 | 18.53188
2748.621 | 0.6052474 | 38.30707 | 0.0003344734 |  | 17.88562 | 21.39451 | 26.15479 | 19.58999 | 17.47428 | 18.52776
2748.721 | 0.6049565 | 39.9763 | 0.0003524502 |  | 17.89509 | 21.39044 | 26.13382 | 19.61428 | 17.48042 | 18.55348
2748.82 | 0.6048003 | 36.83106 | 0.0003347762 |  | 17.89765 | 21.41875 | 26.15132 | 19.54366 | 17.52846 | 18.57028
2748.92 | 0.6057331 | 39.30505 | 0.0003213523 |  | 17.91658 | 21.40228 | 26.16475 | 19.54096 | 17.55801 | 18.55876
2749.02 | 0.6053675 | 42.49815 | 0.000319196 |  | 17.90162 | 21.38792 | 26.14936 | 19.46977 | 17.55392 | 18.57693
2749.119 | 0.6052497 | 39.2326 | 0.0002944214 |  | 17.88986 | 21.43973 | 26.1582 | 19.50268 | 17.57059 | 18.58245
2749.21875 | 0.6057609 | 32.66961 | 0.0003108793 |  | 17.88464 | 21.44164 | 26.15897 | 19.45507 | 17.61112 | 18.58177
2749.318 | 0.6048994 | 36.26052 | 0.0003414114 |  | 17.91384 | 21.4257 | 26.12956 | 19.4244 | 17.66214 | 18.64432
2749.418 | 0.6054362 | 37.44671 | 0.0003904151 |  | 17.90071 | 21.44981 | 26.16055 | 19.45518 | 17.67344 | 18.63302
2749.518 | 0.605933 | 45.84527 | 0.0003497534 |  | 17.91463 | 21.44888 | 26.15681 | 19.42863 | 17.68996 | 18.65475
2749.617 | 0.6053624 | 39.96992 | 0.0003088088 |  | 17.88835 | 21.47096 | 26.14134 | 19.38494 | 17.68057 | 18.6644
2749.717 | 0.6060295 | 38.79194 | 0.0003205101 |  | 17.91346 | 21.47538 | 26.16473 | 19.38772 | 17.74482 | 18.68109
2749.816 | 0.6056417 | 40.0638 | 0.0003335116 |  | 17.89417 | 21.45986 | 26.18589 | 19.40954 | 17.71909 | 18.71469
2749.916 | 0.6056667 | 34.33747 | 0.0003203385 |  | 17.9161 | 21.48047 | 26.21932 | 19.38138 | 17.76219 | 18.74119
2750.015625 | 0.6057289 | 38.84981 | 0.0003397279 |  | 17.87838 | 21.49061 | 26.18923 | 19.32984 | 17.75023 | 18.71537
2750.115 | 0.60516 | 33.7282 | 0.0003538228 |  | 17.90546 | 21.53963 | 26.22552 | 19.31734 | 17.76118 | 18.74048
2750.215 | 0.6053417 | 34.97454 | 0.0003431624 |  | 17.89156 | 21.543 | 26.24822 | 19.30257 | 17.78871 | 18.73932
2750.314 | 0.6051361 | 34.46962 | 0.0003484709 |  | 17.91261 | 21.53083 | 26.26862 | 19.31425 | 17.76948 | 18.76009
2750.414 | 0.6053306 | 36.60503 | 0.0003355516 |  | 17.88787 | 21.54803 | 26.24823 | 19.29753 | 17.78931 | 18.78754
2750.514 | 0.6051044 | 35.07525 | 0.0003147264 |  | 17.92306 | 21.54925 | 26.2478 | 19.28728 | 17.75637 | 18.79533
2750.613 | 0.6057039 | 38.09426 | 0.0003708637 |  | 17.88827 | 21.52265 | 26.27869 | 19.28286 | 17.76073 | 18.78114
2750.713 | 0.6055954 | 31.94504 | 0.0003354004 |  | 17.90512 | 21.56779 | 26.29746 | 19.25306 | 17.78106 | 18.82103
2750.8125 | 0.6057164 | 29.07185 | 0.0003584137 |  | 17.93322 | 21.55914 | 26.30012 | 19.2605 | 17.78364 | 18.81864
2750.912 | 0.6058688 | 34.62638 | 0.0003728141 |  | 17.9264 | 21.58292 | 26.31763 | 19.25039 | 17.80662 | 18.8409
2751.012 | 0.6053337 | 36.4264 | 0.0003326957 |  | 17.95734 | 21.57299 | 26.30625 | 19.25619 | 17.82256 | 18.88638
2751.111 | 0.6053153 | 33.25655 | 0.0003347314 |  | 17.95187 | 21.61261 | 26.34521 | 19.24979 | 17.79723 | 18.88059
2751.211 | 0.6049329 | 33.68673 | 0.0003161588 |  | 17.94969 | 21.59859 | 26.36476 | 19.26602 | 17.83187 | 18.90648
2751.311 | 0.6052585 | 33.24106 | 0.000364742 |  | 17.95247 | 21.57736 | 26.32904 | 19.23416 | 17.8252 | 18.9041
2751.41 | 0.6053053 | 36.83653 | 0.0003368702 |  | 17.96777 | 21.60269 | 26.38317 | 19.23843 | 17.82363 | 18.90422
2751.51 | 0.6052565 | 28.20693 | 0.0003611674 |  | 17.95611 | 21.59409 | 26.35632 | 19.25156 | 17.82665 | 18.93786
2751.609375 | 0.6054058 | 28.93378 | 0.0003201462 |  | 17.95122 | 21.5961 | 26.35673 | 19.24375 | 17.86311 | 18.96014
2751.709 | 0.6050731 | 36.36716 | 0.0003626323 |  | 17.95874 | 21.59979 | 26.4018 | 19.22189 | 17.87857 | 18.99209
2751.809 | 0.6050547 | 34.17934 | 0.0003175423 |  | 17.97412 | 21.61834 | 26.37397 | 19.26745 | 17.85517 | 18.96754
2751.908 | 0.6054898 | 35.04289 | 0.0003229105 |  | 17.96809 | 21.6265 | 26.35612 | 19.23788 | 17.89552 | 18.99632
2752.008 | 0.605732 | 37.49547 | 0.0003556363 |  | 17.94327 | 21.63555 | 26.38963 | 19.22504 | 17.91458 | 19.04108
2752.107 | 0.6058308 | 34.28506 | 0.0004201473 |  | 17.94732 | 21.62988 | 26.38177 | 19.24201 | 17.91301 | 19.06169
2752.207 | 0.6054586 | 39.46136 | 0.0003183406 |  | 17.95156 | 21.6487 | 26.40391 | 19.24956 | 17.94142 | 19.0791
2752.307 | 0.605202 | 38.99746 | 0.0003362664 |  | 17.97026 | 21.64967 | 26.43674 | 19.22164 | 17.95296 | 19.05678
2752.40625 | 0.6056011 | 41.13743 | 0.0003580822 |  | 17.98303 | 21.66063 | 26.4129 | 19.23886 | 17.98302 | 19.08444
2752.506 | 0.6060457 | 39.56526 | 0.000348437 |  | 17.9435 | 21.67562 | 26.40943 | 19.25626 | 17.96092 | 19.07705
2752.605 | 0.6052284 | 38.33851 | 0.0003643662 |  | 17.95835 | 21.69804 | 26.42007 | 19.24112 | 17.97633 | 19.12914
2752.705 | 0.6055838 | 38.16717 | 0.0003574755 |  | 17.97203 | 21.69948 | 26.44563 | 19.26121 | 18.00011 | 19.1489
2752.805 | 0.6052843 | 35.43115 | 0.0003620299 |  | 17.96933 | 21.72375 | 26.40449 | 19.25497 | 18.00742 | 19.16619
2752.904 | 0.6060229 | 35.74285 | 0.0003532341 |  | 17.93635 | 21.73275 | 26.42287 | 19.24953 | 18.03674 | 19.19536
2753.004 | 0.6052207 | 38.25831 | 0.0003620261 |  | 17.95242 | 21.71291 | 26.40329 | 19.24649 | 18.04221 | 19.20614
2753.104 | 0.6055696 | 39.16834 | 0.0003638853 |  | 17.96199 | 21.75193 | 26.43643 | 19.2593 | 18.06613 | 19.1945
2753.203125 | 0.6057172 | 32.06762 | 0.0003491346 |  | 17.96065 | 21.74005 | 26.46958 | 19.26257 | 18.1062 | 19.22558
2753.303 | 0.6055424 | 40.97064 | 0.0003509516 |  | 17.93659 | 21.75029 | 26.41906 | 19.2775 | 18.10526 | 19.22522
2753.402 | 0.605185 | 41.52067 | 0.0003349974 |  | 17.95678 | 21.73825 | 26.42906 | 19.27625 | 18.10174 | 19.2337
2753.502 | 0.6053414 | 33.99979 | 0.0003756277 |  | 17.95984 | 21.72453 | 26.39031 | 19.25447 | 18.12533 | 19.23352
2753.602 | 0.6051396 | 37.15688 | 0.000345079 |  | 17.97489 | 21.6837 | 26.41179 | 19.28615 | 18.14081 | 19.28288
2753.701 | 0.6056551 | 39.28455 | 0.0003609969 |  | 17.93996 | 21.7142 | 26.42841 | 19.28897 | 18.13347 | 19.28297
2753.801 | 0.6061087 | 31.0587 | 0.0003390605 |  | 17.98645 | 21.74077 | 26.38953 | 19.28149 | 18.1746 | 19.27822
2753.9 | 0.6046016 | 31.22048 | 0.0003249428 |  | 17.96128 | 21.68706 | 26.41087 | 19.31791 | 18.16079 | 19.28878
2754 | 0.6053235 | 33.78789 | 0.0003408322 |  | 18.03306 | 21.70536 | 26.41075 | 19.30699 | 18.17599 | 19.30437
2754.1 | 0.6058978 | 30.54832 | 0.0003123913 |  | 18.00212 | 21.67584 | 26.3852 | 19.29146 | 18.19691 | 19.32668
2754.199 | 0.6052747 | 35.85449 | 0.0003541105 |  | 18.0406 | 21.66875 | 26.39773 | 19.33313 | 18.18531 | 19.3202
2754.299 | 0.6053936 | 34.23084 | 0.0003057675 |  | 18.04436 | 21.6468 | 26.40075 | 19.36493 | 18.19384 | 19.33738
2754.398 | 0.604915 | 35.96796 | 0.0003349568 |  | 18.08238 | 21.62859 | 26.39456 | 19.31849 | 18.21071 | 19.33416
2754.498 | 0.6051801 | 40.88588 | 0.00031827 |  | 18.0829 | 21.64633 | 26.38772 | 19.33597 | 18.22736 | 19.32405
2754.598 | 0.6056752 | 29.46922 | 0.0003534033 |  | 18.11623 | 21.64559 | 26.36677 | 19.34731 | 18.18239 | 19.32945
2754.697 | 0.6048497 | 36.1867 | 0.0003310929 |  | 18.13593 | 21.61774 | 26.39435 | 19.3319 | 18.17852 | 19.31911
2754.796875 | 0.6050118 | 31.67754 | 0.000329464 |  | 18.11171 | 21.57761 | 26.39262 | 19.31906 | 18.20326 | 19.35165
2754.896 | 0.6057249 | 32.62814 | 0.0003387005 |  | 18.16142 | 21.56932 | 26.39732 | 19.3615 | 18.1796 | 19.38505
2754.996 | 0.6052366 | 41.90665 | 0.0003627302 |  | 18.17427 | 21.58345 | 26.37664 | 19.35849 | 18.19896 | 19.32363
2755.096 | 0.6053712 | 37.95846 | 0.000350297 |  | 18.24243 | 21.56353 | 26.38642 | 19.34529 | 18.17141 | 19.34896
2755.195 | 0.6055038 | 33.09705 | 0.0003604111 |  | 18.23486 | 21.57507 | 26.42164 | 19.35704 | 18.18734 | 19.36647
2755.295 | 0.6054876 | 34.72527 | 0.0003427908 |  | 18.24577 | 21.58542 | 26.43084 | 19.37422 | 18.17487 | 19.3766
2755.395 | 0.6063375 | 34.61316 | 0.0003447462 |  | 18.25109 | 21.56446 | 26.40322 | 19.3699 | 18.16823 | 19.38304
2755.494 | 0.605007 | 37.46949 | 0.0003309953 |  | 18.26633 | 21.55744 | 26.42965 | 19.39939 | 18.16414 | 19.38841
2755.59375 | 0.6058268 | 38.71128 | 0.0003616976 |  | 18.33986 | 21.58135 | 26.45151 | 19.4237 | 18.17781 | 19.33969
2755.693 | 0.6061561 | 33.30394 | 0.0003325657 |  | 18.33713 | 21.58905 | 26.46219 | 19.4182 | 18.15058 | 19.37083
2755.793 | 0.6049281 | 31.11293 | 0.0003683131 |  | 18.35326 | 21.591 | 26.49074 | 19.41126 | 18.13983 | 19.3806
2755.893 | 0.604617 | 35.86816 | 0.0003388742 |  | 18.3885 | 21.56887 | 26.42213 | 19.43865 | 18.13191 | 19.35078
2755.992 | 0.6057607 | 33.95377 | 0.0003356712 |  | 18.43202 | 21.5818 | 26.4446 | 19.44537 | 18.09482 | 19.36296
2756.092 | 0.6054248 | 32.64454 | 0.000371745 |  | 18.45639 | 21.56337 | 26.46535 | 19.47275 | 18.07332 | 19.3313
2756.191 | 0.6049851 | 30.71009 | 0.0003617359 |  | 18.47416 | 21.57637 | 26.43964 | 19.48784 | 18.11197 | 19.35632
2756.291 | 0.6052358 | 33.67989 | 0.0003677512 |  | 18.51811 | 21.59682 | 26.43802 | 19.46111 | 18.11814 | 19.34815
2756.390625 | 0.6055935 | 33.31487 | 0.000347584 |  | 18.54034 | 21.59082 | 26.4243 | 19.45278 | 18.07911 | 19.34452
2756.49 | 0.6051004 | 33.57189 | 0.0003656826 |  | 18.58535 | 21.5727 | 26.42349 | 19.49979 | 18.06996 | 19.33856
2756.59 | 0.6050433 | 33.22055 | 0.0003489269 |  | 18.62134 | 21.56716 | 26.43034 | 19.49578 | 18.06365 | 19.32753
2756.689 | 0.6055103 | 29.12745 | 0.000347009 |  | 18.63443 | 21.61687 | 26.42859 | 19.48513 | 18.06864 | 19.33759
2756.789 | 0.6056207 | 31.49207 | 0.0003483063 |  | 18.65962 | 21.60036 | 26.43658 | 19.53368 | 18.03346 | 19.2922
2756.889 | 0.6060899 | 31.52443 | 0.000367317 |  | 18.66425 | 21.59001 | 26.43051 | 19.53741 | 18.02211 | 19.31954
2756.988 | 0.6046334 | 35.62436 | 0.0003339693 |  | 18.69186 | 21.60904 | 26.44164 | 19.55786 | 18.02542 | 19.26883
2757.088 | 0.6056741 | 34.07043 | 0.0003397613 |  | 18.69477 | 21.62651 | 26.40422 | 19.55406 | 18.01744 | 19.30732
2757.1875 | 0.6060604 | 36.25004 | 0.0003556283 |  | 18.77907 | 21.63394 | 26.44132 | 19.58143 | 18.03108 | 19.28401
2757.287 | 0.6052542 | 35.54279 | 0.0003341163 |  | 18.7855 | 21.62625 | 26.3865 | 19.56622 | 18.01752 | 19.26118
2757.387 | 0.6050254 | 36.47926 | 0.000352333 |  | 18.79776 | 21.61038 | 26.4146 | 19.58308 | 18.01607 | 19.28508
2757.486 | 0.6053797 | 35.77019 | 0.0003446048 |  | 18.81688 | 21.62406 | 26.406 | 19.58919 | 18.00947 | 19.28276
2757.586 | 0.6051722 | 33.51857 | 0.0003683484 |  | 18.86934 | 21.62021 | 26.36016 | 19.59995 | 18.01233 | 19.26736
2757.686 | 0.6056074 | 34.50881 | 0.0003620049 |  | 18.90512 | 21.63333 | 26.41189 | 19.5971 | 18.00049 | 19.26138
2757.785 | 0.6059957 | 34.49469 | 0.0003119544 |  | 18.90622 | 21.60854 | 26.39832 | 19.63208 | 18.00682 | 19.25317
2757.885 | 0.6057132 | 37.84818 | 0.0003277143 |  | 18.9126 | 21.62584 | 26.37926 | 19.63216 | 17.98369 | 19.23853
2757.984375 | 0.6050734 | 36.16254 | 0.0003514338 |  | 18.94393 | 21.58768 | 26.34551 | 19.61604 | 17.98442 | 19.21502
2758.084 | 0.6055449 | 34.31605 | 0.0003501246 |  | 18.92323 | 21.55181 | 26.35821 | 19.62103 | 18.00082 | 19.21912
2758.184 | 0.6051813 | 32.11319 | 0.0003518947 |  | 18.96455 | 21.54333 | 26.33184 | 19.62424 | 17.99164 | 19.19769
2758.283 | 0.6054694 | 35.15773 | 0.0003389201 |  | 18.96721 | 21.53996 | 26.31562 | 19.62276 | 17.98203 | 19.21694
2758.383 | 0.6052457 | 34.04354 | 0.0003495699 |  | 18.94814 | 21.50002 | 26.31342 | 19.62696 | 17.98519 | 19.23233
2758.482 | 0.6059298 | 33.40237 | 0.0003366682 |  | 19.02332 | 21.47666 | 26.30355 | 19.61028 | 17.99707 | 19.21713
2758.582 | 0.6049494 | 30.74974 | 0.0003286772 |  | 18.98423 | 21.5033 | 26.27155 | 19.61552 | 18.00276 | 19.21337
2758.682 | 0.6053939 | 32.5771 | 0.0003462314 |  | 18.96762 | 21.51335 | 26.24989 | 19.60361 | 17.95421 | 19.21494
2758.78125 | 0.6056261 | 32.53563 | 0.0003246047 |  | 18.99697 | 21.53829 | 26.26413 | 19.65231 | 17.9688 | 19.21968
2758.881 | 0.6057419 | 35.84174 | 0.0003634141 |  | 18.96071 | 21.55286 | 26.24041 | 19.65276 | 17.90684 | 19.20745
2758.98 | 0.6052803 | 38.82064 | 0.0003292036 |  | 18.95583 | 21.5875 | 26.22241 | 19.62946 | 17.89594 | 19.23601
2759.08 | 0.6055472 | 32.18747 | 0.0003414972 |  | 18.96788 | 21.61232 | 26.2013 | 19.62683 | 17.91121 | 19.20754
2759.18 | 0.605508 | 35.08846 | 0.0003473751 |  | 18.9637 | 21.63585 | 26.156 | 19.59425 | 17.8937 | 19.20022
2759.279 | 0.6061464 | 36.35896 | 0.0003374803 |  | 18.94206 | 21.68344 | 26.12536 | 19.62093 | 17.91632 | 19.1833
2759.379 | 0.605996 | 33.91139 | 0.0003301596 |  | 18.97035 | 21.68897 | 26.15019 | 19.61598 | 17.85742 | 19.21751
2759.479 | 0.6052593 | 27.35979 | 0.000351016 |  | 18.99398 | 21.74695 | 26.13454 | 19.63416 | 17.83987 | 19.19562
2759.578125 | 0.6062333 | 35.49312 | 0.000356687 |  | 19.0066 | 21.76793 | 26.12428 | 19.62179 | 17.86716 | 19.22789
2759.678 | 0.6052434 | 30.14047 | 0.0003622453 |  | 18.98456 | 21.80005 | 26.11618 | 19.6123 | 17.8513 | 19.19723
2759.777 | 0.6056076 | 26.25654 | 0.0003554626 |  | 19.00555 | 21.81541 | 26.10561 | 19.62688 | 17.85956 | 19.23049
2759.877 | 0.6061271 | 30.2945 | 0.0003390582 |  | 18.99047 | 21.83661 | 26.09735 | 19.61212 | 17.83415 | 19.19717
2759.977 | 0.60547 | 30.74472 | 0.000387034 |  | 18.97973 | 21.89693 | 26.08826 | 19.59431 | 17.8134 | 19.1981
2760.076 | 0.6052088 | 33.98931 | 0.0003268138 |  | 18.98243 | 21.90894 | 26.08304 | 19.61353 | 17.81796 | 19.22396
2760.176 | 0.6053448 | 35.69864 | 0.0003639063 |  | 18.96261 | 21.93518 | 26.07901 | 19.62314 | 17.80684 | 19.20529
2760.275 | 0.6053076 | 38.64064 | 0.0003373242 |  | 18.96312 | 21.95199 | 26.07046 | 19.62798 | 17.82181 | 19.21821
2760.375 | 0.6054853 | 40.24334 | 0.0003296348 |  | 18.95541 | 21.96201 | 26.06181 | 19.61536 | 17.84145 | 19.23299
2760.475 | 0.6055685 | 39.3766 | 0.0003314713 |  | 19.01386 | 21.95928 | 26.07343 | 19.63154 | 17.8222 | 19.20884
2760.574 | 0.6054603 | 34.54435 | 0.0003342582 |  | 18.97701 | 21.97541 | 26.07818 | 19.62354 | 17.83871 | 19.2161
2760.674 | 0.6051268 | 33.52541 | 0.0003432659 |  | 18.96098 | 21.988 | 26.04691 | 19.63044 | 17.83766 | 19.19555
2760.773 | 0.6054308 | 34.9399 | 0.0003966635 |  | 19.00737 | 21.98121 | 26.07007 | 19.6225 | 17.82522 | 19.18898
2760.873 | 0.6059068 | 33.79427 | 0.0003135881 |  | 19.00195 | 21.99554 | 26.01534 | 19.57036 | 17.81 | 19.23174
2760.973 | 0.6058489 | 31.85891 | 0.0003876578 |  | 19.00247 | 21.97779 | 26.02801 | 19.62531 | 17.83323 | 19.20968
2761.072 | 0.6047714 | 34.77403 | 0.0003302625 |  | 18.99871 | 22.00152 | 26.0465 | 19.58713 | 17.84353 | 19.18718
2761.171875 | 0.6057422 | 31.87441 | 0.0003473158 |  | 18.99105 | 21.99991 | 25.99707 | 19.58056 | 17.81573 | 19.21473
2761.271 | 0.605204 | 36.0263 | 0.0003517857 |  | 18.9644 | 22.02447 | 26.00895 | 19.60542 | 17.83715 | 19.20023
2761.371 | 0.6050856 | 36.39905 | 0.0003361238 |  | 18.98121 | 22.01522 | 25.99313 | 19.59079 | 17.83521 | 19.2077
2761.471 | 0.605774 | 40.43291 | 0.0003684867 |  | 18.9609375 | 22.02975 | 26.01036 | 19.57653 | 17.80761 | 19.20266
2761.57 | 0.6044614 | 37.55198 | 0.0003597504 |  | 18.94597 | 21.99657 | 25.98521 | 19.56888 | 17.8267 | 19.17308
2761.67 | 0.6054844 | 34.8319 | 0.0003411153 |  | 18.96039 | 22.01719 | 26.03255 | 19.56681 | 17.82974 | 19.2096
2761.77 | 0.6054546 | 36.57997 | 0.0003331258 |  | 18.9586 | 21.98668 | 26.04109 | 19.54239 | 17.8049 | 19.19103
2761.869 | 0.6048648 | 37.28403 | 0.0003614343 |  | 18.95804 | 21.97947 | 26.01823 | 19.53371 | 17.80451 | 19.1889
2761.96875 | 0.6051435 | 34.74532 | 0.0003335534 |  | 18.96634 | 21.97505 | 26.04731 | 19.53556 | 17.85856 | 19.18449
2762.068 | 0.6053581 | 32.09861 | 0.0003492229 |  | 18.93938 | 21.96378 | 26.05864 | 19.51419 | 17.82509 | 19.18607
2762.168 | 0.6051637 | 36.91308 | 0.0003257192 |  | 18.93456 | 21.95042 | 26.02905 | 19.50366 | 17.79761 | 19.16906
2762.268 | 0.6061203 | 36.31338 | 0.0003018841 |  | 18.9362 | 21.92061 | 26.08881 | 19.51308 | 17.80525 | 19.15264
2762.367 | 0.6053283 | 33.0729 | 0.0003491767 |  | 18.96337 | 21.90175 | 26.04817 | 19.5088 | 17.78175 | 19.15809
2762.467 | 0.6055458 | 35.99622 | 0.000345484 |  | 18.90217 | 21.87654 | 26.05902 | 19.49165 | 17.7923 | 19.14618
2762.566 | 0.6055043 | 35.15682 | 0.0003546735 |  | 18.95149 | 21.85439 | 26.07097 | 19.52187 | 17.79542 | 19.13192
2762.666 | 0.6051702 | 31.99699 | 0.0003367118 |  | 18.94861 | 21.81877 | 26.08336 | 19.49224 | 17.76744 | 19.142
2762.765625 | 0.6053482 | 32.4855 | 0.0003715294 |  | 18.92635 | 21.79839 | 26.08081 | 19.51439 | 17.80205 | 19.12498
2762.865 | 0.605481 | 36.5303 | 0.0003879701 |  | 18.94167 | 21.81413 | 26.07857 | 19.46948 | 17.78229 | 19.13354
2762.965 | 0.6053664 | 28.07706 | 0.0003582981 |  | 18.91394 | 21.76907 | 26.09301 | 19.50667 | 17.81742 | 19.16919
2763.064 | 0.6060008 | 32.56252 | 0.0003554458 |  | 18.89821 | 21.75016 | 26.07483 | 19.48895 | 17.80968 | 19.14598
2763.164 | 0.6058728 | 31.59825 | 0.0003326782 |  | 18.9009 | 21.75815 | 26.11597 | 19.47795 | 17.81862 | 19.12114
2763.264 | 0.6052911 | 36.15754 | 0.0003592438 |  | 18.92124 | 21.69577 | 26.10423 | 19.522 | 17.82804 | 19.14351
2763.363 | 0.6056406 | 32.00656 | 0.0003305664 |  | 18.8987 | 21.72387 | 26.10518 | 19.52624 | 17.86182 | 19.11504
2763.463 | 0.60546 | 35.4029 | 0.0003638598 |  | 18.90771 | 21.68214 | 26.11687 | 19.5504 | 17.88239 | 19.11893
2763.5625 | 0.6051833 | 38.66571 | 0.0003325379 |  | 18.85081 | 21.67999 | 26.16078 | 19.5671 | 17.90682 | 19.11478
2763.662 | 0.6057215 | 32.25036 | 0.0003437305 |  | 18.85645 | 21.69175 | 26.14311 | 19.5222 | 17.90697 | 19.13486
2763.762 | 0.6054013 | 30.7584 | 0.0003626471 |  | 18.87935 | 21.66621 | 26.1131 | 19.53308 | 17.9424 | 19.1261
2763.861 | 0.6055974 | 36.17713 | 0.000322626 |  | 18.88074 | 21.64819 | 26.16141 | 19.53975 | 17.93779 | 19.1281
2763.961 | 0.6050453 | 30.387 | 0.0003718317 |  | 18.89346 | 21.6295 | 26.1531 | 19.56836 | 17.92295 | 19.13847
2764.061 | 0.6048023 | 34.7836 | 0.0003506849 |  | 18.85362 | 21.66134 | 26.15865 | 19.53519 | 17.9785 | 19.13021
2764.16 | 0.6057873 | 34.58218 | 0.0003729083 |  | 18.82891 | 21.64993 | 26.15553 | 19.53003 | 17.9456 | 19.1296
2764.26 | 0.6054748 | 31.46473 | 0.000377918 |  | 18.82036 | 21.64642 | 26.12267 | 19.5395 | 17.98839 | 19.10433
2764.359375 | 0.6055009 | 27.22991 | 0.0004059479 |  | 18.81723 | 21.6311 | 26.14509 | 19.49985 | 17.96036 | 19.1269
2764.459 | 0.6054853 | 26.25152 | 0.0003568556 |  | 18.79016 | 21.61236 | 26.13133 | 19.5162 | 17.94092 | 19.14509
2764.559 | 0.6053283 | 31.78555 | 0.0003432937 |  | 18.80261 | 21.60722 | 26.12104 | 19.52963 | 17.97082 | 19.16003
2764.658 | 0.6056156 | 33.34541 | 0.000395248 |  | 18.78416 | 21.59741 | 26.11152 | 19.49485 | 17.96906 | 19.13493
2764.758 | 0.6054368 | 28.14951 | 0.0003750557 |  | 18.7472 | 21.60514 | 26.09715 | 19.46865 | 17.98099 | 19.12857
2764.857 | 0.6058435 | 30.2872 | 0.0003497682 |  | 18.77264 | 21.57827 | 26.08458 | 19.4633 | 17.98405 | 19.1314
2764.957 | 0.6062043 | 32.26676 | 0.0003637793 |  | 18.76089 | 21.58553 | 26.09476 | 19.48521 | 17.98299 | 19.11634
2765.057 | 0.6050053 | 29.79368 | 0.0003122877 |  | 18.75902 | 21.59677 | 26.08001 | 19.44172 | 17.94956 | 19.11831
2765.15625 | 0.6053939 | 32.21573 | 0.0003239613 |  | 18.74593 | 21.58235 | 26.07738 | 19.44707 | 17.94865 | 19.09875
2765.256 | 0.6056318 | 28.70775 | 0.0003235549 |  | 18.79146 | 21.57804 | 26.08918 | 19.47262 | 17.98772 | 19.12552
2765.355 | 0.6048307 | 27.52019 | 0.0003702914 |  | 18.79704 | 21.57779 | 26.06748 | 19.43886 | 17.97435 | 19.08583
2765.455 | 0.6057362 | 29.42 | 0.0003441509 |  | 18.78988 | 21.56783 | 26.05283 | 19.45011 | 17.94523 | 19.1109
2765.555 | 0.6051489 | 29.22041 | 0.0003271708 |  | 18.79674 | 21.55784 | 26.04573 | 19.42153 | 17.96065 | 19.11824
2765.654 | 0.6050501 | 34.12466 | 0.0003433673 |  | 18.82718 | 21.60204 | 26.04803 | 19.43046 | 17.96306 | 19.107
2765.754 | 0.6053794 | 27.14652 | 0.000356104 |  | 18.756 | 21.54794 | 26.01069 | 19.45737 | 17.9929 | 19.11034
2765.854 | 0.6057564 | 33.59878 | 0.0003591032 |  | 18.77473 | 21.57434 | 26.02966 | 19.43166 | 17.99546 | 19.13295
2765.953125 | 0.6054955 | 27.73391 | 0.0003603342 |  | 18.765 | 21.58087 | 25.97381 | 19.43067 | 18.02288 | 19.15303
2766.053 | 0.6051677 | 37.11587 | 0.0003561589 |  | 18.75105 | 21.56889 | 26.00558 | 19.40631 | 18.04967 | 19.15505
2766.152 | 0.6054348 | 31.20771 | 0.0003590493 |  | 18.75707 | 21.55677 | 25.97344 | 19.42023 | 18.04512 | 19.17109
2766.252 | 0.6052029 | 32.66915 | 0.0003498678 |  | 18.78847 | 21.56026 | 25.98687 | 19.38665 | 18.04379 | 19.19052
2766.352 | 0.6051154 | 29.16755 | 0.0003450716 |  | 18.76731 | 21.55684 | 26.0068 | 19.43432 | 18.06014 | 19.20394
2766.451 | 0.6053096 | 33.53999 | 0.0003377636 |  | 18.74517 | 21.53346 | 25.97577 | 19.41521 | 18.08553 | 19.22127
2766.551 | 0.6058001 | 31.23187 | 0.0003275451 |  | 18.71329 | 21.52275 | 25.98921 | 19.44015 | 18.09467 | 19.22516
2766.65 | 0.604982 | 33.82298 | 0.0003097578 |  | 18.76363 | 21.48849 | 25.97899 | 19.42751 | 18.09839 | 19.22573
2766.75 | 0.6055219 | 33.1613 | 0.0003292183 |  | 18.74821 | 21.50488 | 25.94856 | 19.40636 | 18.12155 | 19.24212
2766.85 | 0.6049817 | 31.92362 | 0.0003214121 |  | 18.71257 | 21.46992 | 25.9844 | 19.44007 | 18.13772 | 19.28465
2766.949 | 0.6056817 | 30.32047 | 0.0003509333 |  | 18.72549 | 21.46869 | 25.97974 | 19.45401 | 18.10735 | 19.28476
2767.049 | 0.6054867 | 33.57143 | 0.0003498808 |  | 18.72538 | 21.43337 | 25.974 | 19.44539 | 18.126 | 19.27688
2767.148 | 0.6053647 | 29.51342 | 0.0003130132 |  | 18.69509 | 21.41467 | 25.96555 | 19.42741 | 18.17256 | 19.28625
2767.248 | 0.6053556 | 32.58211 | 0.0003177105 |  | 18.69207 | 21.39428 | 25.98384 | 19.43501 | 18.14737 | 19.2968
2767.348 | 0.6056233 | 34.85013 | 0.0003389991 |  | 18.68551 | 21.38626 | 25.9448 | 19.40606 | 18.13976 | 19.32733
2767.447 | 0.6057618 | 30.18877 | 0.0003534503 |  | 18.69484 | 21.36096 | 25.95288 | 19.39878 | 18.16583 | 19.34258
2767.546875 | 0.6056837 | 33.12302 | 0.0003251602 |  | 18.67628 | 21.35161 | 25.98834 | 19.41798 | 18.16672 | 19.31346
2767.646 | 0.6055293 | 34.52339 | 0.0003123688 |  | 18.667 | 21.329 | 26.00126 | 19.44062 | 18.16838 | 19.32967
2767.746 | 0.6055793 | 30.93338 | 0.0003480988 |  | 18.6745 | 21.26786 | 25.94201 | 19.43866 | 18.16871 | 19.36
2767.846 | 0.6050317 | 32.54474 | 0.000358187 |  | 18.62195 | 21.28492 | 25.96775 | 19.433 | 18.15722 | 19.35299
2767.945 | 0.6050842 | 29.73398 | 0.0003190308 |  | 18.6626 | 21.26304 | 25.94806 | 19.46504 | 18.13708 | 19.37059
2768.045 | 0.6058643 | 26.50626 | 0.0003360477 |  | 18.65577 | 21.28788 | 25.97341 | 19.47717 | 18.15421 | 19.37215
2768.145 | 0.6049516 | 32.66732 | 0.000365576 |  | 18.65116 | 21.26497 | 25.9367 | 19.47627 | 18.15251 | 19.39218
2768.244 | 0.6048367 | 31.82246 | 0.0003648499 |  | 18.65586 | 21.27222 | 25.94373 | 19.461 | 18.13726 | 19.40381
2768.34375 | 0.6054274 | 33.50946 | 0.0003266696 |  | 18.61914 | 21.27452 | 25.93971 | 19.50052 | 18.15764 | 19.39601
2768.443 | 0.6051884 | 28.8718 | 0.0003400746 |  | 18.60785 | 21.21638 | 25.96282 | 19.51822 | 18.14302 | 19.409
2768.543 | 0.6051739 | 30.05024 | 0.000347372 |  | 18.6532 | 21.28131 | 25.95048 | 19.51929 | 18.12419 | 19.38646
2768.643 | 0.6053448 | 27.95903 | 0.0003763398 |  | 18.64917 | 21.24917 | 25.9275 | 19.49541 | 18.14739 | 19.40766
2768.742 | 0.6055849 | 28.42248 | 0.0003412431 |  | 18.61912 | 21.27517 | 25.95018 | 19.51003 | 18.10617 | 19.43956
2768.842 | 0.6053153 | 29.40087 | 0.0003855327 |  | 18.6202 | 21.31322 | 25.92726 | 19.55062 | 18.09566 | 19.41525
2768.941 | 0.6055296 | 27.34748 | 0.0003409734 |  | 18.60416 | 21.30415 | 25.92908 | 19.53026 | 18.10402 | 19.43403
2769.041 | 0.6056792 | 32.60444 | 0.0003751699 |  | 18.59862 | 21.30035 | 25.8986 | 19.54328 | 18.09997 | 19.44586
2769.140625 | 0.6052122 | 25.22756 | 0.0003349789 |  | 18.60597 | 21.32789 | 25.91264 | 19.58112 | 18.05763 | 19.44057
2769.24 | 0.6052267 | 27.23492 | 0.0003463074 |  | 18.59583 | 21.36279 | 25.90659 | 19.59967 | 18.08983 | 19.4482
2769.34 | 0.6052778 | 30.68093 | 0.0003025066 |  | 18.56596 | 21.35595 | 25.9213 | 19.56928 | 18.05811 | 19.45204
2769.439 | 0.6049704 | 29.312 | 0.0003693607 |  | 18.57093 | 21.37277 | 25.88898 | 19.55696 | 18.05107 | 19.4167
2769.539 | 0.6048818 | 28.64805 | 0.0003263735 |  | 18.60979 | 21.39166 | 25.87751 | 19.57479 | 18.0587 | 19.39427
2769.639 | 0.6059503 | 29.58178 | 0.000338554 |  | 18.58139 | 21.40945 | 25.90756 | 19.58275 | 18.03134 | 19.42403
2769.738 | 0.6055727 | 26.40783 | 0.0003197182 |  | 18.61046 | 21.44594 | 25.87986 | 19.578 | 18.01074 | 19.43336
2769.838 | 0.605097 | 30.84225 | 0.0003209978 |  | 18.58101 | 21.41422 | 25.87212 | 19.57133 | 18.01601 | 19.40234
2769.9375 | 0.6055438 | 29.45282 | 0.0003367991 |  | 18.58701 | 21.43956 | 25.90225 | 19.58571 | 17.98696 | 19.38338
2770.037 | 0.6057087 | 31.51122 | 0.0003283656 |  | 18.57583 | 21.48112 | 25.92423 | 19.5421 | 17.99236 | 19.38936
2770.137 | 0.6056068 | 32.27679 | 0.0003670224 |  | 18.58447 | 21.47455 | 25.93411 | 19.58595 | 17.96739 | 19.39923
2770.236 | 0.6051835 | 37.38701 | 0.0003554739 |  | 18.57652 | 21.47087 | 25.89282 | 19.61516 | 17.93059 | 19.38172
2770.336 | 0.6052483 | 32.56479 | 0.0003413901 |  | 18.55903 | 21.48216 | 25.87935 | 19.58844 | 17.91096 | 19.36578
2770.436 | 0.6055338 | 30.76888 | 0.0003153691 |  | 18.57217 | 21.48748 | 25.89272 | 19.6192 | 17.9456 | 19.35178
2770.535 | 0.6054734 | 26.50444 | 0.0003399289 |  | 18.55366 | 21.52479 | 25.91457 | 19.61469 | 17.89284 | 19.34022
2770.635 | 0.6052043 | 28.88365 | 0.0003409146 |  | 18.53502 | 21.48771 | 25.91463 | 19.59355 | 17.88875 | 19.34007
2770.734375 | 0.6058205 | 32.18793 | 0.00033808 |  | 18.52554 | 21.5039 | 25.87625 | 19.60344 | 17.88591 | 19.32533
2770.834 | 0.605529 | 30.37288 | 0.0003415947 |  | 18.51286 | 21.5272 | 25.90186 | 19.61058 | 17.86451 | 19.3466
2770.934 | 0.6054331 | 31.62332 | 0.0003359632 |  | 18.51942 | 21.52159 | 25.88649 | 19.58259 | 17.85686 | 19.34844
2771.033 | 0.605868 | 27.5612 | 0.0003471508 |  | 18.49876 | 21.53027 | 25.89153 | 19.5958 | 17.86532 | 19.32821
2771.133 | 0.6052497 | 31.10837 | 0.0003562279 |  | 18.50117 | 21.5144 | 25.88474 | 19.59687 | 17.8243 | 19.33171
2771.232 | 0.6052945 | 29.26552 | 0.000340208 |  | 18.49242 | 21.53782 | 25.90153 | 19.58509 | 17.83639 | 19.30618
2771.332 | 0.6053178 | 31.03865 | 0.0003268759 |  | 18.45934 | 21.51511 | 25.86908 | 19.57787 | 17.8241 | 19.30177
2771.432 | 0.6049988 | 32.17471 | 0.0003506279 |  | 18.47296 | 21.52325 | 25.89506 | 19.62513 | 17.81054 | 19.28742
2771.53125 | 0.6054084 | 26.79472 | 0.0003258506 |  | 18.48425 | 21.49812 | 25.88828 | 19.58626 | 17.77534 | 19.28022
2771.631 | 0.6057184 | 26.25107 | 0.0003688448 |  | 18.44964 | 21.55888 | 25.86627 | 19.58713 | 17.76329 | 19.26556
2771.73 | 0.6053439 | 28.80117 | 0.0003495248 |  | 18.45462 | 21.53468 | 25.88815 | 19.57022 | 17.75981 | 19.27643
2771.83 | 0.6055367 | 30.36969 | 0.0003440036 |  | 18.4684 | 21.53059 | 25.89361 | 19.55431 | 17.75224 | 19.25167
2771.93 | 0.605768 | 29.45692 | 0.0003096307 |  | 18.4747 | 21.54128 | 25.85956 | 19.59137 | 17.75825 | 19.29453
2772.029 | 0.6045275 | 32.46636 | 0.0003193596 |  | 18.44678 | 21.49218 | 25.88789 | 19.55514 | 17.73957 | 19.29692
2772.129 | 0.6051217 | 31.9537 | 0.0003467727 |  | 18.49906 | 21.49698 | 25.86063 | 19.59448 | 17.72854 | 19.2591
2772.229 | 0.6057235 | 31.35536 | 0.0003382519 |  | 18.50559 | 21.45927 | 25.83182 | 19.57124 | 17.71997 | 19.23987
2772.328125 | 0.6054958 | 28.11716 | 0.0003488603 |  | 18.52557 | 21.45634 | 25.83729 | 19.60563 | 17.72256 | 19.23004
2772.428 | 0.6052335 | 31.97649 | 0.0003203098 |  | 18.56923 | 21.42726 | 25.81981 | 19.61147 | 17.70336 | 19.22858
2772.527 | 0.6050382 | 33.49533 | 0.0003252887 |  | 18.61207 | 21.43564 | 25.83188 | 19.6122 | 17.67811 | 19.25595
2772.627 | 0.6057743 | 25.97993 | 0.000305038 |  | 18.60914 | 21.41569 | 25.80292 | 19.57116 | 17.69586 | 19.23993
2772.727 | 0.605646 | 26.95467 | 0.00034962 |  | 18.65431 | 21.42079 | 25.81414 | 19.60884 | 17.64935 | 19.21924
2772.826 | 0.60551 | 30.11358 | 0.0003490389 |  | 18.68159 | 21.38586 | 25.78085 | 19.60051 | 17.6871 | 19.23482
2772.926 | 0.6051847 | 34.68517 | 0.000342127 |  | 18.66436 | 21.38794 | 25.74732 | 19.55278 | 17.64751 | 19.22145
2773.025 | 0.60564 | 26.49259 | 0.0003346582 |  | 18.70041 | 21.38768 | 25.75055 | 19.58262 | 17.65636 | 19.24017
2773.125 | 0.6052327 | 26.29527 | 0.000316902 |  | 18.71212 | 21.39178 | 25.76336 | 19.60122 | 17.62029 | 19.20802
2773.225 | 0.6050703 | 25.09268 | 0.0003314423 |  | 18.70721 | 21.36783 | 25.78015 | 19.58048 | 17.58331 | 19.19774
2773.324 | 0.6051923 | 27.79954 | 0.0003656566 |  | 18.73309 | 21.40181 | 25.73411 | 19.57995 | 17.60652 | 19.22205
2773.424 | 0.6055367 | 25.6983 | 0.0003269035 |  | 18.77071 | 21.37753 | 25.72969 | 19.56982 | 17.61878 | 19.25338
2773.523 | 0.6051086 | 28.55418 | 0.0003433057 |  | 18.75406 | 21.40667 | 25.69562 | 19.60368 | 17.59052 | 19.20003
2773.623 | 0.6051356 | 26.90272 | 0.0003114285 |  | 18.76596 | 21.41015625 | 25.70731 | 19.56029 | 17.55031 | 19.18271
2773.723 | 0.6046198 | 30.00467 | 0.0003473054 |  | 18.82335 | 21.43365 | 25.71191 | 19.58274 | 17.58439 | 19.20683
2773.822 | 0.6054759 | 33.98795 | 0.0003293415 |  | 18.83839 | 21.42856 | 25.71592 | 19.60708 | 17.58641 | 19.19895
2773.921875 | 0.6047887 | 26.31486 | 0.0003204813 |  | 18.86178 | 21.41528 | 25.7158 | 19.59276 | 17.57666 | 19.19988
2774.021 | 0.605665 | 26.04555 | 0.0003748114 |  | 18.83101 | 21.42923 | 25.72669 | 19.60728 | 17.58878 | 19.18513
2774.121 | 0.6051097 | 27.37984 | 0.0003487213 |  | 18.88191 | 21.4149 | 25.66722 | 19.61273 | 17.56351 | 19.18856
2774.221 | 0.6048954 | 28.83215 | 0.0003518042 |  | 18.87097 | 21.42529 | 25.69223 | 19.59134 | 17.53545 | 19.16968
2774.32 | 0.6047947 | 34.05539 | 0.0003468848 |  | 18.84353 | 21.41168 | 25.6859 | 19.62332 | 17.53208 | 19.19212
2774.42 | 0.6047663 | 30.56472 | 0.0003205099 |  | 18.85746 | 21.41567 | 25.70869 | 19.60772 | 17.55539 | 19.1714
2774.52 | 0.6049193 | 28.11442 | 0.0003317717 |  | 18.90074 | 21.39525 | 25.69756 | 19.62749 | 17.56122 | 19.14616
2774.619 | 0.6056928 | 28.83443 | 0.000337469 |  | 18.90637 | 21.38725 | 25.72199 | 19.63019 | 17.51279 | 19.15382
2774.71875 | 0.6053331 | 25.89334 | 0.0003460528 |  | 18.88963 | 21.40512 | 25.72426 | 19.62818 | 17.49222 | 19.14009
2774.818 | 0.6045829 | 26.80748 | 0.0003144692 |  | 18.89575 | 21.37426 | 25.68292 | 19.6234 | 17.51006 | 19.1284
2774.918 | 0.6056264 | 25.71972 | 0.0003554753 |  | 18.94515 | 21.3772 | 25.70497 | 19.64799 | 17.50157 | 19.14597
2775.018 | 0.6059704 | 31.15759 | 0.0003404628 |  | 18.97243 | 21.37684 | 25.6889 | 19.65638 | 17.51719 | 19.15134
2775.117 | 0.6048253 | 30.0311 | 0.0003492899 |  | 18.95765 | 21.39787 | 25.67142 | 19.65743 | 17.50807 | 19.09824
2775.217 | 0.6051935 | 32.12823 | 0.0003170983 |  | 18.90416 | 21.38352 | 25.68252 | 19.63732 | 17.51437 | 19.14262
2775.316 | 0.6044591 | 28.33316 | 0.0003046143 |  | 18.94783 | 21.41196 | 25.68152 | 19.62579 | 17.5064 | 19.13127
2775.416 | 0.6054041 | 29.16026 | 0.0003652127 |  | 18.95104 | 21.43077 | 25.71147 | 19.60671 | 17.52533 | 19.09748
2775.515625 | 0.6048296 | 29.15069 | 0.0003414272 |  | 18.94748 | 21.38898 | 25.68401 | 19.62018 | 17.52985 | 19.10204
2775.615 | 0.6047504 | 31.04321 | 0.0003317279 |  | 18.94789 | 21.40477 | 25.68136 | 19.60452 | 17.50666 | 19.11462
2775.715 | 0.605921 | 33.29255 | 0.0003375771 |  | 18.93797 | 21.4285 | 25.70028 | 19.64431 | 17.53323 | 19.10777
2775.814 | 0.6047779 | 35.05474 | 0.0003156128 |  | 18.92485 | 21.42915 | 25.69256 | 19.64848 | 17.55319 | 19.08684
2775.914 | 0.6061921 | 33.32673 | 0.0002902824 |  | 18.9351 | 21.39103 | 25.69083 | 19.65022 | 17.54509 | 19.13255
2776.014 | 0.6052363 | 24.40457 | 0.0003211667 |  | 18.9271 | 21.41777 | 25.70432 | 19.6828 | 17.5124 | 19.07064
2776.113 | 0.6047299 | 29.50385 | 0.0002967898 |  | 18.91833 | 21.43627 | 25.71252 | 19.69489 | 17.52883 | 19.07709
2776.213 | 0.6050189 | 28.28212 | 0.0002978801 |  | 18.87484 | 21.3967 | 25.73696 | 19.68924 | 17.52557 | 19.07676
2776.3125 | 0.6049045 | 35.12948 | 0.0003146168 |  | 18.89573 | 21.39291 | 25.73731 | 19.71525 | 17.55486 | 19.07924
2776.412 | 0.6054785 | 28.08845 | 0.0003255461 |  | 18.89309 | 21.42287 | 25.73332 | 19.70261 | 17.53085 | 19.04862
2776.512 | 0.6050552 | 31.54539 | 0.0003420977 |  | 18.83192 | 21.41532 | 25.70134 | 19.67789 | 17.56472 | 19.06351
2776.611 | 0.6046891 | 33.73458 | 0.0003522609 |  | 18.8668 | 21.38853 | 25.70683 | 19.70061 | 17.5663 | 19.04222
2776.711 | 0.6058929 | 27.77766 | 0.0003225229 |  | 18.81209 | 21.43563 | 25.74235 | 19.74662 | 17.52138 | 19.04046
2776.811 | 0.6052613 | 30.45718 | 0.0003418143 |  | 18.78361 | 21.43009 | 25.72206 | 19.68033 | 17.51125 | 19.02434
2776.91 | 0.6057746 | 35.83262 | 0.0003253874 |  | 18.80044 | 21.39851 | 25.7067 | 19.73366 | 17.52737 | 19.02579
2777.01 | 0.6055446 | 27.38257 | 0.0003494772 |  | 18.79882 | 21.42162 | 25.72495 | 19.72285 | 17.50449 | 19.05117
2777.109375 | 0.6050632 | 32.97128 | 0.0003277509 |  | 18.76381 | 21.40297 | 25.71767 | 19.7327 | 17.50185 | 19.0132
2777.209 | 0.6051989 | 32.2335 | 0.0003541523 |  | 18.79032 | 21.39964 | 25.7141 | 19.79946 | 17.52761 | 19.03866
2777.309 | 0.6052128 | 35.99029 | 0.0003367133 |  | 18.78001 | 21.39685 | 25.75603 | 19.80579 | 17.51431 | 19.00776
2777.408 | 0.6057811 | 35.25843 | 0.0003464333 |  | 18.75481 | 21.42198 | 25.74872 | 19.81307 | 17.49941 | 18.99183
2777.508 | 0.6056323 | 32.12595 | 0.0003349452 |  | 18.72429 | 21.41459 | 25.75505 | 19.79647 | 17.50429 | 19.02744
2777.607 | 0.6051024 | 33.8485 | 0.0003385981 |  | 18.73456 | 21.44644 | 25.79447 | 19.83415 | 17.49404 | 18.95372
2777.707 | 0.6056942 | 31.05005 | 0.0003469002 |  | 18.71003 | 21.43232 | 25.79609 | 19.83292 | 17.47247 | 18.96599
2777.807 | 0.60542 | 32.85143 | 0.0003279698 |  | 18.67614 | 21.45422 | 25.79386 | 19.81819 | 17.45852 | 18.95586
2777.90625 | 0.6052284 | 33.20824 | 0.0003174082 |  | 18.67972 | 21.45271 | 25.84647 | 19.81084 | 17.4685 | 18.94032
2778.006 | 0.605682 | 27.70156 | 0.0003230769 |  | 18.67367 | 21.45634 | 25.84936 | 19.81983 | 17.48401 | 18.93694
2778.105 | 0.6052508 | 28.65534 | 0.0003211337 |  | 18.66302 | 21.45286 | 25.84488 | 19.80786 | 17.46964 | 18.95419
2778.205 | 0.6058796 | 33.26338 | 0.0003143058 |  | 18.64414 | 21.49051 | 25.90428 | 19.82666 | 17.48371 | 18.96492
2778.305 | 0.6051515 | 32.06626 | 0.0003143237 |  | 18.63093 | 21.46471 | 25.92372 | 19.82927 | 17.49776 | 18.9241
2778.404 | 0.6053331 | 29.15388 | 0.0003368555 |  | 18.61312 | 21.45473 | 25.90974 | 19.81002 | 17.4498 | 18.89874
2778.504 | 0.6045278 | 28.29579 | 0.0003288762 |  | 18.6172 | 21.43064 | 25.91869 | 19.82837 | 17.43631 | 18.9417
2778.604 | 0.6054251 | 30.92838 | 0.0003188709 |  | 18.61127 | 21.44758 | 25.97046 | 19.79598 | 17.43466 | 18.88941
2778.703125 | 0.6050842 | 23.84543 | 0.0003492309 |  | 18.58512 | 21.46364 | 25.93667 | 19.82967 | 17.46062 | 18.88095
2778.803 | 0.6054444 | 30.74564 | 0.0003263465 |  | 18.56233 | 21.4157 | 25.99047 | 19.80404 | 17.4444 | 18.89059
2778.902 | 0.6056562 | 29.08415 | 0.0003188204 |  | 18.58376 | 21.42699 | 26.01907 | 19.83175 | 17.47752 | 18.88589
2779.002 | 0.6048511 | 33.34996 | 0.0003333246 |  | 18.52429 | 21.43169 | 26.02523 | 19.81113 | 17.45534 | 18.90295
2779.102 | 0.6063571 | 33.95741 | 0.0003445709 |  | 18.51812 | 21.40685 | 26.05469 | 19.80689 | 17.45794 | 18.89194
2779.201 | 0.6058785 | 32.31279 | 0.0003185874 |  | 18.5104 | 21.42028 | 26.07258 | 19.82482 | 17.47524 | 18.8869
2779.301 | 0.6053116 | 29.20537 | 0.0003304004 |  | 18.52855 | 21.43513 | 26.08905 | 19.81425 | 17.46434 | 18.86974
2779.4 | 0.6056409 | 32.03846 | 0.0003327719 |  | 18.53524 | 21.429 | 26.10434 | 19.83428 | 17.46223 | 18.85648
2779.5 | 0.6052139 | 34.70613 | 0.0003141796 |  | 18.4924 | 21.42528 | 26.10774 | 19.83598 | 17.4695 | 18.87118
2779.6 | 0.6054027 | 34.06359 | 0.0003212923 |  | 18.52961 | 21.44018 | 26.10231 | 19.84531 | 17.49992 | 18.84946
2779.699 | 0.6057553 | 34.60542 | 0.0003271978 |  | 18.4991 | 21.44177 | 26.12513 | 19.82273 | 17.51629 | 18.88086
2779.799 | 0.6058027 | 37.12589 | 0.0003634029 |  | 18.46779 | 21.42543 | 26.09654 | 19.84727 | 17.49503 | 18.86663
2779.898 | 0.6048977 | 35.89687 | 0.0003193381 |  | 18.49139 | 21.44521 | 26.10784 | 19.85894 | 17.51057 | 18.86274
2779.998 | 0.6048994 | 35.62619 | 0.000356078 |  | 18.4733 | 21.45992 | 26.10769 | 19.85441 | 17.47365 | 18.80696
2780.098 | 0.6050731 | 38.53174 | 0.0002854912 |  | 18.45541 | 21.44822 | 26.10126 | 19.86622 | 17.48494 | 18.80884
2780.197 | 0.6051009 | 36.85703 | 0.000336648 |  | 18.47527 | 21.44327 | 26.09733 | 19.90544 | 17.46499 | 18.83552
2780.296875 | 0.6050845 | 35.2794 | 0.0003219806 |  | 18.43102 | 21.43448 | 26.04358 | 19.86919 | 17.49417 | 18.81298
2780.396 | 0.6053947 | 30.15323 | 0.0003374592 |  | 18.45286 | 21.44945 | 26.04839 | 19.85442 | 17.46816 | 18.84105
2780.496 | 0.6058401 | 34.91712 | 0.0003031481 |  | 18.44249 | 21.44595 | 26.08914 | 19.87182 | 17.50093 | 18.819
2780.596 | 0.6052625 | 37.86687 | 0.000347852 |  | 18.43384 | 21.41451 | 26.02545 | 19.86246 | 17.47606 | 18.79811
2780.695 | 0.6051205 | 30.74382 | 0.0003412808 |  | 18.41386 | 21.42794 | 26.07676 | 19.89513 | 17.52305 | 18.83205
2780.795 | 0.6058191 | 36.71759 | 0.0003532501 |  | 18.39496 | 21.40762 | 26.0671 | 19.88054 | 17.51774 | 18.84612
2780.895 | 0.6042448 | 34.57261 | 0.0003547173 |  | 18.41997 | 21.45562 | 26.04354 | 19.8927 | 17.52208 | 18.81394
2780.994 | 0.605066 | 35.82305 | 0.0003443789 |  | 18.42661 | 21.43765 | 26.02417 | 19.88451 | 17.52418 | 18.78297
2781.09375 | 0.6053456 | 29.39722 | 0.0003262765 |  | 18.41138 | 21.41385 | 26.05778 | 19.90277 | 17.49703 | 18.80538
2781.193 | 0.6047217 | 29.61413 | 0.0003580814 |  | 18.40603 | 21.47944 | 26.02363 | 19.90132 | 17.53877 | 18.78916
2781.293 | 0.6051816 | 31.15349 | 0.0003159345 |  | 18.39016 | 21.45722 | 26.01233 | 19.88294 | 17.53231 | 18.81513
2781.393 | 0.6046578 | 34.74577 | 0.0003399156 |  | 18.37386 | 21.47883 | 26.02206 | 19.90397 | 17.51835 | 18.78089
2781.492 | 0.605401 | 35.78112 | 0.0003459965 |  | 18.38264 | 21.47104 | 25.99849 | 19.87267 | 17.54256 | 18.81193
2781.592 | 0.6058254 | 33.40282 | 0.0003224837 |  | 18.35532 | 21.47508 | 25.9871 | 19.88076 | 17.50355 | 18.79345
2781.691 | 0.6056182 | 33.24925 | 0.0003330518 |  | 18.37585 | 21.46308 | 26.01976 | 19.87397 | 17.50243 | 18.76793
2781.791 | 0.6052043 | 35.70001 | 0.0003605123 |  | 18.36331 | 21.48024 | 26.00176 | 19.86971 | 17.50217 | 18.79642
2781.890625 | 0.6049993 | 30.07849 | 0.0003167546 |  | 18.34874 | 21.46724 | 25.98066 | 19.8931 | 17.50396 | 18.77691
2781.99 | 0.6054175 | 29.71576 | 0.0003530248 |  | 18.30814 | 21.47851 | 26.01347 | 19.88694 | 17.4993 | 18.75694
2782.09 | 0.6056318 | 29.95682 | 0.0003420347 |  | 18.34071 | 21.4728 | 26.02771 | 19.88726 | 17.49776 | 18.75176
2782.189 | 0.605045 | 25.47546 | 0.0003694452 |  | 18.32893 | 21.47818 | 26.02841 | 19.90078 | 17.49502 | 18.74474
2782.289 | 0.6049272 | 27.37346 | 0.0003321678 |  | 18.33616 | 21.48369 | 26.05448 | 19.90619 | 17.47117 | 18.75761
2782.389 | 0.6047064 | 25.87922 | 0.0002855189 |  | 18.35335 | 21.51357 | 26.03225 | 19.90059 | 17.47342 | 18.72125
2782.488 | 0.605139 | 30.91698 | 0.0003246263 |  | 18.34667 | 21.49181 | 26.00637 | 19.89204 | 17.4716 | 18.73146
2782.588 | 0.6050916 | 27.53751 | 0.0003404444 |  | 18.34883 | 21.49517 | 26.02802 | 19.90402 | 17.46825 | 18.72978
2782.6875 | 0.6051691 | 32.00565 | 0.0003496525 |  | 18.34518 | 21.45027 | 25.98328 | 19.89139 | 17.4608 | 18.73277
2782.787 | 0.6050586 | 29.32522 | 0.0003867452 |  | 18.34657 | 21.4789 | 25.93483 | 19.92226 | 17.45867 | 18.7459
2782.887 | 0.605093 | 35.80254 | 0.0003368128 |  | 18.33857 | 21.48932 | 25.95325 | 19.9016 | 17.44557 | 18.72399
2782.986 | 0.6053715 | 30.34097 | 0.0003578878 |  | 18.33851 | 21.47835 | 25.90498 | 19.91446 | 17.459 | 18.70481
2783.086 | 0.6057578 | 32.04757 | 0.0003373879 |  | 18.33612 | 21.49417 | 25.94464 | 19.92656 | 17.43361 | 18.73752
2783.186 | 0.6055872 | 34.45504 | 0.0003339886 |  | 18.35719 | 21.48761 | 25.92538 | 19.90359 | 17.44727 | 18.7311
2783.285 | 0.6053618 | 29.66608 | 0.0003234529 |  | 18.31265 | 21.51822 | 25.8855 | 19.89658 | 17.43127 | 18.68592
2783.385 | 0.6054243 | 32.52925 | 0.0003505611 |  | 18.30026 | 21.5193 | 25.91501 | 19.92939 | 17.42034 | 18.70437
2783.484375 | 0.6052284 | 33.8166 | 0.000310822 |  | 18.34648 | 21.52395 | 25.91352 | 19.89823 | 17.41816 | 18.70265
2783.584 | 0.6050181 | 30.83131 | 0.0003336344 |  | 18.32032 | 21.51001 | 25.89748 | 19.90326 | 17.41782 | 18.69002
2783.684 | 0.6054464 | 34.31605 | 0.0003458181 |  | 18.2935 | 21.51185 | 25.88667 | 19.8818 | 17.41597 | 18.69802
2783.783 | 0.6051668 | 32.34469 | 0.0003265114 |  | 18.30525 | 21.51274 | 25.88287 | 19.94695 | 17.41379 | 18.72245
2783.883 | 0.606197 | 32.31142 | 0.0003277762 |  | 18.30838 | 21.48429 | 25.863 | 19.9325 | 17.41934 | 18.67809
2783.982 | 0.6053334 | 33.90501 | 0.0003593751 |  | 18.25466 | 21.49222 | 25.87567 | 19.9342 | 17.4308 | 18.67246
2784.082 | 0.6052046 | 33.56688 | 0.0003291044 |  | 18.27258 | 21.4898 | 25.84002 | 19.9779 | 17.39782 | 18.68084
2784.182 | 0.6055662 | 34.9595 | 0.0003457279 |  | 18.29231 | 21.50255 | 25.84737 | 19.93037 | 17.40396 | 18.63242
2784.28125 | 0.6056071 | 33.5286 | 0.0003011742 |  | 18.29702 | 21.44864 | 25.8505 | 19.93735 | 17.40734 | 18.66071
2784.381 | 0.6055798 | 31.06691 | 0.0003108597 |  | 18.27107 | 21.4969 | 25.83709 | 19.93416 | 17.40861 | 18.67451
2784.48 | 0.6057345 | 37.094 | 0.0003121564 |  | 18.24465 | 21.48584 | 25.80614 | 19.9857 | 17.39854 | 18.6346
2784.58 | 0.6056394 | 24.65156 | 0.0003346597 |  | 18.24489 | 21.45318 | 25.82084 | 19.92839 | 17.42799 | 18.66978
2784.68 | 0.605022 | 29.9468 | 0.0002878552 |  | 18.24595 | 21.47223 | 25.82599 | 19.94423 | 17.41961 | 18.69
2784.779 | 0.6058086 | 32.81315 | 0.0003245253 |  | 18.27959 | 21.5106 | 25.83833 | 19.98819 | 17.41801 | 18.68496
2784.879 | 0.6054399 | 33.60652 | 0.0002802707 |  | 18.20401 | 21.49686 | 25.81857 | 19.95041 | 17.43545 | 18.72227
2784.979 | 0.6052131 | 34.16476 | 0.0003002273 |  | 18.18547 | 21.47662 | 25.82848 | 19.95409 | 17.40399 | 18.69184
2785.078125 | 0.6047061 | 31.58185 | 0.0003459392 |  | 18.19318 | 21.44685 | 25.82342 | 19.96208 | 17.42164 | 18.69897
2785.178 | 0.6056428 | 35.85814 | 0.0003402882 |  | 18.19369 | 21.44956 | 25.83836 | 19.97375 | 17.41291 | 18.70057
2785.277 | 0.6054404 | 30.39384 | 0.0003281457 |  | 18.14064 | 21.42454 | 25.85745 | 19.95606 | 17.44056 | 18.67193
2785.377 | 0.6052372 | 26.41967 | 0.0003188138 |  | 18.17998 | 21.41668 | 25.84545 | 19.98614 | 17.42772 | 18.6868
2785.477 | 0.6055472 | 28.60521 | 0.0003254178 |  | 18.15303 | 21.37086 | 25.86279 | 20.00233 | 17.42645 | 18.69572
2785.576 | 0.6053536 | 36.56584 | 0.0003274184 |  | 18.17082 | 21.34928 | 25.85756 | 20.02578 | 17.43005 | 18.69129
2785.676 | 0.6042956 | 30.61075 | 0.0003171227 |  | 18.13527 | 21.35428 | 25.88482 | 20.03514 | 17.41413 | 18.72083
2785.775 | 0.6057377 | 29.20765 | 0.0003441685 |  | 18.13799 | 21.34678 | 25.90332 | 20.04248 | 17.41552 | 18.67713
2785.875 | 0.6052312 | 30.24938 | 0.0003317908 |  | 18.12464 | 21.30639 | 25.90291 | 20.05494 | 17.39434 | 18.70962
2785.975 | 0.6049809 | 24.2993 | 0.0003323824 |  | 18.10107 | 21.27688 | 25.93613 | 20.03967 | 17.4046 | 18.70323
2786.074 | 0.6058064 | 29.32567 | 0.0003321065 |  | 18.12343 | 21.28484 | 25.94159 | 20.0262 | 17.41619 | 18.68413
2786.174 | 0.6052718 | 30.01378 | 0.0003297162 |  | 18.09563 | 21.25953 | 25.93641 | 20.03956 | 17.39627 | 18.69256
2786.273 | 0.6051796 | 29.57586 | 0.000364212 |  | 18.04383 | 21.25434 | 25.97287 | 20.03654 | 17.41133 | 18.69782
2786.373 | 0.6060831 | 31.58914 | 0.0003311393 |  | 18.08822 | 21.24701 | 25.96838 | 20.01836 | 17.39005 | 18.67669
2786.473 | 0.6052752 | 23.2275 | 0.0003002348 |  | 18.06127 | 21.2521 | 25.97366 | 20.0084 | 17.40218 | 18.68118
2786.572 | 0.6052554 | 29.31793 | 0.0003451016 |  | 18.05307 | 21.20874 | 26.01546 | 20.01484 | 17.39402 | 18.68957
2786.671875 | 0.6051759 | 28.16683 | 0.000367955 |  | 18.02563 | 21.22496 | 26.00323 | 19.989 | 17.40976 | 18.6843
2786.771 | 0.6053769 | 33.63524 | 0.0003423139 |  | 18.03601 | 21.1779 | 26.04533 | 19.99399 | 17.38153 | 18.66854
2786.871 | 0.6050402 | 35.95748 | 0.0003222781 |  | 18.0156 | 21.17749 | 26.04186 | 19.99697 | 17.39634 | 18.66757
2786.971 | 0.6051586 | 36.56174 | 0.0003166875 |  | 18.00138 | 21.16498 | 26.05529 | 19.97029 | 17.38749 | 18.6594
2787.07 | 0.604932 | 31.7017 | 0.0003196247 |  | 18.04375 | 21.19132 | 26.06456 | 19.98918 | 17.38272 | 18.62994
2787.17 | 0.6056516 | 27.71842 | 0.0003427463 |  | 17.98551 | 21.16278 | 26.07035 | 20.01657 | 17.36897 | 18.66075
2787.27 | 0.6045451 | 32.62449 | 0.000324491 |  | 17.96401 | 21.15011 | 26.12145 | 20.01225 | 17.39332 | 18.66426
2787.369 | 0.6049746 | 31.84843 | 0.0003023653 |  | 18.00941 | 21.12471 | 26.10568 | 20.01482 | 17.37636 | 18.65935
2787.46875 | 0.605604 | 32.96718 | 0.0003129341 |  | 17.97058 | 21.1413 | 26.1078 | 20.01953 | 17.36502 | 18.63182
2787.568 | 0.605122 | 31.28428 | 0.0003484988 |  | 17.95419 | 21.10726 | 26.1356 | 20.03766 | 17.37371 | 18.64622
2787.668 | 0.6053471 | 33.65392 | 0.0003715411 |  | 17.9585 | 21.09819 | 26.14669 | 20.03957 | 17.35155 | 18.64772
2787.768 | 0.6051347 | 36.23592 | 0.0003420431 |  | 17.9657 | 21.09476 | 26.16533 | 20.00964 | 17.36409 | 18.63142
2787.867 | 0.6048824 | 35.69864 | 0.0003388565 |  | 17.94463 | 21.07482 | 26.11614 | 20.02564 | 17.36556 | 18.62991
2787.967 | 0.6053124 | 32.41076 | 0.0003491676 |  | 17.95164 | 21.10653 | 26.14101 | 19.99711 | 17.36075 | 18.63957
2788.066 | 0.6057104 | 30.27718 | 0.0003194743 |  | 17.95941 | 21.08264 | 26.17201 | 20.03062 | 17.36786 | 18.62472
2788.166 | 0.6056621 | 30.02381 | 0.0003160897 |  | 17.9253 | 21.07437 | 26.16377 | 19.98338 | 17.35698 | 18.6191
2788.265625 | 0.6054311 | 33.23376 | 0.0003028806 |  | 17.92715 | 21.02743 | 26.18176 | 20.01026 | 17.33356 | 18.62897
2788.365 | 0.6052037 | 26.10934 | 0.0003364385 |  | 17.93643 | 21.05452 | 26.21839 | 20.02794 | 17.33956 | 18.63388
2788.465 | 0.6051535 | 31.69076 | 0.0003540075 |  | 17.91984 | 21.04692 | 26.25366 | 20.00162 | 17.34935 | 18.62399
2788.564 | 0.6060689 | 25.5224 | 0.0003172139 |  | 17.91561 | 21.02944 | 26.23384 | 20.00947 | 17.32734 | 18.63728
2788.664 | 0.605665 | 27.87199 | 0.0003444814 |  | 17.95082 | 21.03494 | 26.25242 | 20.01052 | 17.29217 | 18.63035
2788.764 | 0.6051574 | 27.94445 | 0.0003415721 |  | 17.93465 | 21.00398 | 26.2704 | 20.04735 | 17.30619 | 18.62927
2788.863 | 0.6054089 | 28.28167 | 0.0003372967 |  | 17.90439 | 21.00644 | 26.23792 | 20.00176 | 17.31349 | 18.6319
2788.963 | 0.6049973 | 32.74753 | 0.0003171873 |  | 17.88994 | 21.0311 | 26.26707 | 19.9814 | 17.31511 | 18.62385
2789.0625 | 0.6052281 | 34.224 | 0.0003128097 |  | 17.91367 | 21.02912 | 26.25636 | 19.99579 | 17.30107 | 18.61453
2789.162 | 0.6046839 | 26.93553 | 0.0003312429 |  | 17.91327 | 21.02874 | 26.27814 | 19.97882 | 17.28251 | 18.64399
2789.262 | 0.6054819 | 35.5797 | 0.0003296277 |  | 17.88647 | 21.01411 | 26.32149 | 19.94779 | 17.3327 | 18.60825
2789.361 | 0.6052417 | 34.47873 | 0.0002993364 |  | 17.91402 | 21.02825 | 26.30789 | 19.95922 | 17.32185 | 18.57053
2789.461 | 0.6052727 | 28.11442 | 0.0003777463 |  | 17.91306 | 21.01505 | 26.3148 | 19.93134 | 17.30337 | 18.56827
2789.561 | 0.6054143 | 28.69727 | 0.0003219262 |  | 17.86784 | 21.05206 | 26.32379 | 19.94208 | 17.31923 | 18.57501
2789.66 | 0.6053993 | 32.8455 | 0.0003219002 |  | 17.88096 | 21.0334 | 26.33474 | 19.91264 | 17.32016 | 18.55132
2789.76 | 0.6046028 | 30.36467 | 0.0003721752 |  | 17.88081 | 21.06975 | 26.331 | 19.93451 | 17.31308 | 18.55545
2789.859375 | 0.6049579 | 26.65299 | 0.0003197798 |  | 17.86084 | 21.07271 | 26.3509 | 19.9325 | 17.31012 | 18.52193
2789.959 | 0.6050459 | 27.10095 | 0.0003579659 |  | 17.84969 | 21.07627 | 26.33833 | 19.94398 | 17.28893 | 18.53409
2790.059 | 0.6053377 | 26.57507 | 0.0003317338 |  | 17.88219 | 21.08246 | 26.34126 | 19.93062 | 17.28697 | 18.55795
2790.158 | 0.6055242 | 28.77428 | 0.0003438803 |  | 17.85351 | 21.10225 | 26.34846 | 19.87612 | 17.30955 | 18.55606
2790.258 | 0.604718 | 23.9393 | 0.0003427715 |  | 17.85482 | 21.09739 | 26.36089 | 19.89236 | 17.2881 | 18.55526
2790.357 | 0.6056463 | 27.55938 | 0.0003414426 |  | 17.87397 | 21.12271 | 26.363 | 19.88685 | 17.29965 | 18.54413
2790.457 | 0.6057729 | 28.11944 | 0.0003247865 |  | 17.84447 | 21.13866 | 26.33097 | 19.87351 | 17.31346 | 18.56376
2790.557 | 0.6056511 | 30.35237 | 0.0003467047 |  | 17.85405 | 21.18131 | 26.37833 | 19.88615 | 17.29364 | 18.56062
2790.65625 | 0.6059074 | 26.23101 | 0.0003514702 |  | 17.84988 | 21.20021 | 26.32299 | 19.86234 | 17.31874 | 18.54234
2790.756 | 0.6047637 | 25.96853 | 0.0003131243 |  | 17.88908 | 21.23317 | 26.34931 | 19.8444 | 17.31813 | 18.54564
2790.855 | 0.6059571 | 28.82076 | 0.000324127 |  | 17.81365 | 21.23052 | 26.37016 | 19.85362 | 17.31003 | 18.53595
2790.955 | 0.6052324 | 30.56336 | 0.0003294619 |  | 17.85399 | 21.27705 | 26.3627 | 19.87442 | 17.31844 | 18.56616
2791.055 | 0.6047163 | 29.31337 | 0.0003062625 |  | 17.84041 | 21.2779 | 26.35783 | 19.81534 | 17.31293 | 18.52262
2791.154 | 0.6056369 | 30.15232 | 0.0003308333 |  | 17.81272 | 21.29493 | 26.38296 | 19.85394 | 17.32516 | 18.55268
2791.254 | 0.6056724 | 32.31826 | 0.0003691018 |  | 17.81716 | 21.33191 | 26.39371 | 19.84283 | 17.32584 | 18.5146
2791.354 | 0.6049414 | 26.66393 | 0.0003478886 |  | 17.8604 | 21.34974 | 26.39194 | 19.82522 | 17.33381 | 18.51395
2791.453125 | 0.6058711 | 30.99855 | 0.0003902558 |  | 17.8207 | 21.35381 | 26.36887 | 19.83706 | 17.32114 | 18.51314
2791.553 | 0.6051146 | 27.74075 | 0.0003698499 |  | 17.79239 | 21.37402 | 26.45178 | 19.82664 | 17.31915 | 18.51146
2791.652 | 0.6055832 | 29.82284 | 0.0003048021 |  | 17.83615 | 21.41764 | 26.45953 | 19.82973 | 17.32554 | 18.499
2791.752 | 0.6054143 | 35.27393 | 0.0003675472 |  | 17.82476 | 21.39894 | 26.48099 | 19.77662 | 17.31985 | 18.49728
2791.852 | 0.6053408 | 29.30608 | 0.0003099165 |  | 17.81046 | 21.42797 | 26.46114 | 19.81802 | 17.31373 | 18.51922
2791.951 | 0.6053107 | 29.93449 | 0.0003242253 |  | 17.80188 | 21.4505 | 26.46265 | 19.80868 | 17.32057 | 18.50949
2792.051 | 0.6049079 | 28.09255 | 0.0003254311 |  | 17.83758 | 21.49214 | 26.50516 | 19.78666 | 17.3182 | 18.51564
2792.15 | 0.6056386 | 30.32001 | 0.0003644925 |  | 17.77865 | 21.46702 | 26.50349 | 19.79351 | 17.33586 | 18.49447
2792.25 | 0.6054538 | 31.65112 | 0.0003300592 |  | 17.82524 | 21.45893 | 26.50785 | 19.82904 | 17.3264 | 18.48987
2792.35 | 0.6051458 | 30.84133 | 0.0003280218 |  | 17.79126 | 21.46402 | 26.5142 | 19.7839 | 17.321 | 18.49737
2792.449 | 0.6051549 | 34.23584 | 0.0003172212 |  | 17.78983 | 21.48135 | 26.52855 | 19.79626 | 17.29809 | 18.49894
2792.549 | 0.6056392 | 24.94503 | 0.0003135641 |  | 17.79108 | 21.46668 | 26.488 | 19.81623 | 17.31909 | 18.49121
2792.648 | 0.605317 | 30.04249 | 0.0003139627 |  | 17.79012 | 21.51579 | 26.48195 | 19.7776 | 17.32868 | 18.4645
2792.748 | 0.6054018 | 29.21266 | 0.0003515775 |  | 17.78248 | 21.49599 | 26.54209 | 19.76436 | 17.32944 | 18.47673
2792.848 | 0.6052466 | 23.7675 | 0.0003426636 |  | 17.7765 | 21.51835 | 26.52853 | 19.76671 | 17.32532 | 18.47933
2792.947 | 0.6054677 | 30.80032 | 0.0003373236 |  | 17.80826 | 21.50483 | 26.52172 | 19.75102 | 17.33056 | 18.51411
2793.046875 | 0.6054291 | 27.82278 | 0.0002922774 |  | 17.80569 | 21.51708 | 26.52069 | 19.73377 | 17.34804 | 18.47881
2793.146 | 0.6051495 | 24.61602 | 0.0003287705 |  | 17.85373 | 21.5112 | 26.56658 | 19.74371 | 17.33726 | 18.48641
2793.246 | 0.6047098 | 26.00544 | 0.0003341847 |  | 17.88132 | 21.50725 | 26.55079 | 19.75237 | 17.31301 | 18.479
2793.346 | 0.6048401 | 28.74283 | 0.0003607823 |  | 17.90515 | 21.53481 | 26.50651 | 19.7552 | 17.34203 | 18.50879
2793.445 | 0.605045 | 23.87049 | 0.0003195063 |  | 17.89011 | 21.5042 | 26.52707 | 19.72227 | 17.34249 | 18.47891
2793.545 | 0.6047864 | 27.24221 | 0.00034528 |  | 17.9083 | 21.4932 | 26.5517 | 19.75275 | 17.35069 | 18.48388
2793.645 | 0.6056133 | 30.279 | 0.0003017775 |  | 17.91487 | 21.46259 | 26.50668 | 19.7106 | 17.34101 | 18.47029
2793.744 | 0.6057377 | 30.36057 | 0.0003028555 |  | 17.906 | 21.51063 | 26.52983 | 19.71633 | 17.39138 | 18.50293
2793.84375 | 0.6053354 | 25.99906 | 0.0003457933 |  | 17.96332 | 21.48263 | 26.51601 | 19.76145 | 17.39468 | 18.50718
2793.943 | 0.6049729 | 25.37521 | 0.0003653852 |  | 17.98622 | 21.49919 | 26.50811 | 19.72989 | 17.3997 | 18.48692
2794.043 | 0.6049099 | 21.57558 | 0.0003556169 |  | 17.94801 | 21.45313 | 26.50475 | 19.73735 | 17.39732 | 18.46859
2794.143 | 0.6061433 | 25.29273 | 0.0003311859 |  | 17.92276 | 21.46359 | 26.51439 | 19.76262 | 17.3997 | 18.48435
2794.242 | 0.604896 | 21.93103 | 0.0003686459 |  | 17.94777 | 21.47987 | 26.51018 | 19.76483 | 17.3968 | 18.4976
2794.342 | 0.6057859 | 20.81502 | 0.0003286448 |  | 17.95056 | 21.50483 | 26.50798 | 19.75433 | 17.4486 | 18.49293
2794.441 | 0.6055619 | 24.97465 | 0.0003581254 |  | 17.93798 | 21.46582 | 26.50811 | 19.77039 | 17.4393 | 18.47691
2794.541 | 0.6051489 | 23.98441 | 0.0003596157 |  | 17.94431 | 21.46613 | 26.46341 | 19.79307 | 17.43015 | 18.47132
2794.640625 | 0.6051827 | 24.48022 | 0.0003228822 |  | 17.97297 | 21.43149 | 26.50485 | 19.7924 | 17.4448 | 18.48887
2794.74 | 0.6052432 | 28.16729 | 0.0003684743 |  | 17.93911 | 21.43872 | 26.47054 | 19.78143 | 17.43853 | 18.48056
2794.84 | 0.6051285 | 22.59088 | 0.0003140408 |  | 17.94096 | 21.44524 | 26.48409 | 19.81818 | 17.45181 | 18.4933
2794.939 | 0.604959 | 24.74179 | 0.000359319 |  | 17.93351 | 21.40298 | 26.50626 | 19.77668 | 17.44151 | 18.50497
2795.039 | 0.6049244 | 28.10668 | 0.0003733424 |  | 17.93649 | 21.42039 | 26.50246 | 19.789 | 17.42589 | 18.49413
2795.139 | 0.6050524 | 29.93403 | 0.0003943422 |  | 17.91559 | 21.35238 | 26.51402 | 19.83 | 17.43281 | 18.52651
2795.238 | 0.6053669 | 26.2178 | 0.0003337018 |  | 17.90517 | 21.36097 | 26.50916 | 19.79104 | 17.44056 | 18.53692
2795.338 | 0.605198 | 27.9809 | 0.0003796486 |  | 17.90848 | 21.35027 | 26.53551 | 19.81758 | 17.40856 | 18.54736
2795.4375 | 0.6056199 | 33.69857 | 0.000360397 |  | 17.92201 | 21.34524 | 26.51705 | 19.80662 | 17.44563 | 18.51898
2795.537 | 0.6049539 | 30.44351 | 0.000365201 |  | 17.89896 | 21.35844 | 26.56903 | 19.81806 | 17.42153 | 18.50352
2795.637 | 0.6048616 | 26.39006 | 0.0003367923 |  | 17.91394 | 21.34149 | 26.57919 | 19.81084 | 17.4395 | 18.50898
2795.736 | 0.6056454 | 29.8789 | 0.0003456584 |  | 17.90021 | 21.35372 | 26.59255 | 19.8261 | 17.44506 | 18.54195
2795.836 | 0.6053303 | 30.91379 | 0.0003441206 |  | 17.90706 | 21.35731 | 26.5658 | 19.84235 | 17.42259 | 18.54257
2795.936 | 0.6045962 | 34.07772 | 0.0003115355 |  | 17.89934 | 21.32537 | 26.60064 | 19.84797 | 17.41407 | 18.52505
2796.035 | 0.6052948 | 30.82447 | 0.0003413416 |  | 17.84723 | 21.31229 | 26.6087 | 19.85858 | 17.43327 | 18.54659
2796.135 | 0.6057022 | 25.99268 | 0.0003349816 |  | 17.90321 | 21.30222 | 26.61699 | 19.83332 | 17.42724 | 18.52574
2796.234375 | 0.6053601 | 32.56707 | 0.0003166235 |  | 17.8759 | 21.26248 | 26.61731 | 19.85584 | 17.42579 | 18.56017
2796.334 | 0.6053808 | 30.70007 | 0.000328311 |  | 17.88558 | 21.28367 | 26.65511 | 19.85527 | 17.418 | 18.55588
2796.434 | 0.6056128 | 31.63243 | 0.0003428776 |  | 17.89283 | 21.30137 | 26.65239 | 19.87636 | 17.43379 | 18.57831
2796.533 | 0.605581 | 24.99926 | 0.0003486722 |  | 17.90722 | 21.27577 | 26.63757 | 19.85124 | 17.421 | 18.56756
2796.633 | 0.6052102 | 28.29898 | 0.0003560177 |  | 17.86918 | 21.27431 | 26.64189 | 19.86626 | 17.447 | 18.55627
2796.732 | 0.6050286 | 26.33765 | 0.0003351832 |  | 17.90543 | 21.25548 | 26.65278 | 19.87256 | 17.43051 | 18.57402
2796.832 | 0.6055971 | 24.05687 | 0.000357899 |  | 17.87754 | 21.2836 | 26.64365 | 19.89074 | 17.42545 | 18.55473
2796.932 | 0.6059372 | 28.40288 | 0.0003724806 |  | 17.89309 | 21.28136 | 26.64379 | 19.88652 | 17.41715 | 18.58944
2797.03125 | 0.6049746 | 34.82005 | 0.0003465945 |  | 17.86271 | 21.24614 | 26.67975 | 19.89109 | 17.43289 | 18.55738
2797.131 | 0.6047833 | 30.85409 | 0.0003396455 |  | 17.87563 | 21.28213 | 26.62645 | 19.88845 | 17.43425 | 18.57963
2797.23 | 0.6053902 | 35.40517 | 0.0003296967 |  | 17.87459 | 21.28689 | 26.60519 | 19.8814 | 17.42353 | 18.55556
2797.33 | 0.6057195 | 36.12882 | 0.0003471022 |  | 17.88132 | 21.25549 | 26.59878 | 19.9338 | 17.44606 | 18.57072
2797.43 | 0.6055719 | 34.83691 | 0.0003015941 |  | 17.88912 | 21.27925 | 26.58031 | 19.90925 | 17.43672 | 18.57063
2797.529 | 0.6059673 | 37.71101 | 0.000332618 |  | 17.89142 | 21.29524 | 26.56489 | 19.93285 | 17.43421 | 18.57026
2797.629 | 0.605185 | 34.97089 | 0.0003442104 |  | 17.90809 | 21.27302 | 26.56518 | 19.93056 | 17.40891 | 18.57075
2797.729 | 0.6051566 | 33.20186 | 0.0003420841 |  | 17.93715 | 21.29998 | 26.57523 | 19.9479 | 17.41841 | 18.57005
2797.828125 | 0.6055716 | 29.775 | 0.0003509249 |  | 17.9219 | 21.31425 | 26.55747 | 19.90971 | 17.41892 | 18.5861
2797.928 | 0.6057289 | 31.25237 | 0.0003059485 |  | 17.9149 | 21.32055 | 26.55124 | 19.90792 | 17.42557 | 18.54317
2798.027 | 0.6053144 | 35.23018 | 0.0003052065 |  | 17.91469 | 21.3067 | 26.53088 | 19.9408 | 17.40824 | 18.56519
2798.127 | 0.6057666 | 33.84395 | 0.0003560228 |  | 17.95148 | 21.32737 | 26.542 | 19.92885 | 17.41757 | 18.58346
2798.227 | 0.6057431 | 37.05298 | 0.0003605129 |  | 17.9231 | 21.32738 | 26.52142 | 19.92209 | 17.38437 | 18.60572
2798.326 | 0.6056042 | 36.88164 | 0.0003449732 |  | 17.94021 | 21.31295 | 26.50706 | 19.90174 | 17.41725 | 18.56636
2798.426 | 0.6052224 | 34.78177 | 0.0003190326 |  | 17.98386 | 21.33685 | 26.44549 | 19.95101 | 17.39812 | 18.57355
2798.525 | 0.6053121 | 30.97349 | 0.0003531027 |  | 17.96087 | 21.33791 | 26.45627 | 19.8756 | 17.39286 | 18.56923
2798.625 | 0.605032 | 33.93007 | 0.0003475118 |  | 17.99057 | 21.33444 | 26.40863 | 19.90137 | 17.38185 | 18.61234
2798.725 | 0.6049789 | 35.92786 | 0.000340348 |  | 17.98573 | 21.32459 | 26.41281 | 19.91521 | 17.36176 | 18.60263
2798.824 | 0.6051293 | 39.81817 | 0.0003304638 |  | 18.01121 | 21.34875 | 26.37194 | 19.89514 | 17.38099 | 18.60633
2798.924 | 0.6047759 | 32.63497 | 0.0003586921 |  | 18.01999 | 21.29049 | 26.35412 | 19.89229 | 17.40177 | 18.57506
2799.023 | 0.6051719 | 27.34247 | 0.0004070604 |  | 17.98881 | 21.27213 | 26.333 | 19.94094 | 17.37832 | 18.59244
2799.123 | 0.6055949 | 28.70547 | 0.0003799348 |  | 18.04511 | 21.24888 | 26.32359 | 19.89812 | 17.37868 | 18.61417
2799.223 | 0.6054456 | 32.27907 | 0.0003768112 |  | 18.01839 | 21.22077 | 26.29247 | 19.90959 | 17.35643 | 18.62061
2799.322 | 0.6054257 | 32.87695 | 0.0003468536 |  | 18.04165 | 21.20805 | 26.27449 | 19.90546 | 17.3569 | 18.61015
2799.421875 | 0.6057104 | 30.97485 | 0.0003465968 |  | 18.02589 | 21.18819 | 26.26323 | 19.90308 | 17.37321 | 18.58539
2799.521 | 0.6050848 | 27.64551 | 0.0003361061 |  | 18.06097 | 21.19353 | 26.24492 | 19.90019 | 17.34582 | 18.61888
2799.621 | 0.6050802 | 27.75624 | 0.0003510966 |  | 18.00015 | 21.16379 | 26.19044 | 19.89944 | 17.33567 | 18.62455
2799.721 | 0.6047725 | 29.86705 | 0.0003685095 |  | 18.01859 | 21.16014 | 26.20807 | 19.90736 | 17.31662 | 18.6369
2799.82 | 0.6054302 | 30.49227 | 0.0003313539 |  | 18.04416 | 21.14104 | 26.21784 | 19.8788 | 17.35038 | 18.62712
2799.92 | 0.6056287 | 33.26976 | 0.0003452014 |  | 18.00523 | 21.17658 | 26.21394 | 19.87753 | 17.37747 | 18.64592
2800.02 | 0.605665 | 33.38961 | 0.000340243 |  | 18.00269 | 21.14953 | 26.16807 | 19.88341 | 17.33965 | 18.62196
2800.119 | 0.6051484 | 32.34059 | 0.0003843154 |  | 18.03089 | 21.15523 | 26.18058 | 19.87122 | 17.32712 | 18.64744
2800.21875 | 0.6057291 | 31.67618 | 0.0003614624 |  | 18.02064 | 21.12031 | 26.19413 | 19.83363 | 17.32206 | 18.61695
2800.318 | 0.6047265 | 32.17654 | 0.0003427564 |  | 17.99486 | 21.10938 | 26.21163 | 19.86417 | 17.35413 | 18.62486
2800.418 | 0.6046876 | 34.73074 | 0.0003591098 |  | 18.01857 | 21.09997 | 26.22688 | 19.85472 | 17.34794 | 18.60739
2800.518 | 0.6054484 | 29.6834 | 0.0003457563 |  | 17.98503 | 21.12102 | 26.21273 | 19.82554 | 17.36218 | 18.5962
2800.617 | 0.6054515 | 34.5398 | 0.0003238659 |  | 17.99912 | 21.11097 | 26.23164 | 19.88257 | 17.38834 | 18.62442
2800.717 | 0.6059051 | 30.10401 | 0.000336094 |  | 18.0246 | 21.10355 | 26.24935 | 19.87077 | 17.38578 | 18.63174
2800.816 | 0.6055883 | 32.04211 | 0.0003835415 |  | 18.01891 | 21.08643 | 26.25436 | 19.87296 | 17.37797 | 18.63753
2800.916 | 0.6052335 | 35.24613 | 0.0003606348 |  | 17.9808 | 21.07559 | 26.3088 | 19.89283 | 17.39159 | 18.65015
2801.015625 | 0.605307 | 27.78268 | 0.0003267431 |  | 18.00125 | 21.09094 | 26.30722 | 19.88327 | 17.40095 | 18.6634
2801.115 | 0.6054018 | 35.66264 | 0.0003630409 |  | 17.99574 | 21.08695 | 26.3093 | 19.84432 | 17.39761 | 18.65651
2801.215 | 0.6052616 | 33.4525 | 0.0003598521 |  | 17.97054 | 21.07278 | 26.33432 | 19.89697 | 17.44355 | 18.68677
2801.314 | 0.605376 | 31.49162 | 0.0003363289 |  | 18.00662 | 21.0764 | 26.35595 | 19.87759 | 17.41943 | 18.70142
2801.414 | 0.6054271 | 33.38186 | 0.0003285821 |  | 17.97561 | 21.09866 | 26.3877 | 19.87926 | 17.44882 | 18.71394
2801.514 | 0.6060303 | 32.00702 | 0.0003527794 |  | 17.96963 | 21.06922 | 26.37427 | 19.85974 | 17.50113 | 18.72297
2801.613 | 0.6050232 | 35.04745 | 0.0003773816 |  | 17.95702 | 21.05878 | 26.39163 | 19.86448 | 17.48575 | 18.70982
2801.713 | 0.6049809 | 35.34821 | 0.000346709 |  | 17.98862 | 21.07601 | 26.44551 | 19.873 | 17.50716 | 18.74093
2801.8125 | 0.604888 | 35.32224 | 0.0003382089 |  | 17.97099 | 21.06032 | 26.42009 | 19.8722 | 17.53904 | 18.76788
2801.912 | 0.605491 | 35.74558 | 0.0002973716 |  | 17.91881 | 21.03558 | 26.47558 | 19.86821 | 17.55075 | 18.73693
2802.012 | 0.6054598 | 33.6808 | 0.0003690442 |  | 17.96027 | 21.05567 | 26.45041 | 19.88058 | 17.54103 | 18.75158
2802.111 | 0.6052738 | 34.41494 | 0.000336946 |  | 17.94845 | 21.05056 | 26.46952 | 19.86446 | 17.55396 | 18.76082
2802.211 | 0.6056641 | 30.2029 | 0.0003243955 |  | 17.94464 | 21.05673 | 26.50327 | 19.89775 | 17.56332 | 18.77997
2802.311 | 0.6050269 | 32.78171 | 0.0003362689 |  | 17.93723 | 21.03924 | 26.53609 | 19.86907 | 17.56693 | 18.81015
2802.41 | 0.6049207 | 34.84739 | 0.0002812412 |  | 17.93801 | 21.03196 | 26.53482 | 19.86551 | 17.60761 | 18.78927
2802.51 | 0.6055821 | 29.07276 | 0.0003646742 |  | 17.94075 | 21.01588 | 26.54411 | 19.89474 | 17.59038 | 18.81896
2802.609375 | 0.6056213 | 30.22933 | 0.0003164051 |  | 17.95543 | 21.0617 | 26.57368 | 19.91457 | 17.59122 | 18.81718
2802.709 | 0.6052951 | 29.51115 | 0.0003253505 |  | 17.9429 | 21.03808 | 26.57222 | 19.88923 | 17.59387 | 18.81257
2802.809 | 0.6055654 | 28.8841 | 0.0003043275 |  | 17.93083 | 21.02899 | 26.57981 | 19.88375 | 17.58787 | 18.80646
2802.908 | 0.6050047 | 26.01091 | 0.0003331937 |  | 17.95292 | 21.03535 | 26.55618 | 19.91387 | 17.60324 | 18.84826
2803.008 | 0.6051975 | 30.51004 | 0.000324479 |  | 17.96333 | 21.019 | 26.59665 | 19.9171 | 17.62483 | 18.84421
2803.107 | 0.6050618 | 30.43713 | 0.0003411129 |  | 17.92295 | 21.03308 | 26.58068 | 19.90501 | 17.61649 | 18.85487
2803.207 | 0.605531 | 29.8871 | 0.000351451 |  | 17.93298 | 21.01735 | 26.5911 | 19.89045 | 17.6642 | 18.89016
2803.307 | 0.6055506 | 32.2016 | 0.0003450065 |  | 17.92552 | 20.9925 | 26.58227 | 19.88965 | 17.62847 | 18.87718
2803.40625 | 0.6049014 | 28.3245 | 0.000331791 |  | 17.92013 | 20.97226 | 26.58518 | 19.86158 | 17.61488 | 18.88862
2803.506 | 0.605164 | 25.05394 | 0.0003384225 |  | 17.93217 | 20.95167 | 26.57816 | 19.89727 | 17.65476 | 18.88729
2803.605 | 0.6049144 | 29.39631 | 0.0003365629 |  | 17.93341 | 20.93883 | 26.59094 | 19.87042 | 17.64249 | 18.89406
2803.705 | 0.6058759 | 27.83645 | 0.0003389794 |  | 17.94888 | 20.93681 | 26.58546 | 19.89956 | 17.65862 | 18.91764
2803.805 | 0.6057047 | 22.19488 | 0.0003534576 |  | 17.9449 | 20.93589 | 26.56277 | 19.8554 | 17.64691 | 18.9442
2803.904 | 0.6056749 | 25.46316 | 0.0003733067 |  | 17.97282 | 20.94361 | 26.6251 | 19.86145 | 17.66306 | 18.94975
2804.004 | 0.6051015 | 21.87543 | 0.0003213276 |  | 17.95053 | 20.93105 | 26.57341 | 19.86541 | 17.65213 | 18.92884
2804.104 | 0.6065169 | 30.15642 | 0.0003071393 |  | 17.94505 | 20.93316 | 26.58036 | 19.88822 | 17.64146 | 18.94602
2804.203125 | 0.6053791 | 28.48217 | 0.0003299226 |  | 17.96459 | 20.93473 | 26.57591 | 19.87329 | 17.64801 | 18.96334
2804.303 | 0.6058188 | 26.27841 | 0.0003505123 |  | 17.96681 | 20.91139 | 26.55835 | 19.88749 | 17.63762 | 18.96216
2804.402 | 0.6054802 | 28.39422 | 0.0003388992 |  | 17.95705 | 20.90357 | 26.55705 | 19.86845 | 17.66502 | 19.00278
2804.502 | 0.6053845 | 25.22483 | 0.0003892423 |  | 17.94086 | 20.95272 | 26.57123 | 19.85211 | 17.65395 | 18.9688
2804.602 | 0.6057695 | 27.80227 | 0.0003329649 |  | 17.95757 | 20.91002 | 26.55472 | 19.86481 | 17.6518 | 19.02516
2804.701 | 0.6050893 | 36.43506 | 0.0003532498 |  | 17.95236 | 20.91536 | 26.57777 | 19.85621 | 17.63332 | 19.00201
2804.801 | 0.6048963 | 31.15622 | 0.0003127779 |  | 17.93043 | 20.89702 | 26.55036 | 19.85818 | 17.67002 | 19.02982
2804.9 | 0.6056338 | 28.67083 | 0.0003549244 |  | 17.95009 | 20.89008 | 26.56438 | 19.87172 | 17.65429 | 19.04054
2805 | 0.6051654 | 33.20915 | 0.0003661663 |  | 17.95099 | 20.91634 | 26.54929 | 19.85822 | 17.64922 | 19.03157
2805.1 | 0.6052602 | 29.70573 | 0.0003743766 |  | 17.93821 | 20.89491 | 26.5204 | 19.86881 | 17.69644 | 19.07012
2805.199 | 0.6054924 | 29.87525 | 0.0003282995 |  | 17.94248 | 20.95513 | 26.54696 | 19.83715 | 17.66539 | 19.11661
2805.299 | 0.6056 | 26.89178 | 0.0003710576 |  | 17.96586 | 20.94902 | 26.55326 | 19.84382 | 17.65149 | 19.08878
2805.398 | 0.605481 | 28.32268 | 0.0003429754 |  | 17.92585 | 20.96757 | 26.54505 | 19.84928 | 17.67641 | 19.11877
2805.498 | 0.6053598 | 31.67663 | 0.0003534253 |  | 17.93403 | 20.98536 | 26.55861 | 19.87404 | 17.65535 | 19.116
2805.598 | 0.6054033 | 26.27841 | 0.0003468562 |  | 17.98033 | 20.98951 | 26.57799 | 19.86058 | 17.70296 | 19.11468
2805.697 | 0.6055216 | 27.25725 | 0.0003381587 |  | 17.96013 | 20.96999 | 26.57255 | 19.82026 | 17.69594 | 19.17724
2805.796875 | 0.605108 | 26.21005 | 0.0003455269 |  | 17.94241 | 21.00669 | 26.58097 | 19.84843 | 17.682 | 19.17363
2805.896 | 0.6052176 | 30.495 | 0.0003590577 |  | 17.97109 | 21.03087 | 26.59824 | 19.83128 | 17.66377 | 19.16
2805.996 | 0.6054325 | 32.87239 | 0.0003584556 |  | 17.94907 | 21.02923 | 26.58108 | 19.84015 | 17.69329 | 19.21725
2806.096 | 0.6054708 | 32.26175 | 0.000343358 |  | 17.93103 | 21.06686 | 26.56787 | 19.81225 | 17.6631 | 19.20021
2806.195 | 0.6051464 | 29.1434 | 0.0003718848 |  | 17.93805 | 21.05136 | 26.57259 | 19.8328 | 17.67389 | 19.21748
2806.295 | 0.6052645 | 31.28336 | 0.0003564572 |  | 17.95516 | 21.05708 | 26.5592 | 19.77668 | 17.68621 | 19.20728
2806.395 | 0.6045653 | 29.95408 | 0.0003652487 |  | 17.957 | 21.06517 | 26.59574 | 19.78512 | 17.67504 | 19.25374
2806.494 | 0.6054975 | 27.77037 | 0.0003575287 |  | 17.93956 | 21.09826 | 26.58629 | 19.79641 | 17.65176 | 19.25211
2806.59375 | 0.6051449 | 27.41948 | 0.0003379167 |  | 17.93446 | 21.06978 | 26.58693 | 19.79205 | 17.67602 | 19.23293
2806.693 | 0.6049922 | 28.80937 | 0.0003638545 |  | 17.9437 | 21.10742 | 26.54396 | 19.76558 | 17.6533 | 19.26894
2806.793 | 0.6049871 | 29.67793 | 0.0003336776 |  | 17.94186 | 21.104 | 26.5915 | 19.79322 | 17.66499 | 19.30475
2806.893 | 0.6059594 | 27.49422 | 0.0003267728 |  | 17.95773 | 21.11786 | 26.5235 | 19.77752 | 17.66028 | 19.28643
2806.992 | 0.6049014 | 26.95831 | 0.000375652 |  | 17.93822 | 21.13159 | 26.53825 | 19.7852 | 17.66178 | 19.2862
2807.092 | 0.6055478 | 31.93456 | 0.0003307746 |  | 17.97503 | 21.13176 | 26.49072 | 19.78835 | 17.64715 | 19.29468
2807.191 | 0.6055392 | 26.59193 | 0.000301479 |  | 17.94291 | 21.13992 | 26.52531 | 19.74541 | 17.64879 | 19.29412
2807.291 | 0.6052321 | 26.94328 | 0.0003258052 |  | 17.95115 | 21.1342 | 26.49438 | 19.77231 | 17.62563 | 19.31
2807.390625 | 0.6052241 | 27.41401 | 0.0003717568 |  | 17.9195 | 21.11586 | 26.47731 | 19.75533 | 17.6295 | 19.32936
2807.49 | 0.6061354 | 25.84048 | 0.0003415917 |  | 17.93257 | 21.14522 | 26.5384 | 19.80195 | 17.62855 | 19.33636
2807.59 | 0.6053158 | 29.33433 | 0.0003424595 |  | 17.9407 | 21.1232 | 26.50792 | 19.7722 | 17.60713 | 19.33078
2807.689 | 0.6052974 | 30.84498 | 0.0003871032 |  | 17.94094 | 21.11716 | 26.49402 | 19.75618 | 17.62747 | 19.34084
2807.789 | 0.6051909 | 22.12151 | 0.0003635823 |  | 17.93764 | 21.11967 | 26.47175 | 19.7906 | 17.62398 | 19.3742
2807.889 | 0.6052014 | 24.70989 | 0.0003307298 |  | 17.9333 | 21.11777 | 26.45606 | 19.80275 | 17.61141 | 19.35042
2807.988 | 0.6050416 | 32.29912 | 0.000355471 |  | 17.9337 | 21.13307 | 26.46438 | 19.78765 | 17.57752 | 19.3721
2808.088 | 0.6053502 | 29.69798 | 0.0003284401 |  | 17.93786 | 21.13143 | 26.45534 | 19.8002 | 17.63249 | 19.3607
2808.1875 | 0.6050217 | 26.79791 | 0.0003833497 |  | 17.95407 | 21.14539 | 26.42342 | 19.79968 | 17.60396 | 19.3759
2808.287 | 0.6054879 | 29.58816 | 0.0003496802 |  | 17.92974 | 21.14017 | 26.39973 | 19.79216 | 17.60094 | 19.37467
2808.387 | 0.6053173 | 30.86549 | 0.0003187725 |  | 17.92241 | 21.15435 | 26.43437 | 19.82426 | 17.60283 | 19.36593
2808.486 | 0.6052662 | 32.37067 | 0.0003526232 |  | 17.93918 | 21.16576 | 26.39482 | 19.80894 | 17.61644 | 19.39116
2808.586 | 0.6049477 | 35.1199 | 0.0003554597 |  | 17.90704 | 21.17122 | 26.3966 | 19.78581 | 17.60604 | 19.41419
2808.686 | 0.6046167 | 34.59767 | 0.0003125663 |  | 17.93768 | 21.17271 | 26.40224 | 19.79771 | 17.61354 | 19.40454
2808.785 | 0.6054881 | 34.37028 | 0.0003493925 |  | 17.94033 | 21.15882 | 26.42629 | 19.79208 | 17.58099 | 19.39068
2808.885 | 0.6052267 | 37.07486 | 0.0003130092 |  | 17.9451 | 21.17326 | 26.39175 | 19.76501 | 17.60911 | 19.39358
2808.984375 | 0.6050129 | 28.39195 | 0.0003386761 |  | 17.94154 | 21.15827 | 26.38002 | 19.74938 | 17.57245 | 19.39362
2809.084 | 0.6053522 | 33.85169 | 0.0003526017 |  | 17.95596 | 21.15555 | 26.3632 | 19.76048 | 17.61289 | 19.42035
2809.184 | 0.6051696 | 34.41676 | 0.0003468934 |  | 17.9438 | 21.15636 | 26.4084 | 19.74969 | 17.608 | 19.38265
2809.283 | 0.6053664 | 32.89016 | 0.0003012317 |  | 17.93334 | 21.17646 | 26.4092 | 19.75305 | 17.56499 | 19.36666
2809.383 | 0.604873 | 35.61798 | 0.0003426304 |  | 17.93206 | 21.2018 | 26.37123 | 19.72252 | 17.60967 | 19.38249
2809.482 | 0.6057311 | 33.4803 | 0.0003492461 |  | 17.94518 | 21.17707 | 26.38711 | 19.71369 | 17.58206 | 19.37687
2809.582 | 0.6051881 | 35.49768 | 0.0003828592 |  | 17.93126 | 21.18289 | 26.37197 | 19.72632 | 17.61313 | 19.41559
2809.682 | 0.6050328 | 33.66349 | 0.0003314572 |  | 17.94715 | 21.19873 | 26.35929 | 19.74979 | 17.59042 | 19.37659
2809.78125 | 0.605129 | 34.64643 | 0.0002998554 |  | 17.98519 | 21.19447 | 26.38321 | 19.70004 | 17.5726 | 19.3613
2809.881 | 0.6058634 | 31.42281 | 0.0003453614 |  | 17.96476 | 21.22915 | 26.35061 | 19.72404 | 17.5607 | 19.39068
2809.98 | 0.6052443 | 34.89935 | 0.0003523461 |  | 17.94226 | 21.21203 | 26.34581 | 19.69402 | 17.5929 | 19.34673
2810.08 | 0.6056647 | 36.163 | 0.0003477161 |  | 17.97442 | 21.2394 | 26.3481 | 19.71192 | 17.56409 | 19.37683
2810.18 | 0.6054453 | 34.99003 | 0.000315854 |  | 17.96035 | 21.28864 | 26.32114 | 19.68369 | 17.55141 | 19.33473
2810.279 | 0.6055304 | 33.21234 | 0.0003298065 |  | 17.9603 | 21.2701 | 26.3375 | 19.72547 | 17.54304 | 19.33376
2810.379 | 0.605449 | 35.60477 | 0.0003267326 |  | 17.94421 | 21.27146 | 26.32414 | 19.75051 | 17.54133 | 19.31645
2810.479 | 0.6051841 | 35.22517 | 0.0003332574 |  | 17.94692 | 21.30174 | 26.33039 | 19.70822 | 17.56027 | 19.32692
2810.578125 | 0.6057822 | 34.28415 | 0.000320045 |  | 17.9556 | 21.30834 | 26.31766 | 19.72932 | 17.563 | 19.32792
2810.678 | 0.6055046 | 30.74427 | 0.0003073865 |  | 17.95352 | 21.30699 | 26.3266 | 19.70183 | 17.5563 | 19.30881
2810.777 | 0.6052256 | 34.15336 | 0.0003054168 |  | 17.9566 | 21.35413 | 26.33404 | 19.74388 | 17.51768 | 19.33168
2810.877 | 0.6055688 | 30.29678 | 0.0003341477 |  | 17.96193 | 21.33022 | 26.28221 | 19.7124 | 17.56214 | 19.33983
2810.977 | 0.6056162 | 28.87545 | 0.0003401785 |  | 17.9842 | 21.35342 | 26.31187 | 19.73858 | 17.53423 | 19.30803
2811.076 | 0.6050422 | 38.00904 | 0.0003290081 |  | 18.00192 | 21.36333 | 26.26591 | 19.75355 | 17.53363 | 19.30876
2811.176 | 0.6050274 | 32.83138 | 0.0002898509 |  | 17.98555 | 21.38006 | 26.25223 | 19.70908 | 17.54425 | 19.32676
2811.275 | 0.6045133 | 35.22289 | 0.0003252037 |  | 17.98954 | 21.37912 | 26.24455 | 19.72062 | 17.55159 | 19.31052
2811.375 | 0.6058492 | 39.46774 | 0.0003332176 |  | 17.98763 | 21.38354 | 26.18423 | 19.71684 | 17.56678 | 19.27394
2811.475 | 0.6062151 | 34.55347 | 0.0003362213 |  | 18.00356 | 21.40329 | 26.17066 | 19.74389 | 17.56109 | 19.29794
2811.574 | 0.6052497 | 32.19795 | 0.0003424236 |  | 17.97486 | 21.38141 | 26.16447 | 19.70222 | 17.55952 | 19.30347
2811.674 | 0.6050328 | 33.23832 | 0.0003392069 |  | 17.97695 | 21.3409 | 26.14256 | 19.70029 | 17.58037 | 19.2778
2811.773 | 0.6050132 | 33.3773 | 0.0003493396 |  | 17.95313 | 21.39526 | 26.12098 | 19.69007 | 17.54246 | 19.31462
2811.873 | 0.6052619 | 37.88373 | 0.0003428814 |  | 17.95884 | 21.39823 | 26.13456 | 19.68099 | 17.57189 | 19.284
2811.973 | 0.6057079 | 25.39298 | 0.0003212324 |  | 17.94678 | 21.39004 | 26.10446 | 19.66602 | 17.56368 | 19.28214
2812.072 | 0.6056502 | 33.1932 | 0.0003254926 |  | 17.95768 | 21.39919 | 26.08451 | 19.70476 | 17.58963 | 19.26568
2812.171875 | 0.605443 | 34.16293 | 0.0003532397 |  | 17.95933 | 21.36395 | 26.07889 | 19.70661 | 17.61365 | 19.28749
2812.271 | 0.6051092 | 33.90273 | 0.0003323899 |  | 17.94435 | 21.37279 | 26.0797 | 19.6761 | 17.60586 | 19.28951
2812.371 | 0.6054052 | 33.09204 | 0.0003396925 |  | 17.97625 | 21.34037 | 26.04212 | 19.71986 | 17.64506 | 19.28244
2812.471 | 0.6053059 | 32.99406 | 0.0003265491 |  | 17.95704 | 21.35616 | 26.03971 | 19.69556 | 17.66636 | 19.30442
2812.57 | 0.6058804 | 34.92395 | 0.000363234 |  | 17.95012 | 21.34079 | 26.02751 | 19.68687 | 17.65475 | 19.33261
2812.67 | 0.605839 | 34.22901 | 0.0002997166 |  | 17.96539 | 21.32464 | 25.99957 | 19.68106 | 17.62029 | 19.27511
2812.77 | 0.6052741 | 27.80865 | 0.000349259 |  | 17.97129 | 21.32458 | 26.03132 | 19.70926 | 17.6387 | 19.30571
2812.869 | 0.6052832 | 34.88249 | 0.0003147992 |  | 17.94634 | 21.32623 | 25.97723 | 19.66553 | 17.63927 | 19.27916
2812.96875 | 0.6050081 | 36.76362 | 0.0003362387 |  | 17.95961 | 21.32889 | 25.99152 | 19.68985 | 17.642 | 19.29002
2813.068 | 0.6058205 | 30.29996 | 0.0003520204 |  | 17.93716 | 21.32794 | 25.96808 | 19.65763 | 17.66445 | 19.27841
2813.168 | 0.6056866 | 29.90442 | 0.0003294526 |  | 17.95647 | 21.40173 | 25.96981 | 19.67563 | 17.65389 | 19.28106
2813.268 | 0.6050215 | 31.52215 | 0.0003494591 |  | 17.92816 | 21.41309 | 25.93747 | 19.68091 | 17.65044 | 19.2943
2813.367 | 0.6055841 | 34.76674 | 0.0003354733 |  | 17.93375 | 21.44887 | 25.98965 | 19.68832 | 17.62286 | 19.2419
2813.467 | 0.6058731 | 31.53263 | 0.0003420736 |  | 17.95257 | 21.47244 | 25.95095 | 19.67398 | 17.63266 | 19.21652
2813.566 | 0.6058807 | 28.22744 | 0.000326929 |  | 17.94937 | 21.56095 | 25.95095 | 19.64284 | 17.63222 | 19.24807
2813.666 | 0.6052298 | 32.43765 | 0.0003330883 |  | 17.94611 | 21.53376 | 25.94065 | 19.67804 | 17.62361 | 19.23894
2813.765625 | 0.6055239 | 30.09945 | 0.0003545263 |  | 17.93532 | 21.53692 | 25.91286 | 19.63678 | 17.60482 | 19.22692
2813.865 | 0.6049477 | 32.80449 | 0.0003307385 |  | 17.92659 | 21.51909 | 25.91986 | 19.67658 | 17.60723 | 19.2344
2813.965 | 0.6050666 | 31.63243 | 0.0003535827 |  | 17.92813 | 21.49666 | 25.92217 | 19.64151 | 17.58219 | 19.23754
2814.064 | 0.6050212 | 32.11729 | 0.0003277923 |  | 17.92924 | 21.54176 | 25.90479 | 19.68038 | 17.59557 | 19.22054
2814.164 | 0.6050987 | 29.66563 | 0.0003477575 |  | 17.94706 | 21.48728 | 25.85714 | 19.66619 | 17.6117 | 19.21721
2814.264 | 0.605338 | 35.10623 | 0.0003734058 |  | 17.95076 | 21.50666 | 25.88692 | 19.67707 | 17.56688 | 19.19623
2814.363 | 0.6055165 | 35.52684 | 0.0003180131 |  | 17.95343 | 21.51144 | 25.85465 | 19.67308 | 17.58632 | 19.1864
2814.463 | 0.6051571 | 31.4465 | 0.0003616181 |  | 17.93017 | 21.53514 | 25.8787 | 19.6545 | 17.57081 | 19.16625
2814.5625 | 0.6053295 | 37.60757 | 0.0003299574 |  | 17.9324 | 21.52707 | 25.88467 | 19.69131 | 17.568 | 19.19544
2814.662 | 0.6052409 | 34.06769 | 0.0003788988 |  | 17.93958 | 21.5029 | 25.87143 | 19.69021 | 17.54338 | 19.17678
2814.762 | 0.6051245 | 33.46981 | 0.0003123874 |  | 17.95194 | 21.50892 | 25.83343 | 19.66144 | 17.56339 | 19.19666
2814.861 | 0.605309 | 36.00989 | 0.0003639418 |  | 17.96998 | 21.51943 | 25.8573 | 19.69 | 17.5236 | 19.17878
2814.961 | 0.6058671 | 38.71264 | 0.0003541443 |  | 17.95997 | 21.46457 | 25.83417 | 19.65798 | 17.55303 | 19.17359
2815.061 | 0.6046683 | 39.67508 | 0.0003414837 |  | 17.94783 | 21.4172 | 25.79384 | 19.68264 | 17.57786 | 19.15859
2815.16 | 0.6052784 | 38.5413 | 0.0003483557 |  | 17.98713 | 21.36045 | 25.77463 | 19.64771 | 17.57818 | 19.16317
2815.26 | 0.6047878 | 35.58107 | 0.0003455166 |  | 17.98228 | 21.35926 | 25.75982 | 19.66308 | 17.57484 | 19.15897
2815.359375 | 0.6051716 | 26.73138 | 0.0003424805 |  | 18.0088 | 21.30065 | 25.69389 | 19.65566 | 17.58308 | 19.15176
2815.459 | 0.6053346 | 37.75841 | 0.0003444755 |  | 17.98764 | 21.30081 | 25.72591 | 19.64032 | 17.58077 | 19.16243
2815.559 | 0.6052105 | 34.17387 | 0.0003547926 |  | 17.99254 | 21.26557 | 25.68831 | 19.66049 | 17.61621 | 19.1461
2815.658 | 0.605179 | 32.73158 | 0.0003357268 |  | 18.03679 | 21.16911 | 25.66583 | 19.65007 | 17.62633 | 19.13927
2815.758 | 0.6048968 | 34.33109 | 0.0003109695 |  | 18.0612 | 21.17096 | 25.6365 | 19.66453 | 17.60212 | 19.16831
2815.857 | 0.6054126 | 32.65867 | 0.0003157655 |  | 18.07973 | 21.14234 | 25.59917 | 19.6872 | 17.5866 | 19.16435
2815.957 | 0.6057027 | 35.08117 | 0.0003369671 |  | 18.10852 | 21.08774 | 25.61807 | 19.62425 | 17.6539 | 19.1742
2816.057 | 0.6057516 | 30.39429 | 0.0003256133 |  | 18.10901 | 21.03187 | 25.59745 | 19.68163 | 17.63477 | 19.13647
2816.15625 | 0.6053099 | 37.63856 | 0.0003537298 |  | 18.11417 | 21.01065 | 25.60579 | 19.67593 | 17.69198 | 19.12942
2816.256 | 0.6052202 | 30.48771 | 0.0003542034 |  | 18.14084 | 21.05379 | 25.5892 | 19.64856 | 17.67995 | 19.17482
2816.355 | 0.6057152 | 36.88301 | 0.0003359253 |  | 18.12053 | 21.02424 | 25.55972 | 19.66224 | 17.70543 | 19.14399
2816.455 | 0.6055781 | 35.63302 | 0.0003458884 |  | 18.15349 | 21.01698 | 25.54839 | 19.64905 | 17.7213 | 19.16928
2816.555 | 0.6055804 | 27.39169 | 0.000345416 |  | 18.16811 | 21.00741 | 25.5598 | 19.68478 | 17.73961 | 19.14325
2816.654 | 0.6057243 | 35.9912 | 0.000352459 |  | 18.14605 | 20.96687 | 25.52774 | 19.63673 | 17.72841 | 19.18289
2816.754 | 0.6052017 | 29.24 | 0.0003336995 |  | 18.14376 | 20.90227 | 25.52052 | 19.68045 | 17.76766 | 19.17293
2816.854 | 0.605625 | 37.1341 | 0.0003435416 |  | 18.1662 | 20.88688 | 25.55668 | 19.68172 | 17.79966 | 19.17292
2816.953125 | 0.6049752 | 36.38265 | 0.0003350765 |  | 18.16155 | 20.83831 | 25.50595 | 19.67426 | 17.80533 | 19.16801
2817.053 | 0.6052707 | 30.01196 | 0.0003359157 |  | 18.16767 | 20.84731 | 25.57123 | 19.65047 | 17.82775 | 19.16846
2817.152 | 0.6055358 | 36.41728 | 0.0003171335 |  | 18.1476 | 20.86415 | 25.53659 | 19.67606 | 17.83397 | 19.16574
2817.252 | 0.6054521 | 32.05806 | 0.0003562251 |  | 18.14541 | 20.8027 | 25.56703 | 19.67172 | 17.87138 | 19.17459
2817.352 | 0.606107 | 34.26729 | 0.0003271822 |  | 18.13127 | 20.81287 | 25.61672 | 19.69214 | 17.90304 | 19.19908
2817.451 | 0.6053536 | 37.76251 | 0.0003568143 |  | 18.15022 | 20.82515 | 25.63985 | 19.6922 | 17.91611 | 19.19281
2817.551 | 0.6056894 | 29.20765 | 0.0003328547 |  | 18.13335 | 20.82115 | 25.6259 | 19.67105 | 17.9327 | 19.21823
2817.65 | 0.6052849 | 31.57592 | 0.000366141 |  | 18.14105 | 20.83369 | 25.64013 | 19.68493 | 17.96158 | 19.20217
2817.75 | 0.6053783 | 23.34552 | 0.0003186055 |  | 18.1531 | 20.82459 | 25.68812 | 19.73242 | 17.96016 | 19.23757
2817.85 | 0.6058512 | 29.53849 | 0.0003426852 |  | 18.1512 | 20.8209 | 25.70003 | 19.71828 | 17.95081 | 19.22655
2817.949 | 0.6054277 | 30.11313 | 0.0003463367 |  | 18.12636 | 20.83349 | 25.70802 | 19.696 | 17.95925 | 19.24177
2818.049 | 0.6050717 | 29.06319 | 0.000323239 |  | 18.14185 | 20.85137 | 25.76385 | 19.68769 | 17.9817 | 19.25514
2818.148 | 0.6051293 | 31.56772 | 0.0003281358 |  | 18.11855 | 20.8355 | 25.77791 | 19.70652 | 17.97787 | 19.25334
2818.248 | 0.6057212 | 32.24717 | 0.000328352 |  | 18.1071 | 20.83155 | 25.75018 | 19.67746 | 17.96434 | 19.26993
2818.348 | 0.6049831 | 27.04262 | 0.0003422562 |  | 18.11786 | 20.8747 | 25.81136 | 19.66618 | 17.92602 | 19.27006
2818.447 | 0.6050953 | 30.86822 | 0.0003399583 |  | 18.08568 | 20.84091 | 25.82091 | 19.68417 | 17.94277 | 19.32786
2818.546875 | 0.6056772 | 28.75605 | 0.0003363382 |  | 18.09901 | 20.85735 | 25.80578 | 19.64907 | 17.9426 | 19.27042
2818.646 | 0.6054893 | 28.56283 | 0.0003030431 |  | 18.12348 | 20.84199 | 25.84369 | 19.6736 | 17.96428 | 19.30558
2818.746 | 0.6050788 | 32.14236 | 0.0003319557 |  | 18.0935 | 20.86316 | 25.87055 | 19.64416 | 17.96512 | 19.29772
2818.846 | 0.6049755 | 36.42868 | 0.0003248248 |  | 18.09798 | 20.85299 | 25.89318 | 19.64415 | 17.92628 | 19.30129
2818.945 | 0.6056113 | 27.45229 | 0.0002870378 |  | 18.08739 | 20.8633 | 25.87373 | 19.6599 | 17.93397 | 19.33067
2819.045 | 0.6053987 | 31.76914 | 0.0002947459 |  | 18.10683 | 20.87853 | 25.92908 | 19.65623 | 17.94226 | 19.32048
2819.145 | 0.6056414 | 35.70684 | 0.000308935 |  | 18.10198 | 20.89235 | 25.94425 | 19.65511 | 17.90766 | 19.33607
2819.244 | 0.6059875 | 31.16488 | 0.0003024303 |  | 18.06437 | 20.88876 | 25.91432 | 19.67107 | 17.89488 | 19.32365
2819.34375 | 0.6057016 | 25.93618 | 0.0003090232 |  | 18.08323 | 20.872 | 25.94436 | 19.6522 | 17.90349 | 19.33336
2819.443 | 0.6057277 | 30.77298 | 0.0003185709 |  | 18.10314 | 20.88182 | 25.96167 | 19.6495 | 17.89183 | 19.31956
2819.543 | 0.6057871 | 22.23589 | 0.000340314 |  | 18.05136 | 20.85816 | 25.94838 | 19.60449 | 17.88416 | 19.29859
2819.643 | 0.6050521 | 32.1934 | 0.0002983571 |  | 18.09263 | 20.85253 | 25.982 | 19.64454 | 17.89444 | 19.30338
2819.742 | 0.605288 | 31.82337 | 0.0003494216 |  | 18.09794 | 20.87426 | 26.0215 | 19.62122 | 17.87112 | 19.28247
2819.842 | 0.6057706 | 32.94622 | 0.0003280349 |  | 18.11733 | 20.83886 | 26.05826 | 19.60839 | 17.88319 | 19.29812
2819.941 | 0.6057655 | 30.27308 | 0.0002841957 |  | 18.14561 | 20.83778 | 26.06542 | 19.61627 | 17.84285 | 19.34781
2820.041 | 0.6051958 | 29.34071 | 0.0003024304 |  | 18.117 | 20.83438 | 26.08391 | 19.64533 | 17.81605 | 19.32806
2820.140625 | 0.6057893 | 29.62917 | 0.00033085 |  | 18.13267 | 20.82663 | 26.10542 | 19.61949 | 17.84936 | 19.3148
2820.24 | 0.6048352 | 33.23057 | 0.0003170836 |  | 18.14511 | 20.8187 | 26.11627 | 19.63758 | 17.82533 | 19.32748
2820.34 | 0.6056621 | 26.19547 | 0.0003337444 |  | 18.14655 | 20.82181 | 26.0949 | 19.62119 | 17.81929 | 19.33139
2820.439 | 0.6050237 | 26.53223 | 0.0003123392 |  | 18.13914 | 20.83469 | 26.13897 | 19.59265 | 17.78831 | 19.31701
2820.539 | 0.6055642 | 29.98462 | 0.0003147282 |  | 18.12283 | 20.85298 | 26.16336 | 19.63885 | 17.78945 | 19.30867
2820.639 | 0.6055986 | 31.58231 | 0.0003452488 |  | 18.12707 | 20.86317 | 26.17155 | 19.63639 | 17.77889 | 19.32845
2820.738 | 0.6050359 | 32.05988 | 0.0003355955 |  | 18.13762 | 20.86469 | 26.19052 | 19.6547 | 17.77265 | 19.30952
2820.838 | 0.6048625 | 27.3967 | 0.0003506375 |  | 18.11987 | 20.88207 | 26.21787 | 19.60483 | 17.77906 | 19.31335
2820.9375 | 0.6052023 | 28.2844 | 0.0003250003 |  | 18.10172 | 20.8538 | 26.20823 | 19.64578 | 17.74957 | 19.31302
2821.037 | 0.6049741 | 30.28128 | 0.0003330486 |  | 18.09252 | 20.86188 | 26.26114 | 19.63086 | 17.75281 | 19.31619
2821.137 | 0.6051143 | 26.45796 | 0.000322735 |  | 18.07248 | 20.86378 | 26.23139 | 19.6433 | 17.73499 | 19.3447
2821.236 | 0.6055077 | 22.22587 | 0.0003676953 |  | 18.09851 | 20.87875 | 26.25453 | 19.65375 | 17.72518 | 19.32065
2821.336 | 0.6050674 | 30.43348 | 0.0003340256 |  | 18.09752 | 20.88257 | 26.26434 | 19.62166 | 17.72558 | 19.33829
2821.436 | 0.6054779 | 29.09691 | 0.0003157945 |  | 18.07961 | 20.87466 | 26.25957 | 19.62485 | 17.69735 | 19.34266
2821.535 | 0.6052608 | 26.49122 | 0.0003397377 |  | 18.06965 | 20.87997 | 26.28201 | 19.63913 | 17.70643 | 19.33896
2821.635 | 0.605261 | 26.66348 | 0.0003176547 |  | 18.07402 | 20.91582 | 26.29525 | 19.63457 | 17.68824 | 19.33948
2821.734375 | 0.6052207 | 28.89686 | 0.0003161671 |  | 18.06416 | 20.86447 | 26.27526 | 19.61366 | 17.70395 | 19.3525
2821.834 | 0.6048611 | 31.62697 | 0.000311792 |  | 18.04951 | 20.90474 | 26.28948 | 19.63219 | 17.71297 | 19.35832
2821.934 | 0.6055284 | 34.49195 | 0.0003120862 |  | 18.06127 | 20.91029 | 26.30053 | 19.62593 | 17.67407 | 19.36096
2822.033 | 0.6049434 | 27.01345 | 0.0003571525 |  | 18.05434 | 20.90371 | 26.28911 | 19.63922 | 17.68226 | 19.38675
2822.133 | 0.6050862 | 29.91763 | 0.0003167332 |  | 18.05608 | 20.89859 | 26.29815 | 19.60238 | 17.6542 | 19.3764
2822.232 | 0.6047671 | 31.2902 | 0.0003309734 |  | 18.06503 | 20.8807 | 26.31202 | 19.6095 | 17.64765 | 19.4009
2822.332 | 0.6046294 | 29.76679 | 0.0003052048 |  | 18.04751 | 20.83709 | 26.33104 | 19.65109 | 17.65255 | 19.36975
2822.432 | 0.6060079 | 29.4633 | 0.0003169194 |  | 18.06167 | 20.84726 | 26.3251 | 19.63029 | 17.67296 | 19.4133
2822.53125 | 0.605185 | 32.49188 | 0.0003031861 |  | 18.049 | 20.81168 | 26.30278 | 19.62685 | 17.66144 | 19.36151
2822.631 | 0.6052681 | 35.03287 | 0.0003074793 |  | 18.05352 | 20.84779 | 26.27206 | 19.59775 | 17.662 | 19.36339
2822.73 | 0.6048125 | 29.8192 | 0.000370192 |  | 18.08515 | 20.86072 | 26.28999 | 19.61145 | 17.64536 | 19.39855
2822.83 | 0.6049369 | 38.04778 | 0.0003322402 |  | 18.0594 | 20.89253 | 26.2964 | 19.61938 | 17.63508 | 19.37874
2822.93 | 0.6060306 | 33.10343 | 0.0003312811 |  | 18.07919 | 20.9005 | 26.26284 | 19.58085 | 17.64278 | 19.37003
2823.029 | 0.6054016 | 34.26501 | 0.000326235 |  | 18.06165 | 20.88687 | 26.25605 | 19.60414 | 17.61415 | 19.37563
2823.129 | 0.604988 | 32.00109 | 0.0003527414 |  | 18.08348 | 20.91225 | 26.27803 | 19.63699 | 17.65178 | 19.39086
2823.229 | 0.6051112 | 33.54956 | 0.0003510179 |  | 18.06864 | 20.88172 | 26.26515 | 19.61372 | 17.61968 | 19.38705
2823.328125 | 0.6048225 | 36.33526 | 0.0003407753 |  | 18.05676 | 20.92956 | 26.24301 | 19.63628 | 17.6452 | 19.37692
2823.428 | 0.6049065 | 38.26059 | 0.0003246811 |  | 18.07584 | 20.94663 | 26.24071 | 19.61562 | 17.61321 | 19.3565
2823.527 | 0.6052486 | 33.61336 | 0.0003236075 |  | 18.05718 | 20.95823 | 26.24077 | 19.59962 | 17.64196 | 19.39401
2823.627 | 0.6051745 | 36.83607 | 0.0002913162 |  | 18.06608 | 20.96325 | 26.23347 | 19.5975 | 17.62528 | 19.37355
2823.727 | 0.6056934 | 28.28713 | 0.0003071842 |  | 18.06795 | 21.00024 | 26.23389 | 19.63434 | 17.63554 | 19.36876
2823.826 | 0.6052769 | 30.41935 | 0.0003538211 |  | 18.08494 | 21.01617 | 26.20918 | 19.59953 | 17.64533 | 19.35258
2823.926 | 0.605835 | 29.91399 | 0.0003518789 |  | 18.04942 | 21.04798 | 26.18879 | 19.57925 | 17.65029 | 19.35104
2824.025 | 0.6048015 | 32.68874 | 0.0003174248 |  | 18.05301 | 21.04575 | 26.15789 | 19.58901 | 17.64131 | 19.38165
2824.125 | 0.6053763 | 32.74206 | 0.0003112694 |  | 18.0547 | 21.06487 | 26.15792 | 19.6352 | 17.64106 | 19.35662
2824.225 | 0.6060122 | 29.91535 | 0.0003574295 |  | 18.06342 | 21.05995 | 26.15792 | 19.58859 | 17.65946 | 19.38703
2824.324 | 0.6056596 | 36.80827 | 0.000316705 |  | 18.05949 | 21.10173 | 26.13441 | 19.62013 | 17.6512 | 19.38101
2824.424 | 0.6051146 | 32.57436 | 0.0003293547 |  | 18.09866 | 21.14309 | 26.12877 | 19.58882 | 17.66162 | 19.36853
2824.523 | 0.6048719 | 34.48602 | 0.0003282962 |  | 18.0889 | 21.13852 | 26.11701 | 19.61732 | 17.65977 | 19.36215
2824.623 | 0.6053175 | 30.11313 | 0.0003193573 |  | 18.10737 | 21.12651 | 26.106 | 19.63561 | 17.64655 | 19.38661
2824.723 | 0.6048477 | 27.90708 | 0.0003294996 |  | 18.10835 | 21.16989 | 26.11998 | 19.6178 | 17.67861 | 19.39391
2824.822 | 0.605439 | 25.34331 | 0.0003226779 |  | 18.10855 | 21.15281 | 26.09697 | 19.62234 | 17.69554 | 19.39828
2824.921875 | 0.6057093 | 27.63093 | 0.0003411658 |  | 18.13331 | 21.16482 | 26.10531 | 19.61935 | 17.76658 | 19.41534
2825.021 | 0.6050022 | 27.55391 | 0.0003396373 |  | 18.14893 | 21.15338 | 26.11487 | 19.64647 | 17.73765 | 19.44404
2825.121 | 0.6052361 | 25.50873 | 0.0003304938 |  | 18.11958 | 21.15361 | 26.09928 | 19.6449 | 17.73737 | 19.44105
2825.221 | 0.6056556 | 27.05766 | 0.0003377741 |  | 18.14115 | 21.11763 | 26.11568 | 19.67084 | 17.77296 | 19.44904
2825.32 | 0.6048026 | 28.85676 | 0.0003450765 |  | 18.12037 | 21.12809 | 26.11898 | 19.64975 | 17.7774 | 19.45313
2825.42 | 0.6061598 | 31.25329 | 0.0003458949 |  | 18.14223 | 21.10021 | 26.12286 | 19.64257 | 17.83371 | 19.47427
2825.52 | 0.6052622 | 25.95304 | 0.0003546041 |  | 18.11654 | 21.08318 | 26.11765 | 19.60485 | 17.84366 | 19.47734
2825.619 | 0.6056673 | 33.08156 | 0.0003099667 |  | 18.12591 | 21.10041 | 26.09722 | 19.62242 | 17.81833 | 19.51017
2825.71875 | 0.6061967 | 27.35341 | 0.0003414606 |  | 18.12725 | 21.08008 | 26.10014 | 19.61939 | 17.88048 | 19.49563
2825.818 | 0.6051044 | 30.67637 | 0.0002940939 |  | 18.11828 | 21.055 | 26.1224 | 19.63356 | 17.87737 | 19.5313
2825.918 | 0.6052554 | 31.46565 | 0.0003317905 |  | 18.12206 | 21.03306 | 26.11225 | 19.62102 | 17.92273 | 19.49462
2826.018 | 0.6052962 | 35.7392 | 0.0003449158 |  | 18.11094 | 21.02484 | 26.10841 | 19.6209 | 17.92839 | 19.537
2826.117 | 0.6060533 | 31.78008 | 0.0002964652 |  | 18.08306 | 20.97064 | 26.1265 | 19.60954 | 17.99373 | 19.56241
2826.217 | 0.6054674 | 34.47509 | 0.0003201573 |  | 18.11153 | 20.92513 | 26.09796 | 19.62804 | 17.95883 | 19.55622
2826.316 | 0.6051302 | 32.94029 | 0.0003356725 |  | 18.09604 | 20.9471 | 26.09764 | 19.61219 | 18.01323 | 19.54679
2826.416 | 0.6057584 | 31.49526 | 0.0002926681 |  | 18.08563 | 20.87041 | 26.08097 | 19.61102 | 18.05451 | 19.58396
2826.515625 | 0.6052054 | 38.75412 | 0.0002992956 |  | 18.07963 | 20.85655 | 26.1289 | 19.64235 | 18.05251 | 19.60002
2826.615 | 0.6045644 | 30.77981 | 0.0002949336 |  | 18.0818 | 20.84649 | 26.09894 | 19.60222 | 18.03475 | 19.59362
2826.715 | 0.6053845 | 34.01437 | 0.0003064256 |  | 18.06078 | 20.78979 | 26.08269 | 19.61495 | 18.0619 | 19.59724
2826.814 | 0.6054123 | 33.99478 | 0.0003250133 |  | 18.10233 | 20.77445 | 26.09747 | 19.58934 | 18.08391 | 19.60443
2826.914 | 0.6050762 | 33.60516 | 0.0002970645 |  | 18.07026 | 20.79951 | 26.09612 | 19.64441 | 18.13964 | 19.62488
2827.014 | 0.6051044 | 33.34176 | 0.000349084 |  | 18.10013 | 20.74743 | 26.08828 | 19.56433 | 18.12858 | 19.67389
2827.113 | 0.6055355 | 30.21794 | 0.0003266324 |  | 18.11987 | 20.76098 | 26.0786 | 19.5638 | 18.16791 | 19.65273
2827.213 | 0.6055478 | 32.23031 | 0.0002824405 |  | 18.12955 | 20.73521 | 26.07314 | 19.54168 | 18.17608 | 19.67904
2827.3125 | 0.604632 | 32.52196 | 0.0002923735 |  | 18.11802 | 20.69997 | 26.06586 | 19.51692 | 18.20019 | 19.68087
2827.412 | 0.6056298 | 31.69942 | 0.0002974313 |  | 18.16217 | 20.69243 | 26.05286 | 19.5344 | 18.22571 | 19.66704
2827.512 | 0.6060545 | 30.07667 | 0.0002894793 |  | 18.17032 | 20.66803 | 26.06656 | 19.51643 | 18.22272 | 19.66399
2827.611 | 0.6056806 | 33.35407 | 0.0002965409 |  | 18.1607 | 20.63206 | 26.03153 | 19.45896 | 18.23815 | 19.70627
2827.711 | 0.6054995 | 33.99433 | 0.0002967973 |  | 18.14046 | 20.62599 | 26.06901 | 19.48708 | 18.28559 | 19.71128
2827.811 | 0.6050408 | 35.18917 | 0.000299771 |  | 18.17501 | 20.58183 | 26.03734 | 19.44126 | 18.29406 | 19.7453
2827.91 | 0.6059415 | 39.00019 | 0.0003303854 |  | 18.18753 | 20.58417 | 25.99794 | 19.41077 | 18.32556 | 19.75779
2828.01 | 0.6052497 | 31.24873 | 0.0003063394 |  | 18.18581 | 20.58125 | 26.04259 | 19.40011 | 18.32065 | 19.75923
2828.109375 | 0.604789 | 34.9677 | 0.0003027463 |  | 18.16318 | 20.57823 | 26.06907 | 19.42388 | 18.37854 | 19.76786
2828.209 | 0.6052491 | 38.05689 | 0.0003276023 |  | 18.18068 | 20.57407 | 26.04308 | 19.3886 | 18.4239 | 19.76648
2828.309 | 0.6051796 | 35.15864 | 0.0003121036 |  | 18.19452 | 20.56986 | 26.05527 | 19.36279 | 18.42574 | 19.78598
2828.408 | 0.6051336 | 40.87859 | 0.0002982093 |  | 18.18001 | 20.55381 | 26.07488 | 19.37169 | 18.44355 | 19.79226
2828.508 | 0.6053002 | 35.00826 | 0.0003376247 |  | 18.18312 | 20.55844 | 26.06273 | 19.38171 | 18.48946 | 19.79725
2828.607 | 0.6050453 | 33.37001 | 0.0003602759 |  | 18.18078 | 20.55583 | 26.086 | 19.36909 | 18.52126 | 19.80839
2828.707 | 0.605512 | 34.22855 | 0.0003260409 |  | 18.21096 | 20.55131 | 26.09282 | 19.39404 | 18.54029 | 19.82346
2828.807 | 0.6054439 | 34.71023 | 0.0003244449 |  | 18.21186 | 20.57755 | 26.11275 | 19.36183 | 18.56023 | 19.81591
2828.90625 | 0.6049786 | 40.41058 | 0.0003042057 |  | 18.22324 | 20.56041 | 26.09749 | 19.35797 | 18.59045 | 19.829
2829.006 | 0.6051563 | 39.7325 | 0.0003001327 |  | 18.23847 | 20.56113 | 26.13564 | 19.36612 | 18.59993 | 19.84477
2829.105 | 0.6051824 | 37.62033 | 0.0002922268 |  | 18.24661 | 20.5876 | 26.14825 | 19.35762 | 18.60142 | 19.8354
2829.205 | 0.6049664 | 35.87135 | 0.0003147607 |  | 18.26418 | 20.60424 | 26.1307 | 19.36098 | 18.62703 | 19.81714
2829.305 | 0.6055344 | 32.46955 | 0.0003015404 |  | 18.29648 | 20.62452 | 26.14439 | 19.3723 | 18.63966 | 19.84203
2829.404 | 0.6052809 | 35.36051 | 0.0003293985 |  | 18.34219 | 20.63676 | 26.1537 | 19.37702 | 18.63346 | 19.83965
2829.504 | 0.6050973 | 33.77924 | 0.0003119742 |  | 18.3266 | 20.65269 | 26.15523 | 19.36479 | 18.62889 | 19.85919
2829.604 | 0.6058523 | 32.22667 | 0.000313145 |  | 18.33797 | 20.67908 | 26.15948 | 19.39117 | 18.64249 | 19.86703
2829.703125 | 0.6058844 | 35.96705 | 0.0003034421 |  | 18.36572 | 20.64608 | 26.17543 | 19.40115 | 18.63315 | 19.85988
2829.803 | 0.6055614 | 29.2473 | 0.0002930936 |  | 18.34654 | 20.69361 | 26.16846 | 19.41103 | 18.66291 | 19.86502
2829.902 | 0.6056735 | 33.62384 | 0.000296863 |  | 18.33352 | 20.65186 | 26.18773 | 19.40855 | 18.68447 | 19.8727
2830.002 | 0.6050967 | 34.44729 | 0.0003402538 |  | 18.37966 | 20.64587 | 26.17592 | 19.43479 | 18.68306 | 19.87102
2830.102 | 0.6054683 | 36.65835 | 0.0003110342 |  | 18.3971 | 20.67263 | 26.18581 | 19.42372 | 18.67691 | 19.87695
2830.201 | 0.6053882 | 33.78243 | 0.0003334015 |  | 18.38685 | 20.68286 | 26.17766 | 19.42673 | 18.70681 | 19.88874
2830.301 | 0.6058989 | 31.90585 | 0.0003259233 |  | 18.41263 | 20.65464 | 26.18073 | 19.4452 | 18.70274 | 19.87379
2830.4 | 0.6044529 | 31.81152 | 0.0003079218 |  | 18.44617 | 20.63865 | 26.18069 | 19.46428 | 18.71423 | 19.90577
2830.5 | 0.6058291 | 40.75737 | 0.00032465 |  | 18.49211 | 20.63225 | 26.15049 | 19.47522 | 18.7578 | 19.90009
2830.6 | 0.6051688 | 33.36045 | 0.0003192593 |  | 18.45282 | 20.65917 | 26.16224 | 19.47901 | 18.75122 | 19.90985
2830.699 | 0.6058438 | 35.07707 | 0.0003182432 |  | 18.50974 | 20.6923 | 26.12712 | 19.46103 | 18.75981 | 19.90632
2830.799 | 0.6049809 | 36.23227 | 0.0003019118 |  | 18.49435 | 20.70471 | 26.10283 | 19.48412 | 18.79379 | 19.94457
2830.898 | 0.6057141 | 30.88827 | 0.0003389305 |  | 18.52512 | 20.74091 | 26.06311 | 19.4925 | 18.79741 | 19.97344
2830.998 | 0.6050967 | 33.59058 | 0.0003182605 |  | 18.5372 | 20.75691 | 26.05904 | 19.48844 | 18.80585 | 19.94148
2831.098 | 0.606545 | 33.1727 | 0.0003138213 |  | 18.51092 | 20.77027 | 26.05139 | 19.51242 | 18.85428 | 19.97663
2831.197 | 0.6053956 | 30.35783 | 0.0003061512 |  | 18.51632 | 20.77225 | 26.0319 | 19.49789 | 18.84585 | 19.98361
2831.296875 | 0.6057371 | 29.88209 | 0.000339917 |  | 18.545 | 20.82901 | 25.99859 | 19.52508 | 18.87281 | 19.98443
2831.396 | 0.6063891 | 33.64526 | 0.0003177965 |  | 18.53807 | 20.84419 | 25.999 | 19.53346 | 18.8822 | 20.03866
2831.496 | 0.6057927 | 31.61967 | 0.0003312886 |  | 18.58638 | 20.84965 | 25.98171 | 19.52546 | 18.9419 | 20.03377
2831.596 | 0.6051432 | 34.99641 | 0.0002569744 |  | 18.56537 | 20.88064 | 25.9536 | 19.53952 | 18.91856 | 20.00183
2831.695 | 0.6052656 | 31.69896 | 0.0003239704 |  | 18.55056 | 20.90936 | 25.91679 | 19.51928 | 18.96972 | 20.04834
2831.795 | 0.6056397 | 27.40353 | 0.0003210731 |  | 18.55212 | 20.91282 | 25.9582 | 19.55601 | 18.99749 | 20.04399
2831.895 | 0.6056761 | 34.00526 | 0.0003346354 |  | 18.55532 | 20.95704 | 25.92804 | 19.55047 | 18.98667 | 20.0676
2831.994 | 0.6058555 | 31.32073 | 0.0003126179 |  | 18.51675 | 20.969 | 25.90574 | 19.54967 | 19.03121 | 20.03356
2832.09375 | 0.6057482 | 35.18142 | 0.0003003877 |  | 18.52798 | 20.95981 | 25.90186 | 19.55081 | 19.06566 | 20.08468
2832.193 | 0.6063085 | 35.39697 | 0.0003144663 |  | 18.50673 | 20.97792 | 25.88398 | 19.55081 | 19.05797 | 20.07083
2832.293 | 0.6055625 | 34.84876 | 0.0003213925 |  | 18.50943 | 20.93534 | 25.85989 | 19.54972 | 19.07112 | 20.07675
2832.393 | 0.6051941 | 37.88464 | 0.0003154808 |  | 18.53918 | 20.95749 | 25.89258 | 19.55091 | 19.06016 | 20.08963
2832.492 | 0.605336 | 34.10734 | 0.0003124612 |  | 18.56958 | 20.94018 | 25.8439 | 19.55578 | 19.0824 | 20.09304
2832.592 | 0.6057663 | 34.73575 | 0.0003091572 |  | 18.54725 | 20.93973 | 25.8482 | 19.55868 | 19.08037 | 20.09105
2832.691 | 0.6050706 | 34.76446 | 0.0003215452 |  | 18.55689 | 20.91115 | 25.86679 | 19.57459 | 19.06927 | 20.11693
2832.791 | 0.6055963 | 30.44488 | 0.0003386562 |  | 18.59663 | 20.93089 | 25.80914 | 19.59585 | 19.05803 | 20.12311
2832.890625 | 0.6051489 | 32.04849 | 0.0003520852 |  | 18.5727 | 20.92399 | 25.81125 | 19.59286 | 19.04762 | 20.13349
2832.99 | 0.6052593 | 33.78607 | 0.0003036998 |  | 18.54992 | 20.87865 | 25.77343 | 19.57205 | 19.07447 | 20.12768
2833.09 | 0.6052429 | 35.22608 | 0.0003079074 |  | 18.5683 | 20.84862 | 25.80055 | 19.59912 | 19.08091 | 20.1369
2833.189 | 0.6052295 | 33.09022 | 0.0003121176 |  | 18.55446 | 20.82049 | 25.77117 | 19.60261 | 19.06366 | 20.11417
2833.289 | 0.6056832 | 27.28505 | 0.000340895 |  | 18.55726 | 20.8618 | 25.76437 | 19.59151 | 19.07687 | 20.13725
2833.389 | 0.6053632 | 35.96295 | 0.0003065046 |  | 18.59814 | 20.83987 | 25.75326 | 19.61966 | 19.08508 | 20.13563
2833.488 | 0.6059273 | 33.76875 | 0.0003154331 |  | 18.60702 | 20.85275 | 25.73448 | 19.63182 | 19.03852 | 20.13346
2833.588 | 0.6055131 | 33.42197 | 0.0003391856 |  | 18.5662 | 20.83043 | 25.71565 | 19.62456 | 19.03229 | 20.11882
2833.6875 | 0.6056519 | 31.51258 | 0.0003209829 |  | 18.57384 | 20.84154 | 25.72913 | 19.63256 | 19.03154 | 20.12126
2833.787 | 0.6059804 | 38.09016 | 0.0003328913 |  | 18.62118 | 20.83149 | 25.7088 | 19.6329 | 19.00692 | 20.1211
2833.887 | 0.6057098 | 33.00454 | 0.0003289644 |  | 18.59472 | 20.86255 | 25.69625 | 19.63586 | 18.9847 | 20.14481
2833.986 | 0.6052293 | 35.63667 | 0.000331193 |  | 18.61762 | 20.87027 | 25.66253 | 19.63995 | 18.99475 | 20.13467
2834.086 | 0.6052 | 31.69076 | 0.0003633827 |  | 18.61384 | 20.89528 | 25.6925 | 19.65821 | 18.97749 | 20.1225
2834.186 | 0.605678 | 38.27699 | 0.0003118855 |  | 18.60283 | 20.90214 | 25.63704 | 19.61837 | 18.95774 | 20.12893
2834.285 | 0.6059787 | 26.97426 | 0.0003089556 |  | 18.59511 | 20.9269 | 25.62693 | 19.60497 | 18.94128 | 20.15383
2834.385 | 0.6061345 | 36.78959 | 0.0003618885 |  | 18.61776 | 20.92681 | 25.64083 | 19.60635 | 18.94043 | 20.13783
2834.484375 | 0.6059145 | 33.17999 | 0.0003224075 |  | 18.59004 | 20.96313 | 25.61476 | 19.6056 | 18.87602 | 20.11143
2834.584 | 0.6052786 | 35.78751 | 0.0002889234 |  | 18.59544 | 20.94958 | 25.62139 | 19.58638 | 18.89016 | 20.13695
2834.684 | 0.6054041 | 34.1046 | 0.000308936 |  | 18.61104 | 20.97935 | 25.62156 | 19.5848 | 18.88418 | 20.11094
2834.783 | 0.6058393 | 35.0037 | 0.0003344798 |  | 18.62058 | 20.99277 | 25.60765 | 19.58457 | 18.8387 | 20.14753
2834.883 | 0.6051018 | 33.63204 | 0.0003173329 |  | 18.6235 | 20.98236 | 25.58893 | 19.55824 | 18.84306 | 20.09764
2834.982 | 0.6057223 | 34.94993 | 0.0003344288 |  | 18.61448 | 21.02125 | 25.57855 | 19.56879 | 18.81199 | 20.1341
2835.082 | 0.6060076 | 31.51395 | 0.000346952 |  | 18.56472 | 21.02508 | 25.54736 | 19.57952 | 18.80961 | 20.08758
2835.182 | 0.6061407 | 36.57085 | 0.0003054645 |  | 18.57779 | 21.01535 | 25.55212 | 19.53865 | 18.79668 | 20.1056
2835.28125 | 0.6059006 | 40.33357 | 0.0003072571 |  | 18.58984 | 21.04379 | 25.53634 | 19.55188 | 18.78616 | 20.1257
2835.381 | 0.605424 | 34.44592 | 0.0003253744 |  | 18.56714 | 21.06677 | 25.53132 | 19.51888 | 18.78782 | 20.11903
2835.48 | 0.6060939 | 40.23013 | 0.00033437 |  | 18.55341 | 21.03901 | 25.51631 | 19.51493 | 18.75549 | 20.1065
2835.58 | 0.6049704 | 37.99309 | 0.0002893884 |  | 18.55276 | 21.06891 | 25.51554 | 19.54086 | 18.77333 | 20.11673
2835.68 | 0.6053048 | 39.73022 | 0.000320722 |  | 18.5616 | 21.05824 | 25.50383 | 19.51533 | 18.78605 | 20.08141
2835.779 | 0.6065708 | 39.32237 | 0.0003176104 |  | 18.53015 | 21.06741 | 25.48533 | 19.48901 | 18.74745 | 20.10292
2835.879 | 0.605856 | 39.60354 | 0.0002576972 |  | 18.5232 | 21.07691 | 25.51078 | 19.49015 | 18.72982 | 20.12413
2835.979 | 0.6056482 | 37.55562 | 0.0002820065 |  | 18.53123 | 21.11015 | 25.49758 | 19.51249 | 18.75437 | 20.1198
2836.078125 | 0.6062691 | 32.49553 | 0.0002952623 |  | 18.56012 | 21.08923 | 25.52144 | 19.47399 | 18.72508 | 20.09226
2836.178 | 0.6055648 | 37.79532 | 0.0003084779 |  | 18.51745 | 21.05995 | 25.48923 | 19.44887 | 18.70209 | 20.09545
2836.277 | 0.6056409 | 36.94954 | 0.0002964846 |  | 18.52427 | 21.03751 | 25.51673 | 19.48792 | 18.7263 | 20.11068
2836.377 | 0.6055435 | 35.48765 | 0.0002909882 |  | 18.51987 | 21.05127 | 25.50618 | 19.46939 | 18.70505 | 20.11738
2836.477 | 0.6054075 | 29.57449 | 0.0003048248 |  | 18.51694 | 21.06756 | 25.49898 | 19.47603 | 18.67161 | 20.11914
2836.576 | 0.6055089 | 31.08468 | 0.0002895662 |  | 18.54158 | 21.05915 | 25.49705 | 19.53193 | 18.6567 | 20.11356
2836.676 | 0.6058489 | 33.68764 | 0.000319312 |  | 18.52615 | 21.05929 | 25.49853 | 19.50164 | 18.66272 | 20.10536
2836.775 | 0.6049775 | 34.224 | 0.0003019442 |  | 18.51984 | 21.08584 | 25.52537 | 19.4916 | 18.64903 | 20.09664
2836.875 | 0.605745 | 28.39058 | 0.0002991491 |  | 18.5214 | 21.05672 | 25.51048 | 19.50171 | 18.6378 | 20.08885
2836.975 | 0.6054989 | 27.49239 | 0.0002981765 |  | 18.51116 | 21.08456 | 25.51706 | 19.52722 | 18.61616 | 20.11025
2837.074 | 0.6054061 | 29.00395 | 0.0002893077 |  | 18.48117 | 21.10562 | 25.48551 | 19.5214 | 18.62757 | 20.0799
2837.174 | 0.6057964 | 32.17836 | 0.0003094526 |  | 18.50906 | 21.07631 | 25.47628 | 19.51799 | 18.61234 | 20.07536
2837.273 | 0.6055753 | 28.28713 | 0.0002923746 |  | 18.46899 | 21.10121 | 25.49376 | 19.53075 | 18.57383 | 20.07101
2837.373 | 0.6059704 | 30.31044 | 0.0003252153 |  | 18.44084 | 21.12512 | 25.4901 | 19.516 | 18.55084 | 20.07112
2837.473 | 0.6056868 | 33.38506 | 0.0003190547 |  | 18.47109 | 21.07641 | 25.4456 | 19.51183 | 18.53679 | 20.07616
2837.572 | 0.6055162 | 30.9867 | 0.0003287545 |  | 18.45155 | 21.09612 | 25.49783 | 19.563 | 18.54368 | 20.06373
2837.671875 | 0.6059401 | 31.31846 | 0.0002979427 |  | 18.47982 | 21.09526 | 25.46019 | 19.48267 | 18.51761 | 20.05062
2837.771 | 0.6053224 | 30.3109 | 0.0002974953 |  | 18.45149 | 21.10044 | 25.47138 | 19.54096 | 18.50846 | 20.05614
2837.871 | 0.6052477 | 32.46226 | 0.0003384416 |  | 18.49557 | 21.1119 | 25.46909 | 19.55302 | 18.48343 | 20.03506
2837.971 | 0.6053726 | 28.42886 | 0.0003018144 |  | 18.49337 | 21.1036 | 25.42306 | 19.52554 | 18.4914 | 20.04434
2838.07 | 0.6062404 | 37.79714 | 0.0003617717 |  | 18.49299 | 21.1136 | 25.43387 | 19.57067 | 18.48686 | 20.04136
2838.17 | 0.6055307 | 30.48133 | 0.0003166366 |  | 18.52689 | 21.1183 | 25.45681 | 19.52583 | 18.46974 | 20.01675
2838.27 | 0.6055736 | 33.0451 | 0.000294657 |  | 18.49562 | 21.09374 | 25.45269 | 19.53309 | 18.42867 | 19.99934
2838.369 | 0.6056973 | 30.19925 | 0.0003515565 |  | 18.49036 | 21.12307 | 25.47944 | 19.55072 | 18.41907 | 19.99788
2838.46875 | 0.6050899 | 29.67474 | 0.0003019623 |  | 18.51595 | 21.08211 | 25.47059 | 19.59417 | 18.39809 | 19.998
2838.568 | 0.6055898 | 33.185 | 0.0003563356 |  | 18.50411 | 21.10591 | 25.51318 | 19.53553 | 18.37778 | 19.98919
2838.668 | 0.6057621 | 35.46031 | 0.0003006678 |  | 18.51974 | 21.12346 | 25.49263 | 19.56254 | 18.39021 | 19.96874
2838.768 | 0.6054439 | 33.03189 | 0.0003625345 |  | 18.4952 | 21.07863 | 25.49888 | 19.56089 | 18.38817 | 19.9595
2838.867 | 0.6059117 | 31.40002 | 0.0002949424 |  | 18.51023 | 21.12354 | 25.51136 | 19.57945 | 18.35896 | 19.92722
2838.967 | 0.6051657 | 30.86594 | 0.0003289901 |  | 18.49542 | 21.10015 | 25.53634 | 19.57682 | 18.32471 | 19.95473
2839.066 | 0.6053695 | 30.79713 | 0.0003346112 |  | 18.50804 | 21.09573 | 25.54922 | 19.62263 | 18.27887 | 19.91634
2839.166 | 0.6058657 | 34.44592 | 0.0003347605 |  | 18.51092 | 21.10017 | 25.57426 | 19.6151 | 18.28214 | 19.92516
2839.265625 | 0.6053479 | 30.42756 | 0.0003448333 |  | 18.49658 | 21.09843 | 25.60485 | 19.60102 | 18.27063 | 19.88806
2839.365 | 0.6060176 | 29.56447 | 0.0002951669 |  | 18.46993 | 21.1139 | 25.59291 | 19.63366 | 18.25095 | 19.8834
2839.465 | 0.6054305 | 25.94074 | 0.0002730863 |  | 18.49315 | 21.12699 | 25.63643 | 19.64408 | 18.24163 | 19.87567
2839.564 | 0.6051671 | 33.3846 | 0.0003019572 |  | 18.47463 | 21.10131 | 25.60121 | 19.641 | 18.21374 | 19.88955
2839.664 | 0.6061606 | 32.36657 | 0.0002900711 |  | 18.48068 | 21.1253 | 25.6073 | 19.65509 | 18.21943 | 19.87386
2839.764 | 0.6059892 | 29.72943 | 0.0003327238 |  | 18.48009 | 21.13958 | 25.66413 | 19.6612 | 18.20769 | 19.83676
2839.863 | 0.6053366 | 30.82493 | 0.000274277 |  | 18.49784 | 21.14732 | 25.67409 | 19.6531 | 18.19249 | 19.81984
2839.963 | 0.6064672 | 33.44019 | 0.0002755882 |  | 18.48983 | 21.15172 | 25.66826 | 19.66661 | 18.18556 | 19.83148
2840.0625 | 0.6064374 | 28.41655 | 0.0002709798 |  | 18.47885 | 21.1362 | 25.68027 | 19.67352 | 18.1671 | 19.80572
2840.162 | 0.6051134 | 33.94693 | 0.0002935991 |  | 18.4925 | 21.15586 | 25.67544 | 19.68171 | 18.13938 | 19.82436
2840.262 | 0.6057448 | 36.67384 | 0.0003083844 |  | 18.4694 | 21.13988 | 25.69011 | 19.70127 | 18.14629 | 19.77335
2840.361 | 0.6063502 | 36.42458 | 0.0003135783 |  | 18.44113 | 21.15053 | 25.65379 | 19.70704 | 18.10539 | 19.80246
2840.461 | 0.6056241 | 31.71354 | 0.000305254 |  | 18.44467 | 21.14984 | 25.69514 | 19.69461 | 18.1343 | 19.79181
2840.561 | 0.6056587 | 32.99452 | 0.000306306 |  | 18.41017 | 21.13748 | 25.66072 | 19.72516 | 18.06237 | 19.7515
2840.66 | 0.6059188 | 32.17061 | 0.000283412 |  | 18.40765 | 21.16245 | 25.69748 | 19.73429 | 18.11855 | 19.78101
2840.76 | 0.6059173 | 35.19464 | 0.0003243495 |  | 18.44893 | 21.17956 | 25.70692 | 19.68964 | 18.08404 | 19.76194
2840.859375 | 0.6052315 | 31.94686 | 0.0003214424 |  | 18.41714 | 21.1542 | 25.68762 | 19.74938 | 18.07694 | 19.76571
2840.959 | 0.6063667 | 29.99237 | 0.0003042754 |  | 18.3937 | 21.20577 | 25.69705 | 19.7227 | 18.06791 | 19.74619
2841.059 | 0.6061356 | 30.88144 | 0.0002968183 |  | 18.41545 | 21.21748 | 25.72748 | 19.75824 | 18.05229 | 19.75964
2841.158 | 0.6057598 | 36.33753 | 0.0003148066 |  | 18.37356 | 21.21226 | 25.69875 | 19.76483 | 18.04793 | 19.74456
2841.258 | 0.6050686 | 35.30583 | 0.0003186532 |  | 18.38904 | 21.20976 | 25.70098 | 19.76782 | 18.04757 | 19.74692
2841.357 | 0.6057811 | 35.42522 | 0.0003297175 |  | 18.37296 | 21.22036 | 25.68466 | 19.78597 | 18.0497 | 19.75211
2841.457 | 0.6057325 | 37.68094 | 0.0003007108 |  | 18.37178 | 21.27979 | 25.70742 | 19.79861 | 18.03053 | 19.7382
2841.557 | 0.605552 | 37.59436 | 0.0002964487 |  | 18.3309 | 21.22938 | 25.705 | 19.7663 | 18.01195 | 19.72474
2841.65625 | 0.6056536 | 34.53296 | 0.0002961546 |  | 18.33686 | 21.23618 | 25.67999 | 19.80685 | 18.02437 | 19.71983
2841.756 | 0.6062745 | 35.31995 | 0.0003027145 |  | 18.33483 | 21.20127 | 25.71274 | 19.77662 | 18.02163 | 19.72644
2841.855 | 0.6054512 | 32.65274 | 0.0002881564 |  | 18.30963 | 21.22265 | 25.69871 | 19.79506 | 17.99486 | 19.71696
2841.955 | 0.6055716 | 36.07095 | 0.0003267383 |  | 18.31307 | 21.217 | 25.74476 | 19.7961 | 18.0053 | 19.74223
2842.055 | 0.6055574 | 35.1354 | 0.0003074589 |  | 18.27458 | 21.17661 | 25.70636 | 19.77816 | 17.9881 | 19.6812
2842.154 | 0.6054067 | 35.64715 | 0.0003104503 |  | 18.2329 | 21.19164 | 25.75179 | 19.79543 | 17.99098 | 19.68559
2842.254 | 0.6053879 | 27.97179 | 0.0003122325 |  | 18.2484 | 21.16746 | 25.72041 | 19.80817 | 17.95691 | 19.71268
2842.354 | 0.6056343 | 30.71192 | 0.0003174153 |  | 18.2213 | 21.19381 | 25.73751 | 19.7999 | 17.96416 | 19.67228
2842.453125 | 0.605451 | 31.81015 | 0.000309599 |  | 18.2164 | 21.12933 | 25.73326 | 19.81349 | 17.96439 | 19.68075
2842.553 | 0.6054731 | 31.11794 | 0.0002970695 |  | 18.16947 | 21.14372 | 25.77408 | 19.80847 | 17.93352 | 19.69558
2842.652 | 0.6052142 | 33.31897 | 0.0003130088 |  | 18.18365 | 21.14257 | 25.7699 | 19.83243 | 17.97573 | 19.66494
2842.752 | 0.605592 | 30.94478 | 0.0003137866 |  | 18.1657 | 21.11098 | 25.77477 | 19.8221 | 17.95724 | 19.664
2842.852 | 0.6053312 | 31.9455 | 0.000311597 |  | 18.14584 | 21.09013 | 25.80808 | 19.81705 | 17.92931 | 19.68349
2842.951 | 0.6061521 | 30.21019 | 0.0003292547 |  | 18.15245 | 21.08068 | 25.81757 | 19.83735 | 17.93422 | 19.64965
2843.051 | 0.606124 | 28.8996 | 0.0002904358 |  | 18.10901 | 21.07002 | 25.81589 | 19.87057 | 17.88074 | 19.65717
2843.15 | 0.6054175 | 35.6312 | 0.0002932074 |  | 18.10275 | 21.06259 | 25.82018 | 19.83749 | 17.8888 | 19.65604
2843.25 | 0.6059344 | 27.60769 | 0.0003065213 |  | 18.1083 | 21.06547 | 25.82644 | 19.85621 | 17.88952 | 19.63772
2843.35 | 0.6058169 | 35.20057 | 0.0003359795 |  | 18.10982 | 21.06264 | 25.82503 | 19.87457 | 17.85273 | 19.63135
2843.449 | 0.6059557 | 33.60516 | 0.0002906774 |  | 18.08454 | 21.06419 | 25.8396 | 19.87396 | 17.85384 | 19.59882
2843.549 | 0.6056539 | 30.52326 | 0.0002805007 |  | 18.07895 | 21.0569 | 25.84642 | 19.89296 | 17.83685 | 19.62337
2843.648 | 0.6046737 | 33.70723 | 0.0003662965 |  | 18.07059 | 21.10693 | 25.86034 | 19.89134 | 17.83413 | 19.59358
2843.748 | 0.6063045 | 32.10727 | 0.0003281949 |  | 18.05278 | 21.06252 | 25.84869 | 19.89539 | 17.81988 | 19.58008
2843.848 | 0.6063207 | 29.80917 | 0.000306041 |  | 18.02773 | 21.07426 | 25.8655 | 19.92501 | 17.80974 | 19.58833
2843.947 | 0.6053431 | 33.04009 | 0.0002787481 |  | 18.0492 | 21.06706 | 25.85086 | 19.91988 | 17.80039 | 19.55014
2844.046875 | 0.6054243 | 37.70965 | 0.0002733285 |  | 18.03662 | 21.07444 | 25.86599 | 19.9342 | 17.78319 | 19.54943
2844.146 | 0.6062614 | 28.73463 | 0.0002850248 |  | 18.0004 | 21.10145 | 25.88051 | 19.92801 | 17.80013 | 19.50662
2844.246 | 0.6052653 | 35.66219 | 0.0002910681 |  | 18.03798 | 21.08174 | 25.8937 | 19.9288 | 17.77819 | 19.50249
2844.346 | 0.6054143 | 33.57098 | 0.0002521109 |  | 18.01689 | 21.03743 | 25.90959 | 19.92607 | 17.78746 | 19.53717
2844.445 | 0.6059307 | 31.70215 | 0.0002711634 |  | 17.98209 | 21.04321 | 25.91374 | 19.93497 | 17.79534 | 19.52169
2844.545 | 0.6060428 | 31.9938 | 0.0002715928 |  | 17.99372 | 21.04036 | 25.93105 | 19.9629 | 17.78964 | 19.4637
2844.645 | 0.60569 | 25.19475 | 0.0002963948 |  | 17.98745 | 21.04244 | 25.93524 | 19.94469 | 17.78822 | 19.4833
2844.744 | 0.6059318 | 30.31682 | 0.0003120783 |  | 18.01579 | 21.03698 | 25.95877 | 19.93151 | 17.79857 | 19.44385
2844.84375 | 0.6058662 | 23.31134 | 0.0003235328 |  | 17.96603 | 21.0206 | 25.94922 | 19.91781 | 17.77941 | 19.4397
2844.943 | 0.6055671 | 29.79277 | 0.0003026003 |  | 17.98401 | 21.04072 | 25.96895 | 19.94085 | 17.79282 | 19.41832
2845.043 | 0.6059611 | 30.78164 | 0.0002883511 |  | 18.00351 | 21.0192 | 25.95772 | 19.91574 | 17.78402 | 19.40774
2845.143 | 0.6056559 | 30.95845 | 0.0003260262 |  | 18.0005 | 21.02635 | 25.94582 | 19.89897 | 17.79838 | 19.39372
2845.242 | 0.6057039 | 24.79693 | 0.0002554383 |  | 17.99682 | 21.02263 | 25.9785 | 19.90277 | 17.75853 | 19.41133
2845.342 | 0.6053845 | 26.29846 | 0.0002954635 |  | 18.0058 | 20.99813 | 25.94386 | 19.8959 | 17.77633 | 19.36189
2845.441 | 0.60568 | 29.49429 | 0.0002928175 |  | 17.98849 | 20.99546 | 25.98455 | 19.89602 | 17.77284 | 19.34858
2845.541 | 0.6052185 | 24.07282 | 0.0003269504 |  | 17.98094 | 20.94648 | 25.93984 | 19.87921 | 17.73595 | 19.35824
2845.640625 | 0.6064246 | 31.69076 | 0.000293568 |  | 18.05448 | 20.94771 | 25.99685 | 19.87382 | 17.74674 | 19.34097
2845.74 | 0.6057152 | 31.67025 | 0.0002914214 |  | 18.03948 | 20.9446 | 25.99622 | 19.89541 | 17.76129 | 19.32733
2845.84 | 0.6055381 | 31.79648 | 0.0003068541 |  | 18.03854 | 20.91024 | 26.03023 | 19.86926 | 17.74023 | 19.35154
2845.939 | 0.6061794 | 31.52124 | 0.000259626 |  | 18.11253 | 20.90586 | 26.01153 | 19.90569 | 17.74598 | 19.33171
2846.039 | 0.6050538 | 31.97603 | 0.0003029735 |  | 18.12518 | 20.90526 | 26.04073 | 19.86163 | 17.73384 | 19.29362
2846.139 | 0.6057061 | 29.02856 | 0.0002885374 |  | 18.1463 | 20.8778 | 26.01436 | 19.84236 | 17.75065 | 19.34972
2846.238 | 0.605447 | 31.92909 | 0.0002869766 |  | 18.13601 | 20.8416 | 26.03918 | 19.86337 | 17.75716 | 19.35325
2846.338 | 0.6064292 | 29.43823 | 0.0002755628 |  | 18.19773 | 20.85032 | 26.05609 | 19.83348 | 17.75686 | 19.32817
2846.4375 | 0.6060493 | 28.52592 | 0.0002793234 |  | 18.22104 | 20.83604 | 26.01375 | 19.83695 | 17.77371 | 19.33253
2846.537 | 0.6057939 | 24.01176 | 0.0002771445 |  | 18.23458 | 20.83198 | 26.06859 | 19.85411 | 17.75864 | 19.34758
2846.637 | 0.6048457 | 33.94921 | 0.0003002469 |  | 18.2844 | 20.84708 | 26.06158 | 19.86013 | 17.80162 | 19.35775
2846.736 | 0.6052202 | 28.24065 | 0.0003192627 |  | 18.2325 | 20.80734 | 26.05046 | 19.82476 | 17.80249 | 19.36233
2846.836 | 0.6052315 | 28.60704 | 0.0003165097 |  | 18.24421 | 20.82838 | 26.06322 | 19.85807 | 17.84914 | 19.33517
2846.936 | 0.6061234 | 30.93885 | 0.0003206095 |  | 18.27042 | 20.83875 | 26.08318 | 19.83285 | 17.82782 | 19.33449
2847.035 | 0.6055574 | 26.42378 | 0.0003125542 |  | 18.23998 | 20.85329 | 26.08036 | 19.85003 | 17.85589 | 19.37722
2847.135 | 0.6054194 | 31.49526 | 0.0002793791 |  | 18.25946 | 20.86743 | 26.10614 | 19.84432 | 17.88379 | 19.34442
2847.234375 | 0.6054989 | 31.7099 | 0.0003014337 |  | 18.25347 | 20.86226 | 26.10183 | 19.8114 | 17.89323 | 19.39795
2847.334 | 0.6057402 | 28.53276 | 0.0003108062 |  | 18.27256 | 20.89141 | 26.12964 | 19.85569 | 17.90614 | 19.34852
2847.434 | 0.6057377 | 32.54702 | 0.0003200465 |  | 18.27277 | 20.91421 | 26.13002 | 19.83891 | 17.89644 | 19.41114
2847.533 | 0.6060502 | 29.92036 | 0.0003027169 |  | 18.26085 | 20.95063 | 26.13759 | 19.84922 | 17.95751 | 19.37983
2847.633 | 0.6061229 | 26.48985 | 0.0002995891 |  | 18.25484 | 20.94167 | 26.11226 | 19.82448 | 17.91847 | 19.35863
2847.732 | 0.6052179 | 32.71882 | 0.0002863774 |  | 18.24157 | 20.95613 | 26.12576 | 19.84949 | 17.96464 | 19.40421
2847.832 | 0.6053016 | 25.43354 | 0.0002699325 |  | 18.23411 | 20.95921 | 26.09971 | 19.84964 | 17.95867 | 19.38656
2847.932 | 0.6055273 | 30.18695 | 0.0003143949 |  | 18.19775 | 21.00328 | 26.12451 | 19.84194 | 17.96813 | 19.3855
2848.03125 | 0.605177 | 24.97146 | 0.0002773553 |  | 18.24605 | 21.00368 | 26.12126 | 19.85371 | 17.97741 | 19.40555
2848.131 | 0.6061708 | 28.87772 | 0.0003358563 |  | 18.22039 | 21.031 | 26.13317 | 19.87831 | 18.00577 | 19.40324
2848.23 | 0.6057456 | 31.53628 | 0.0003404606 |  | 18.22577 | 21.05695 | 26.10692 | 19.84431 | 18.01249 | 19.41845
2848.33 | 0.6055926 | 30.86412 | 0.0002610018 |  | 18.20103 | 21.09247 | 26.11649 | 19.82038 | 18.01667 | 19.40861
2848.43 | 0.6057465 | 25.38205 | 0.0002935968 |  | 18.17957 | 21.0947 | 26.10772 | 19.84606 | 18.01673 | 19.42038
2848.529 | 0.605912 | 33.70951 | 0.0002873384 |  | 18.20295 | 21.09962 | 26.1328 | 19.85077 | 18.039 | 19.39582
2848.629 | 0.6056252 | 30.11358 | 0.0002736539 |  | 18.2054 | 21.10203 | 26.12645 | 19.87835 | 18.05303 | 19.44404
2848.729 | 0.6057008 | 26.78925 | 0.0002800704 |  | 18.20213 | 21.13596 | 26.10104 | 19.86789 | 18.04747 | 19.43252
2848.828125 | 0.6055123 | 32.72839 | 0.0002838562 |  | 18.26761 | 21.16089 | 26.09332 | 19.84985 | 18.05471 | 19.43138
2848.928 | 0.6057649 | 30.36513 | 0.000290009 |  | 18.23869 | 21.17913 | 26.08211 | 19.8676 | 18.08909 | 19.42778
2849.027 | 0.6055336 | 34.14744 | 0.0002757972 |  | 18.218 | 21.1734 | 26.07388 | 19.86191 | 18.05446 | 19.43241
2849.127 | 0.6050405 | 30.71328 | 0.0002936224 |  | 18.23678 | 21.18988 | 26.0697 | 19.8553 | 18.05064 | 19.45205
2849.227 | 0.6054992 | 32.92343 | 0.0003363914 |  | 18.25027 | 21.18341 | 26.07686 | 19.86574 | 18.08171 | 19.42977
2849.326 | 0.6051716 | 32.20844 | 0.0003135591 |  | 18.22321 | 21.2193 | 26.08574 | 19.85992 | 18.07994 | 19.4549
2849.426 | 0.6056857 | 37.02974 | 0.0003213906 |  | 18.23288 | 21.17068 | 26.08574 | 19.87671 | 18.06596 | 19.44698
2849.525 | 0.6054666 | 33.99706 | 0.0003070425 |  | 18.26027 | 21.2197 | 26.10655 | 19.85179 | 18.07535 | 19.47982
2849.625 | 0.6055526 | 29.69571 | 0.0003047246 |  | 18.2269 | 21.16635 | 26.11201 | 19.85181 | 18.03385 | 19.44781
2849.725 | 0.6054373 | 32.59441 | 0.0003070692 |  | 18.23183 | 21.22525 | 26.11568 | 19.88787 | 18.07646 | 19.46525
2849.824 | 0.6058194 | 32.03481 | 0.0002980665 |  | 18.25472 | 21.18336 | 26.12895 | 19.86445 | 18.05351 | 19.43045
2849.924 | 0.6054047 | 32.44039 | 0.0002940632 |  | 18.22742 | 21.19521 | 26.10851 | 19.88316 | 18.06147 | 19.4344
2850.023 | 0.6056349 | 31.70033 | 0.0002783869 |  | 18.21198 | 21.1937 | 26.1579 | 19.8659 | 18.07266 | 19.45385
2850.123 | 0.6062563 | 28.12855 | 0.0002847003 |  | 18.21108 | 21.17439 | 26.13987 | 19.8719 | 18.05627 | 19.45765
2850.223 | 0.6065734 | 32.63998 | 0.0002676277 |  | 18.22293 | 21.18348 | 26.13704 | 19.86696 | 18.02504 | 19.45524
2850.322 | 0.6054759 | 32.31507 | 0.000273629 |  | 18.22747 | 21.17882 | 26.16594 | 19.86577 | 18.03105 | 19.46079
2850.421875 | 0.6061146 | 28.27984 | 0.0003085504 |  | 18.20324 | 21.18809 | 26.13638 | 19.85919 | 18.05199 | 19.44622
2850.521 | 0.6055316 | 30.711 | 0.0002870142 |  | 18.1855 | 21.16347 | 26.11763 | 19.87213 | 18.0023 | 19.3951
2850.621 | 0.605858 | 26.7733 | 0.0002920121 |  | 18.17688 | 21.17787 | 26.10299 | 19.88309 | 18.02268 | 19.41063
2850.721 | 0.6056795 | 34.45595 | 0.0002819755 |  | 18.16586 | 21.14741 | 26.11694 | 19.88327 | 17.99267 | 19.39157
2850.82 | 0.6057675 | 31.7099 | 0.0003002842 |  | 18.15377 | 21.13634 | 26.12263 | 19.88031 | 17.98212 | 19.36567
2850.92 | 0.6055086 | 31.24189 | 0.0002849483 |  | 18.18086 | 21.14572 | 26.10122 | 19.86689 | 18.01827 | 19.36848
2851.02 | 0.6055617 | 32.06671 | 0.0002959417 |  | 18.16656 | 21.13022 | 26.10663 | 19.89328 | 17.98092 | 19.36203
2851.119 | 0.605554 | 32.83411 | 0.0002974455 |  | 18.18138 | 21.10796 | 26.09089 | 19.91899 | 17.95108 | 19.36102
2851.21875 | 0.6055216 | 34.24268 | 0.000242789 |  | 18.14939 | 21.14939 | 26.08683 | 19.89996 | 17.94104 | 19.347
2851.318 | 0.6056335 | 33.08885 | 0.0003152743 |  | 18.15468 | 21.14144 | 26.10042 | 19.89336 | 17.94963 | 19.32537
2851.418 | 0.6051875 | 34.3639 | 0.0003031106 |  | 18.12417 | 21.12778 | 26.11921 | 19.87782 | 17.93723 | 19.31613
2851.518 | 0.6059384 | 32.73113 | 0.000305741 |  | 18.12544 | 21.10955 | 26.09119 | 19.89349 | 17.92138 | 19.31119
2851.617 | 0.6060545 | 38.47659 | 0.000319469 |  | 18.12361 | 21.09701 | 26.07574 | 19.87979 | 17.87286 | 19.28492
2851.717 | 0.6059957 | 31.47704 | 0.0003444555 |  | 18.10685 | 21.09732 | 26.10963 | 19.89206 | 17.88815 | 19.28068
2851.816 | 0.6055509 | 26.7897 | 0.0003099784 |  | 18.12229 | 21.09534 | 26.09539 | 19.89662 | 17.84945 | 19.28759
2851.916 | 0.6056159 | 36.27601 | 0.0002449395 |  | 18.12078 | 21.08653 | 26.12598 | 19.89528 | 17.88065 | 19.23395
2852.015625 | 0.6055006 | 29.70163 | 0.0003102364 |  | 18.08725 | 21.082 | 26.11899 | 19.87671 | 17.86444 | 19.25931
2852.115 | 0.6055724 | 38.86166 | 0.000319076 |  | 18.12027 | 21.06268 | 26.11054 | 19.8778 | 17.85974 | 19.23427
2852.215 | 0.6050581 | 37.97213 | 0.0002949064 |  | 18.11298 | 21.07807 | 26.12466 | 19.89102 | 17.81991 | 19.20816
2852.314 | 0.6056883 | 31.10746 | 0.0003076701 |  | 18.07786 | 21.03806 | 26.11932 | 19.89322 | 17.83849 | 19.20174
2852.414 | 0.6054705 | 25.79263 | 0.0003148037 |  | 18.07549 | 21.03621 | 26.14279 | 19.90683 | 17.81273 | 19.19502
2852.514 | 0.6054515 | 24.41642 | 0.000313404 |  | 18.10179 | 21.03253 | 26.10819 | 19.87217 | 17.79869 | 19.20481
2852.613 | 0.6054688 | 31.2984 | 0.0002559283 |  | 18.09012 | 21.00614 | 26.12018 | 19.87308 | 17.7737 | 19.18699
2852.713 | 0.6058481 | 27.07269 | 0.0002824889 |  | 18.09488 | 21.02207 | 26.11253 | 19.8759 | 17.76686 | 19.17563
2852.8125 | 0.6056573 | 32.83639 | 0.0003108858 |  | 18.10728 | 21.02641 | 26.11167 | 19.91585 | 17.77021 | 19.16583
2852.912 | 0.6057308 | 34.62 | 0.0003422775 |  | 18.07627 | 21.01284 | 26.09163 | 19.93313 | 17.77236 | 19.1596
2853.012 | 0.6053777 | 30.32275 | 0.000312339 |  | 18.07774 | 21.01101 | 26.12704 | 19.86579 | 17.7478 | 19.14101
2853.111 | 0.6059278 | 34.2281 | 0.0002802721 |  | 18.0986 | 21.03695 | 26.14932 | 19.91512 | 17.74542 | 19.11258
2853.211 | 0.605678 | 35.60067 | 0.00033167 |  | 18.08372 | 21.02767 | 26.14348 | 19.90345 | 17.74694 | 19.09248
2853.311 | 0.6050569 | 34.77494 | 0.0003009545 |  | 18.07697 | 21.02646 | 26.14541 | 19.93494 | 17.73746 | 19.09984
2853.41 | 0.605732 | 31.97375 | 0.0002892578 |  | 18.05227 | 20.99675 | 26.16993 | 19.90091 | 17.71563 | 19.08834
2853.51 | 0.6052721 | 34.86243 | 0.0003302204 |  | 18.07991 | 21.05017 | 26.2068 | 19.90872 | 17.67313 | 19.05938
2853.609375 | 0.6056627 | 37.22433 | 0.0003005018 |  | 18.0856 | 21.00613 | 26.15282 | 19.93294 | 17.65946 | 19.06724
2853.709 | 0.6051276 | 32.54839 | 0.00032433 |  | 18.05536 | 21.06339 | 26.16224 | 19.93273 | 17.66501 | 19.05023
2853.809 | 0.6056903 | 30.5784 | 0.0002876389 |  | 18.07635 | 21.07328 | 26.18173 | 19.93581 | 17.67009 | 19.03074
2853.908 | 0.6057317 | 28.27984 | 0.0002910463 |  | 18.0547 | 21.08419 | 26.193 | 19.92489 | 17.62108 | 19.01419
2854.008 | 0.606007 | 30.47905 | 0.0002961452 |  | 18.05399 | 21.09255 | 26.18052 | 19.92289 | 17.6556 | 19.01421
2854.107 | 0.6057348 | 33.74096 | 0.0003402315 |  | 18.05094 | 21.11938 | 26.19895 | 19.96566 | 17.62506 | 19.02238
2854.207 | 0.6065481 | 30.43758 | 0.0003123643 |  | 18.02338 | 21.13955 | 26.17637 | 19.92061 | 17.62634 | 19.02928
2854.307 | 0.6059832 | 25.9977 | 0.0003050667 |  | 18.03267 | 21.21215 | 26.15343 | 19.93278 | 17.63549 | 18.99854
2854.40625 | 0.6057209 | 33.63524 | 0.0002857514 |  | 18.00959 | 21.23029 | 26.16659 | 19.92636 | 17.61008 | 18.993
2854.506 | 0.605022 | 31.63744 | 0.0003029355 |  | 18.01287 | 21.24109 | 26.14047 | 19.92538 | 17.6184 | 18.98855
2854.605 | 0.6064805 | 26.7177 | 0.0003150437 |  | 17.99673 | 21.2689 | 26.14116 | 19.89064 | 17.592 | 18.98359
2854.705 | 0.6055696 | 28.76881 | 0.0002901435 |  | 18.03315 | 21.25321 | 26.15033 | 19.90481 | 17.59714 | 18.98704
2854.805 | 0.6053121 | 31.17172 | 0.0003266518 |  | 18.00235 | 21.26304 | 26.16853 | 19.89372 | 17.6156 | 18.99134
2854.904 | 0.6060207 | 29.99966 | 0.0003203495 |  | 18.01995 | 21.27629 | 26.12863 | 19.87891 | 17.58796 | 18.99496
2855.004 | 0.6060442 | 28.79479 | 0.0002890339 |  | 17.99253 | 21.26534 | 26.11926 | 19.89091 | 17.57953 | 18.983
2855.104 | 0.6055523 | 28.43205 | 0.000304673 |  | 17.9995 | 21.2573 | 26.10098 | 19.87445 | 17.58027 | 19.00815
2855.203125 | 0.6059358 | 29.52072 | 0.0002949311 |  | 18.02571 | 21.23762 | 26.08366 | 19.86786 | 17.57934 | 18.98456
2855.303 | 0.6057053 | 29.6597 | 0.0003347347 |  | 18.02628 | 21.2426 | 26.08544 | 19.87755 | 17.56447 | 18.96612
2855.402 | 0.606206 | 29.3717 | 0.0002792603 |  | 18.03079 | 21.25562 | 26.06427 | 19.86839 | 17.54613 | 19.00505
2855.502 | 0.6060352 | 31.0186 | 0.0002991194 |  | 18.04185 | 21.25296 | 26.06969 | 19.87539 | 17.56132 | 18.97987
2855.602 | 0.6057788 | 33.10024 | 0.0003334245 |  | 18.03507 | 21.21387 | 26.06112 | 19.83265 | 17.53928 | 18.96298
2855.701 | 0.6054087 | 27.39077 | 0.0003150728 |  | 18.0226 | 21.21049 | 26.06991 | 19.86094 | 17.52208 | 18.99137
2855.801 | 0.6057079 | 29.54031 | 0.0003314642 |  | 18.04032 | 21.19162 | 26.03232 | 19.83798 | 17.55927 | 18.97764
2855.9 | 0.6060939 | 35.68224 | 0.0003497985 |  | 18.03911 | 21.13805 | 26.05639 | 19.83368 | 17.51315 | 18.96528
2856 | 0.6058555 | 28.52592 | 0.0003165244 |  | 18.03429 | 21.16826 | 26.04651 | 19.82252 | 17.56297 | 18.99647
2856.1 | 0.6061371 | 33.75508 | 0.0002946724 |  | 18.04892 | 21.14577 | 26.01139 | 19.84053 | 17.53004 | 18.98785
2856.199 | 0.6059205 | 32.36292 | 0.000290972 |  | 18.06729 | 21.15506 | 25.99541 | 19.81346 | 17.53052 | 18.96564
2856.299 | 0.6056488 | 27.58536 | 0.0003359764 |  | 18.05521 | 21.1619 | 25.98954 | 19.78049 | 17.50509 | 18.98225
2856.398 | 0.6058373 | 31.03364 | 0.0003146189 |  | 18.0158 | 21.11876 | 26.01052 | 19.7969 | 17.49803 | 18.97019
2856.498 | 0.6062094 | 32.68237 | 0.0003330223 |  | 18.05624 | 21.13187 | 25.96386 | 19.78501 | 17.4798 | 18.9763
2856.598 | 0.6052258 | 33.20414 | 0.0003454916 |  | 18.0651 | 21.1493 | 25.9658 | 19.74834 | 17.49164 | 18.96836
2856.697 | 0.6057572 | 33.85033 | 0.0003024491 |  | 18.07974 | 21.15538 | 25.96839 | 19.76622 | 17.4904 | 19.01299
2856.796875 | 0.6059301 | 34.51018 | 0.0003176409 |  | 18.08163 | 21.19041 | 25.99538 | 19.78463 | 17.50508 | 18.95275
2856.896 | 0.6061904 | 29.08826 | 0.0003140128 |  | 18.05067 | 21.20138 | 26.00126 | 19.73455 | 17.45825 | 19.00052
2856.996 | 0.6050936 | 36.08645 | 0.0003132467 |  | 18.09141 | 21.23572 | 25.9698 | 19.6958 | 17.49369 | 18.97047
2857.096 | 0.6054226 | 25.41987 | 0.0002782919 |  | 18.09265 | 21.19205 | 25.97606 | 19.79037 | 17.49519 | 19.02118
2857.195 | 0.6059406 | 32.53244 | 0.0003424881 |  | 18.1218 | 21.23553 | 25.98505 | 19.7661 | 17.51326 | 19.01241
2857.295 | 0.6059097 | 28.93241 | 0.0003112617 |  | 18.12027 | 21.22384 | 26.02232 | 19.76094 | 17.51591 | 19.03011
2857.395 | 0.6056048 | 32.28636 | 0.0003334928 |  | 18.18407 | 21.24729 | 26.00797 | 19.77245 | 17.51671 | 19.0314
2857.494 | 0.6058015 | 34.06222 | 0.0003274782 |  | 18.16395 | 21.24454 | 25.99575 | 19.75595 | 17.54386 | 19.01702
2857.59375 | 0.6057862 | 35.53778 | 0.0003371233 |  | 18.14024 | 21.27618 | 26.01364 | 19.75472 | 17.5667 | 19.03623
2857.693 | 0.6058257 | 30.71328 | 0.000299189 |  | 18.16964 | 21.2949 | 26.0274 | 19.76225 | 17.5305 | 19.01017
2857.793 | 0.605506 | 29.4036 | 0.0002774447 |  | 18.17846 | 21.2761 | 26.03733 | 19.75965 | 17.56576 | 19.00645
2857.893 | 0.6052454 | 29.09828 | 0.0002748331 |  | 18.14207 | 21.2535 | 26.04075 | 19.79926 | 17.5743 | 19.04154
2857.992 | 0.6057984 | 29.74492 | 0.0003116164 |  | 18.15473 | 21.25226 | 26.07751 | 19.79425 | 17.57041 | 19.04199
2858.092 | 0.6057882 | 30.53374 | 0.0003233029 |  | 18.17247 | 21.27817 | 26.07295 | 19.83061 | 17.57265 | 19.03239
2858.191 | 0.6051733 | 27.13376 | 0.0003523183 |  | 18.18779 | 21.27032 | 26.06036 | 19.78995 | 17.57556 | 19.04843
2858.291 | 0.6051603 | 26.97199 | 0.0003210644 |  | 18.18752 | 21.30242 | 26.07487 | 19.80843 | 17.59993 | 19.04972
2858.390625 | 0.6062756 | 30.79759 | 0.0003063241 |  | 18.18614 | 21.29522 | 26.10379 | 19.81288 | 17.59221 | 19.08698
2858.49 | 0.6059625 | 30.92336 | 0.0003011919 |  | 18.15422 | 21.29365 | 26.09676 | 19.83847 | 17.56751 | 19.05388
2858.59 | 0.605552 | 25.44539 | 0.0003096496 |  | 18.15448 | 21.29809 | 26.11884 | 19.82255 | 17.55724 | 19.0805
2858.689 | 0.6053414 | 26.82251 | 0.000325078 |  | 18.17438 | 21.30106 | 26.11537 | 19.82168 | 17.57261 | 19.08017
2858.789 | 0.6058614 | 29.48699 | 0.0003286999 |  | 18.18115 | 21.32051 | 26.12982 | 19.81451 | 17.58603 | 19.1075
2858.889 | 0.6053851 | 29.96639 | 0.0003354296 |  | 18.16657 | 21.31658 | 26.11322 | 19.83714 | 17.57474 | 19.07036
2858.988 | 0.6059094 | 26.77968 | 0.0003403187 |  | 18.1645 | 21.32041 | 26.13006 | 19.82813 | 17.56772 | 19.10133
2859.088 | 0.6057377 | 28.12354 | 0.0003310973 |  | 18.19613 | 21.29027 | 26.12747 | 19.83109 | 17.60553 | 19.08585
2859.1875 | 0.6063011 | 26.8895 | 0.0003341983 |  | 18.17154 | 21.32732 | 26.09764 | 19.81976 | 17.59554 | 19.08948
2859.287 | 0.6047353 | 29.99419 | 0.0003183918 |  | 18.17591 | 21.35536 | 26.13623 | 19.83417 | 17.59766 | 19.09212
2859.387 | 0.6055316 | 29.45282 | 0.0003306524 |  | 18.15864 | 21.33468 | 26.12481 | 19.84026 | 17.57981 | 19.13041
2859.486 | 0.6057683 | 30.86959 | 0.0002841341 |  | 18.16776 | 21.34351 | 26.12179 | 19.82391 | 17.60337 | 19.10585
2859.586 | 0.6054413 | 28.8317 | 0.0003292547 |  | 18.17456 | 21.35538 | 26.13895 | 19.84781 | 17.59472 | 19.12068
2859.686 | 0.6062762 | 26.4976 | 0.0003265945 |  | 18.15437 | 21.33448 | 26.12339 | 19.83875 | 17.59602 | 19.10017
2859.785 | 0.605793 | 30.85683 | 0.0003209019 |  | 18.15901 | 21.34023 | 26.10504 | 19.85818 | 17.58359 | 19.11031
2859.885 | 0.6057345 | 26.89224 | 0.0003151147 |  | 18.14113 | 21.36156 | 26.11126 | 19.84691 | 17.57543 | 19.11914
2859.984375 | 0.6064249 | 27.44819 | 0.0003602653 |  | 18.14329 | 21.34979 | 26.10237 | 19.81781 | 17.59564 | 19.12652
2860.084 | 0.6053414 | 26.45477 | 0.0003366827 |  | 18.14046 | 21.3769 | 26.09931 | 19.84172 | 17.58261 | 19.13772
2860.184 | 0.6057274 | 23.84725 | 0.0003593952 |  | 18.13752 | 21.36594 | 26.06801 | 19.85947 | 17.58398 | 19.09801
2860.283 | 0.6064692 | 27.69472 | 0.0003193359 |  | 18.141 | 21.35725 | 26.1132 | 19.86142 | 17.57427 | 19.14926
2860.383 | 0.605946 | 24.04274 | 0.0003550592 |  | 18.13971 | 21.3688 | 26.0905 | 19.85423 | 17.55502 | 19.10841
2860.482 | 0.6051251 | 25.60898 | 0.0003098219 |  | 18.12322 | 21.36685 | 26.11174 | 19.83218 | 17.56084 | 19.11835
2860.582 | 0.6057743 | 30.58979 | 0.0003394501 |  | 18.09296 | 21.40228 | 26.09553 | 19.84205 | 17.55396 | 19.12846
2860.682 | 0.6056715 | 25.79491 | 0.0003128851 |  | 18.10101 | 21.38475 | 26.09388 | 19.83729 | 17.56516 | 19.11269
2860.78125 | 0.6057959 | 32.5976 | 0.0003034779 |  | 18.12482 | 21.3937 | 26.11281 | 19.82199 | 17.56214 | 19.12382
2860.881 | 0.605709 | 32.41806 | 0.0003247643 |  | 18.08587 | 21.39004 | 26.12087 | 19.8542 | 17.53434 | 19.11407
2860.98 | 0.6060053 | 28.80117 | 0.0002942496 |  | 18.10405 | 21.37572 | 26.11378 | 19.82983 | 17.54756 | 19.09997
2861.08 | 0.6060826 | 30.77025 | 0.0003220952 |  | 18.06518 | 21.37218 | 26.08893 | 19.84283 | 17.54595 | 19.08247
2861.18 | 0.6058861 | 34.25635 | 0.000334602 |  | 18.08794 | 21.35286 | 26.11031 | 19.82565 | 17.5331 | 19.09056
2861.279 | 0.6061368 | 27.01026 | 0.0003195177 |  | 18.06817 | 21.35279 | 26.12375 | 19.8192 | 17.54147 | 19.0833
2861.379 | 0.6056934 | 32.11137 | 0.0003231669 |  | 18.08362 | 21.33754 | 26.12209 | 19.82175 | 17.54768 | 19.10083
2861.479 | 0.6055563 | 26.63705 | 0.0003177293 |  | 18.05115 | 21.3288 | 26.08984375 | 19.8334 | 17.54289 | 19.05412
2861.578125 | 0.6053542 | 33.3732 | 0.0003206171 |  | 18.05951 | 21.3091 | 26.1128 | 19.81156 | 17.49901 | 19.0884
2861.678 | 0.6057587 | 31.30433 | 0.0003295287 |  | 18.03544 | 21.28999 | 26.11461 | 19.84432 | 17.49837 | 19.06489
2861.777 | 0.6059188 | 34.26455 | 0.0003061159 |  | 18.04358 | 21.32256 | 26.14415 | 19.81047 | 17.52475 | 19.05149
2861.877 | 0.6059721 | 32.76758 | 0.0003271589 |  | 18.02285 | 21.30593 | 26.10333 | 19.79965 | 17.46472 | 19.05736
2861.977 | 0.6054566 | 27.52202 | 0.0003080275 |  | 17.98882 | 21.31805 | 26.15878 | 19.82791 | 17.48734 | 19.04679
2862.076 | 0.6061984 | 26.74869 | 0.000332894 |  | 18.01166 | 21.28427 | 26.14363 | 19.78244 | 17.48095 | 19.03821
2862.176 | 0.6060329 | 24.92954 | 0.0002952656 |  | 17.98141 | 21.26942 | 26.16438 | 19.78145 | 17.50646 | 19.0151
2862.275 | 0.605269 | 24.15758 | 0.0002982792 |  | 17.98681 | 21.30484 | 26.14731 | 19.77485 | 17.49154 | 19.03699
2862.375 | 0.6059613 | 26.19912 | 0.0003239101 |  | 18.007 | 21.29816 | 26.1716 | 19.78132 | 17.47341 | 19.03098
2862.475 | 0.6053789 | 24.91404 | 0.0003333417 |  | 18.00727 | 21.2983 | 26.17141 | 19.76213 | 17.50687 | 18.99096
2862.574 | 0.6053513 | 24.66341 | 0.0003314393 |  | 17.99241 | 21.30036 | 26.14414 | 19.71584 | 17.44267 | 19.00892
2862.674 | 0.6061961 | 24.86893 | 0.0002949828 |  | 17.96715 | 21.28562 | 26.18293 | 19.72925 | 17.47447 | 18.99526
2862.773 | 0.6058274 | 23.4034 | 0.0003341624 |  | 17.973 | 21.30125 | 26.18534 | 19.71435 | 17.48943 | 18.9789
2862.873 | 0.6049076 | 26.23101 | 0.000335824 |  | 17.97861 | 21.29263 | 26.21474 | 19.73063 | 17.47601 | 18.99821
2862.973 | 0.6059071 | 25.54701 | 0.0003204774 |  | 17.94128 | 21.28716 | 26.20498 | 19.69106 | 17.48541 | 19.00119
2863.072 | 0.6059551 | 26.6817 | 0.0003327755 |  | 17.92613 | 21.30851 | 26.22729 | 19.66786 | 17.48518 | 18.95448
2863.171875 | 0.6056091 | 22.80643 | 0.000312671 |  | 17.91914 | 21.326 | 26.23442 | 19.69766 | 17.46707 | 18.99203
2863.271 | 0.6062452 | 23.8673 | 0.0003031488 |  | 17.92345 | 21.3245 | 26.25435 | 19.6659 | 17.48138 | 18.97886
2863.371 | 0.6056792 | 25.09404 | 0.0003235872 |  | 17.91144 | 21.30876 | 26.27121 | 19.69288 | 17.47318 | 18.96729
2863.471 | 0.6050907 | 28.03103 | 0.0003042168 |  | 17.92195 | 21.31357 | 26.27721 | 19.66893 | 17.51534 | 18.9707
2863.57 | 0.606382 | 20.56894 | 0.0003590953 |  | 17.93184 | 21.32325 | 26.29837 | 19.67414 | 17.47782 | 18.97867
2863.67 | 0.6052653 | 25.79081 | 0.0003281183 |  | 17.9012 | 21.31944 | 26.33428 | 19.66327 | 17.47703 | 18.95009
2863.77 | 0.605592 | 27.80546 | 0.0003270187 |  | 17.86859 | 21.29093 | 26.33815 | 19.65166 | 17.49279 | 18.96129
2863.869 | 0.6059968 | 25.7024 | 0.0003502275 |  | 17.90008 | 21.32133 | 26.3335 | 19.68831 | 17.46483 | 18.98377
2863.96875 | 0.6052574 | 23.41205 | 0.0003142658 |  | 17.89259 | 21.31518 | 26.36228 | 19.65552 | 17.48853 | 18.97312
2864.068 | 0.6053993 | 24.11748 | 0.0003365979 |  | 17.90961 | 21.29857 | 26.36317 | 19.66117 | 17.50699 | 18.95881
2864.168 | 0.6051333 | 25.05759 | 0.0003388252 |  | 17.89104 | 21.30994 | 26.34275 | 19.62222 | 17.49429 | 18.96774
2864.268 | 0.6054595 | 22.77362 | 0.0003317981 |  | 17.88641 | 21.34753 | 26.35303 | 19.64662 | 17.49725 | 18.96305
2864.367 | 0.6058526 | 28.56238 | 0.0003457154 |  | 17.86708 | 21.29812 | 26.36263 | 19.6586 | 17.49857 | 18.98127
2864.467 | 0.6061504 | 27.28779 | 0.0003097945 |  | 17.86482 | 21.30772 | 26.36321 | 19.64669 | 17.50664 | 18.95135
2864.566 | 0.6063661 | 25.30093 | 0.0003160213 |  | 17.89231 | 21.28802 | 26.3688 | 19.61375 | 17.48431 | 18.95883
2864.666 | 0.6056993 | 28.50678 | 0.0004000671 |  | 17.86592 | 21.29003 | 26.34273 | 19.62434 | 17.47049 | 18.94131
2864.765625 | 0.6063448 | 27.54343 | 0.0003219417 |  | 17.8638 | 21.28726 | 26.35193 | 19.64901 | 17.49351 | 18.93958
2864.865 | 0.6059613 | 30.49273 | 0.0002942349 |  | 17.87145 | 21.25555 | 26.34545 | 19.60518 | 17.50752 | 18.93423
2864.965 | 0.6055114 | 25.22392 | 0.0002847737 |  | 17.86872 | 21.26306 | 26.31921 | 19.61047 | 17.48175 | 18.9437
2865.064 | 0.6056602 | 23.85499 | 0.0003028453 |  | 17.84167 | 21.25476 | 26.32557 | 19.62659 | 17.4756 | 18.94124
2865.164 | 0.6056366 | 29.90988 | 0.0003258665 |  | 17.86699 | 21.26368 | 26.33898 | 19.64542 | 17.45924 | 18.91375
2865.264 | 0.6053882 | 25.67096 | 0.000339009 |  | 17.85374 | 21.25748 | 26.34962 | 19.67075 | 17.45857 | 18.93341
2865.363 | 0.6052267 | 27.13421 | 0.0003297327 |  | 17.86995 | 21.25639 | 26.32995 | 19.66846 | 17.46402 | 18.93827
2865.463 | 0.6059128 | 24.82518 | 0.0003156226 |  | 17.84571 | 21.21684 | 26.33365 | 19.65154 | 17.46508 | 18.93254
2865.5625 | 0.6053286 | 27.57943 | 0.000326337 |  | 17.82091 | 21.22762 | 26.34584 | 19.67957 | 17.44826 | 18.90803
2865.662 | 0.6063585 | 24.06872 | 0.0003076569 |  | 17.84076 | 21.21055 | 26.368 | 19.68299 | 17.42343 | 18.89807
2865.762 | 0.6056164 | 31.22276 | 0.0003383344 |  | 17.80796 | 21.2125 | 26.40283 | 19.70845 | 17.4437 | 18.89922
2865.861 | 0.6055656 | 28.30536 | 0.0003154135 |  | 17.82418 | 21.19592 | 26.38906 | 19.73685 | 17.44338 | 18.89105
2865.961 | 0.6059443 | 25.67278 | 0.0003221915 |  | 17.83604 | 21.19043 | 26.3851 | 19.70967 | 17.44916 | 18.86042
2866.061 | 0.6051549 | 26.92733 | 0.0002859601 |  | 17.79191 | 21.17152 | 26.41693 | 19.71585 | 17.42595 | 18.84658
2866.16 | 0.6057388 | 33.93372 | 0.0003508948 |  | 17.79888 | 21.18554 | 26.42081 | 19.72636 | 17.45464 | 18.84057
2866.26 | 0.6054373 | 26.47983 | 0.0003597344 |  | 17.83405 | 21.1649 | 26.3911 | 19.71934 | 17.40544 | 18.83232
2866.359375 | 0.6055875 | 25.94575 | 0.0003179035 |  | 17.78597 | 21.16272 | 26.44444 | 19.74434 | 17.4151 | 18.85337
2866.459 | 0.6055387 | 30.6709 | 0.0003166921 |  | 17.82154 | 21.14809 | 26.45566 | 19.76101 | 17.42127 | 18.82797
2866.559 | 0.6058433 | 25.85962 | 0.0003247342 |  | 17.81702 | 21.16617 | 26.44502 | 19.75582 | 17.41961 | 18.80126
2866.658 | 0.6054893 | 26.0059 | 0.0003083505 |  | 17.78705 | 21.16568 | 26.45008 | 19.78185 | 17.4004 | 18.81229
2866.758 | 0.6052125 | 29.34254 | 0.0002815873 |  | 17.76895 | 21.1542 | 26.43383 | 19.82338 | 17.40744 | 18.80021
2866.857 | 0.6054844 | 25.09541 | 0.0003463766 |  | 17.77782 | 21.13925 | 26.49085 | 19.82383 | 17.39157 | 18.78038
2866.957 | 0.6049488 | 24.15166 | 0.0003611657 |  | 17.77852 | 21.146 | 26.4819 | 19.81049 | 17.38755 | 18.76097
2867.057 | 0.6056826 | 30.06436 | 0.0003485688 |  | 17.74879 | 21.12461 | 26.5302 | 19.81892 | 17.40365 | 18.78756
2867.15625 | 0.6055472 | 24.9865 | 0.0003196062 |  | 17.74037 | 21.10353 | 26.50773 | 19.82639 | 17.40271 | 18.75644
2867.256 | 0.6057587 | 25.73521 | 0.0003278696 |  | 17.77339 | 21.12496 | 26.52151 | 19.84963 | 17.37443 | 18.76142
2867.355 | 0.6058075 | 29.77682 | 0.0003388857 |  | 17.7497 | 21.09761 | 26.49431 | 19.84803 | 17.3861 | 18.76721
2867.455 | 0.6056298 | 28.98436 | 0.0003409061 |  | 17.74906 | 21.05468 | 26.46898 | 19.85882 | 17.34586 | 18.74123
2867.555 | 0.6055381 | 28.592 | 0.0003313808 |  | 17.73133 | 21.09752 | 26.48579 | 19.88608 | 17.34239 | 18.73939
2867.654 | 0.6060235 | 22.6802 | 0.0003353967 |  | 17.69395 | 21.05659 | 26.44372 | 19.89175 | 17.36674 | 18.72839
2867.754 | 0.605638 | 23.27626 | 0.0003211723 |  | 17.72441 | 21.06908 | 26.46949 | 19.90789 | 17.35838 | 18.72642
2867.854 | 0.6056846 | 25.50235 | 0.0003049435 |  | 17.70173 | 21.04792 | 26.4122 | 19.88806 | 17.35006 | 18.73923
2867.953125 | 0.6057394 | 25.20979 | 0.0003313946 |  | 17.6925 | 21.03484 | 26.38109 | 19.92858 | 17.32901 | 18.74061
2868.053 | 0.6052755 | 23.76887 | 0.0003538795 |  | 17.69397 | 21.03936 | 26.35007 | 19.94193 | 17.35051 | 18.71906
2868.152 | 0.6055006 | 23.64264 | 0.0003227607 |  | 17.70815 | 21.0307 | 26.37762 | 19.94135 | 17.34541 | 18.71372
2868.252 | 0.6054819 | 29.08598 | 0.0003138398 |  | 17.68663 | 21.03143 | 26.33798 | 19.94826 | 17.35523 | 18.73283
2868.352 | 0.6054876 | 29.43596 | 0.0003402749 |  | 17.69087 | 21.05228 | 26.32398 | 19.95354 | 17.35656 | 18.70735
2868.451 | 0.6054901 | 26.0059 | 0.0003256808 |  | 17.67822 | 21.05717 | 26.29634 | 19.92341 | 17.35169 | 18.73866
2868.551 | 0.6053513 | 28.53731 | 0.0003339009 |  | 17.66441 | 21.06998 | 26.30403 | 19.95718 | 17.32905 | 18.73372
2868.65 | 0.6050924 | 24.89308 | 0.000339845 |  | 17.64276 | 21.0743 | 26.29696 | 19.9426 | 17.33573 | 18.74413
2868.75 | 0.6053397 | 24.09515 | 0.0003703442 |  | 17.66452 | 21.04445 | 26.24224 | 19.94153 | 17.31581 | 18.71437
2868.85 | 0.6051747 | 27.73118 | 0.0003564746 |  | 17.66278 | 21.06145 | 26.20222 | 19.93194 | 17.32794 | 18.72919
2868.949 | 0.605942 | 25.85916 | 0.0003194698 |  | 17.69713 | 21.05061 | 26.19854 | 19.93181 | 17.31849 | 18.72412
2869.049 | 0.6056593 | 28.11397 | 0.0003368017 |  | 17.67226 | 21.0498 | 26.20338 | 19.94275 | 17.33002 | 18.73375
2869.148 | 0.6055111 | 23.32593 | 0.0003770175 |  | 17.68395 | 21.05232 | 26.19061 | 19.92731 | 17.31929 | 18.73137
2869.248 | 0.6056803 | 23.92517 | 0.0003270535 |  | 17.70958 | 21.07852 | 26.16692 | 19.90757 | 17.34527 | 18.73349
2869.348 | 0.6061155 | 29.12152 | 0.0003717793 |  | 17.68779 | 21.09436 | 26.1386 | 19.92926 | 17.33863 | 18.71965
2869.447 | 0.6057022 | 24.27287 | 0.0003613542 |  | 17.71081 | 21.1083 | 26.11175 | 19.93432 | 17.34486 | 18.718
2869.546875 | 0.6053701 | 29.63738 | 0.0003371946 |  | 17.73099 | 21.11502 | 26.0935 | 19.90972 | 17.36484 | 18.73569
2869.646 | 0.6057289 | 23.64355 | 0.0003293299 |  | 17.7177 | 21.1238 | 26.10033 | 19.9235 | 17.33823 | 18.72922
2869.746 | 0.605747 | 23.7716 | 0.0003309955 |  | 17.72284 | 21.12645 | 26.08528 | 19.96076 | 17.33336 | 18.73121
2869.846 | 0.6056971 | 23.51687 | 0.0003308478 |  | 17.79187 | 21.16292 | 26.08354 | 19.95581 | 17.36677 | 18.72136
2869.945 | 0.6058804 | 22.78091 | 0.0003353632 |  | 17.81806 | 21.12581 | 26.08019 | 19.92851 | 17.37749 | 18.76382
2870.045 | 0.6051163 | 20.97087 | 0.0003299936 |  | 17.8645 | 21.15918 | 26.06632 | 19.93244 | 17.37507 | 18.7358
2870.145 | 0.6059003 | 25.45587 | 0.000313119 |  | 17.86734 | 21.1624 | 26.06072 | 19.93224 | 17.38766 | 18.75237
2870.244 | 0.6054129 | 24.83839 | 0.0003160364 |  | 17.87937 | 21.16952 | 26.02613 | 19.91857 | 17.40684 | 18.74772
2870.34375 | 0.605577 | 27.95265 | 0.0002894351 |  | 17.89489 | 21.1895 | 26.01833 | 19.9244 | 17.39961 | 18.7164
2870.443 | 0.6047342 | 22.2769 | 0.0003200572 |  | 17.94845 | 21.20133 | 26.03445 | 19.89016 | 17.43076 | 18.73424
2870.543 | 0.6053718 | 29.20628 | 0.0003584905 |  | 18.00101 | 21.17144 | 26.0429 | 19.8711 | 17.40701 | 18.75049
2870.643 | 0.6056954 | 25.67916 | 0.0002907238 |  | 18.01672 | 21.14125 | 26.02458 | 19.90394 | 17.43187 | 18.75532
2870.742 | 0.6057703 | 22.8561 | 0.0003103768 |  | 18.02153 | 21.17377 | 26.03264 | 19.89238 | 17.46179 | 18.75215
2870.842 | 0.6055761 | 20.70018 | 0.0003060827 |  | 18.03645 | 21.1473 | 26.02099 | 19.87445 | 17.44386 | 18.74606
2870.941 | 0.6059562 | 21.51452 | 0.000321499 |  | 18.02864 | 21.12162 | 26.0507 | 19.87226 | 17.48432 | 18.74947
2871.041 | 0.6055636 | 21.45254 | 0.0003222523 |  | 18.05172 | 21.10346 | 26.00471 | 19.88334 | 17.46407 | 18.76838
2871.140625 | 0.6055228 | 26.09795 | 0.0003156567 |  | 18.06246 | 21.11977 | 26.03863 | 19.85525 | 17.50123 | 18.77258
2871.24 | 0.6057357 | 24.07829 | 0.0003385443 |  | 18.06128 | 21.12118 | 26.03145 | 19.87785 | 17.52319 | 18.7781
2871.34 | 0.6052565 | 25.22301 | 0.0003230189 |  | 18.08075 | 21.12477 | 26.03581 | 19.86051 | 17.52175 | 18.79807
2871.439 | 0.605506 | 29.15798 | 0.0003079546 |  | 18.07092 | 21.09415 | 26.03641 | 19.83978 | 17.55136 | 18.76856
2871.539 | 0.6060352 | 26.25426 | 0.0003432107 |  | 18.06531 | 21.06775 | 26.05323 | 19.85349 | 17.55888 | 18.7806
2871.639 | 0.6058592 | 26.55593 | 0.0003172602 |  | 18.10944 | 21.09414 | 26.08329 | 19.86577 | 17.53196 | 18.82902
2871.738 | 0.6056704 | 28.44663 | 0.0003307428 |  | 18.07399 | 21.0676 | 26.08152 | 19.8311 | 17.55072 | 18.79719
2871.838 | 0.6050243 | 27.07178 | 0.0003615794 |  | 18.08284 | 21.07384 | 26.08457 | 19.84916 | 17.57927 | 18.82056
2871.9375 | 0.60525 | 29.76679 | 0.0003315954 |  | 18.0877 | 21.05598 | 26.07838 | 19.84282 | 17.58241 | 18.81993
2872.037 | 0.6057391 | 26.68763 | 0.0003240576 |  | 18.08394 | 21.04445 | 26.09954 | 19.8826 | 17.59015 | 18.84619
2872.137 | 0.6054518 | 22.17665 | 0.0003598475 |  | 18.08079 | 21.02883 | 26.13224 | 19.83159 | 17.60423 | 18.85266
2872.236 | 0.6055531 | 27.59219 | 0.0003518733 |  | 18.07217 | 21.03359 | 26.13276 | 19.82534 | 17.59956 | 18.83412
2872.336 | 0.6058299 | 22.94542 | 0.0003067398 |  | 18.11712 | 21.04041 | 26.11733 | 19.84177 | 17.60379 | 18.88074
2872.436 | 0.6062909 | 27.34019 | 0.0003673939 |  | 18.05595 | 21.01983 | 26.12032 | 19.85488 | 17.62974 | 18.87458
2872.535 | 0.6051591 | 28.10759 | 0.0003463002 |  | 18.07281 | 21.03857 | 26.12956 | 19.87568 | 17.64781 | 18.90661
2872.635 | 0.6061149 | 20.74666 | 0.0003350869 |  | 18.05938 | 21.01839 | 26.10935 | 19.87064 | 17.67697 | 18.92994
2872.734375 | 0.6058617 | 22.29878 | 0.0003198332 |  | 18.02498 | 21.03306 | 26.14058 | 19.87305 | 17.67946 | 18.92967
2872.834 | 0.6064064 | 30.09718 | 0.0003126262 |  | 18.02044 | 20.99362 | 26.14492 | 19.89591 | 17.71258 | 18.92176
2872.934 | 0.6055145 | 28.10668 | 0.0003034887 |  | 18.00931 | 21.01798 | 26.15662 | 19.90082 | 17.70144 | 18.94657
2873.033 | 0.6054532 | 27.99822 | 0.0003394944 |  | 18.02176 | 21.01203 | 26.16133 | 19.89765 | 17.7387 | 18.96389
2873.133 | 0.6054268 | 24.80422 | 0.0003315013 |  | 17.9924 | 20.95839 | 26.18729 | 19.90631 | 17.72228 | 18.97475
2873.232 | 0.6052704 | 29.50385 | 0.0003522145 |  | 18.01533 | 21.01093 | 26.17625 | 19.93386 | 17.74427 | 18.96067
2873.332 | 0.6058873 | 29.87981 | 0.0003590923 |  | 17.98772 | 20.98613 | 26.16617 | 19.95423 | 17.7255 | 18.96145
2873.432 | 0.6052608 | 30.40295 | 0.0003258612 |  | 17.97311 | 20.98341 | 26.18994 | 19.99219 | 17.75393 | 19.00072
2873.53125 | 0.6052738 | 29.65287 | 0.00034015 |  | 17.95695 | 21.01141 | 26.19046 | 20.01807 | 17.75232 | 19.01143
2873.631 | 0.6054274 | 22.87843 | 0.000326189 |  | 17.958 | 20.99606 | 26.19048 | 20.02646 | 17.73556 | 19.01653
2873.73 | 0.6049014 | 32.23896 | 0.0003217196 |  | 17.92012 | 20.97071 | 26.15404 | 20.02019 | 17.75389 | 19.00387
2873.83 | 0.6057379 | 37.03248 | 0.0003112212 |  | 17.94997 | 20.96683 | 26.23005 | 20.06254 | 17.7622 | 19.015
2873.93 | 0.6053278 | 31.37906 | 0.0003356 |  | 17.94143 | 20.97225 | 26.18912 | 20.02882 | 17.74837 | 18.99438
2874.029 | 0.6056386 | 32.02069 | 0.000340337 |  | 17.91184 | 21.0232 | 26.20637 | 20.03791 | 17.73318 | 18.97969
2874.129 | 0.6058645 | 32.87011 | 0.0003347633 |  | 17.91682 | 20.96866 | 26.22488 | 20.02608 | 17.74096 | 19.02979
2874.229 | 0.6058935 | 32.24353 | 0.0002941806 |  | 17.89665 | 21.02205 | 26.18897 | 20.00193 | 17.74455 | 18.97917
2874.328125 | 0.6057888 | 33.14536 | 0.0003217166 |  | 17.90168 | 20.99103 | 26.23683 | 20.02907 | 17.74176 | 18.99894
2874.428 | 0.6058311 | 33.10799 | 0.0003771292 |  | 17.86731 | 21.01852 | 26.22096 | 20.02176 | 17.74118 | 18.99814
2874.527 | 0.6059474 | 32.24079 | 0.0003373834 |  | 17.87819 | 21.03541 | 26.25013 | 20.03039 | 17.73327 | 18.97623
2874.627 | 0.60485 | 31.6657 | 0.0003628613 |  | 17.85709 | 21.04604 | 26.23403 | 20.01061 | 17.7426 | 18.99515
2874.727 | 0.605489 | 32.48505 | 0.0003371341 |  | 17.8676 | 21.03322 | 26.24701 | 20.03315 | 17.71481 | 18.98264
2874.826 | 0.6056797 | 29.24502 | 0.0003265182 |  | 17.83426 | 21.0745 | 26.2538 | 20.00311 | 17.70534 | 18.97284
2874.926 | 0.6054299 | 28.66081 | 0.000314032 |  | 17.86644 | 21.06425 | 26.22957 | 20.00318 | 17.72881 | 18.99139
2875.025 | 0.6058785 | 24.18538 | 0.0003004195 |  | 17.81488 | 21.09123 | 26.22743 | 20.01468 | 17.69329 | 18.96402
2875.125 | 0.6057289 | 30.2872 | 0.0003071036 |  | 17.82114 | 21.09232 | 26.2654 | 19.96989 | 17.6768 | 18.97621
2875.225 | 0.6047174 | 26.68991 | 0.0002883378 |  | 17.82646 | 21.11173 | 26.24489 | 19.98305 | 17.70126 | 18.95648
2875.324 | 0.6056709 | 28.86314 | 0.0003197046 |  | 17.80827 | 21.11268 | 26.25438 | 19.99021 | 17.6956 | 18.96231
2875.424 | 0.6055372 | 30.39156 | 0.0003266685 |  | 17.85013 | 21.0873 | 26.25373 | 19.98996 | 17.67783 | 18.92965
2875.523 | 0.605722 | 35.32406 | 0.0003154195 |  | 17.83509 | 21.13176 | 26.25593 | 19.95353 | 17.66408 | 18.91395
2875.623 | 0.6052843 | 29.80097 | 0.0003286268 |  | 17.84331 | 21.1052 | 26.23617 | 19.94379 | 17.64915 | 18.90645
2875.723 | 0.6048761 | 33.68809 | 0.0003674428 |  | 17.7907 | 21.10519 | 26.23161 | 19.92525 | 17.6781 | 18.89653
2875.822 | 0.6057521 | 37.00514 | 0.0003063572 |  | 17.82482 | 21.09526 | 26.19482 | 19.93417 | 17.65969 | 18.86339
2875.921875 | 0.6055279 | 26.40464 | 0.0003181305 |  | 17.81273 | 21.13781 | 26.16898 | 19.92459 | 17.67242 | 18.88365
2876.021 | 0.6049275 | 25.89562 | 0.0003339992 |  | 17.79306 | 21.09337 | 26.13414 | 19.88887 | 17.65671 | 18.88063
2876.121 | 0.6054316 | 25.83957 | 0.0003362626 |  | 17.77145 | 21.12257 | 26.13636 | 19.90023 | 17.64488 | 18.84076
2876.221 | 0.6056011 | 24.3631 | 0.0003279358 |  | 17.74948 | 21.14119 | 26.10188 | 19.86665 | 17.68936 | 18.8584
2876.32 | 0.6051132 | 30.83131 | 0.0003380819 |  | 17.79651 | 21.10888 | 26.04865 | 19.83968 | 17.67978 | 18.85236
2876.42 | 0.6054305 | 31.36129 | 0.0003536125 |  | 17.79478 | 21.11267 | 26.00399 | 19.82579 | 17.69678 | 18.84163
2876.52 | 0.6051997 | 29.79824 | 0.0003356436 |  | 17.7877 | 21.10435 | 26.019 | 19.80334 | 17.72228 | 18.81742
2876.619 | 0.6052801 | 24.59232 | 0.0003513936 |  | 17.74458 | 21.11869 | 25.95461 | 19.7896 | 17.73588 | 18.83422
2876.71875 | 0.6055656 | 26.54408 | 0.0003285385 |  | 17.75255 | 21.1371 | 25.96542 | 19.8098 | 17.76696 | 18.86052
2876.818 | 0.605558 | 26.94373 | 0.0003633097 |  | 17.7492 | 21.13964 | 25.92824 | 19.79252 | 17.76947 | 18.87383
2876.918 | 0.6060902 | 27.76035 | 0.0003398595 |  | 17.73463 | 21.10986 | 25.89745 | 19.74784 | 17.77407 | 18.85921
2877.018 | 0.6054785 | 34.34612 | 0.0003600336 |  | 17.73574 | 21.1108 | 25.8912 | 19.78216 | 17.78801 | 18.87506
2877.117 | 0.606019 | 27.81594 | 0.0003344166 |  | 17.77655 | 21.10251 | 25.84674 | 19.7634 | 17.80082 | 18.852
2877.217 | 0.6054501 | 25.01202 | 0.0003585235 |  | 17.73646 | 21.12627 | 25.86064 | 19.75857 | 17.81069 | 18.87891
2877.316 | 0.6053641 | 25.93344 | 0.0003518702 |  | 17.72556 | 21.08536 | 25.82459 | 19.76505 | 17.8378 | 18.88644
2877.416 | 0.6058055 | 34.16932 | 0.0003741804 |  | 17.75156 | 21.11954 | 25.78696 | 19.74938 | 17.83422 | 18.87644
2877.515625 | 0.6055781 | 32.42899 | 0.0003309741 |  | 17.75276 | 21.11542 | 25.80798 | 19.78469 | 17.85009 | 18.86699
2877.615 | 0.6053402 | 28.29989 | 0.0003352133 |  | 17.72012 | 21.11115 | 25.79074 | 19.75701 | 17.88083 | 18.90559
2877.715 | 0.6048815 | 30.82903 | 0.0003243111 |  | 17.72654 | 21.09783 | 25.77794 | 19.76256 | 17.92439 | 18.89109
2877.814 | 0.6054649 | 29.312 | 0.0003325797 |  | 17.76067 | 21.11879 | 25.7494 | 19.74024 | 17.91808 | 18.91865
2877.914 | 0.6052613 | 24.43601 | 0.0003039257 |  | 17.75994 | 21.10633 | 25.73903 | 19.73536 | 17.93299 | 18.89958
2878.014 | 0.6048929 | 31.9979 | 0.0003355708 |  | 17.81271 | 21.08887 | 25.71729 | 19.77618 | 17.92136 | 18.89076
2878.113 | 0.6047981 | 32.38661 | 0.0003673389 |  | 17.76216 | 21.1182 | 25.70567 | 19.75932 | 17.96695 | 18.96206
2878.213 | 0.6056431 | 36.08234 | 0.0003377925 |  | 17.77988 | 21.06887 | 25.66914 | 19.76451 | 17.96245 | 18.94463
2878.3125 | 0.6054416 | 31.5905 | 0.0003283983 |  | 17.8026 | 21.06046 | 25.63716 | 19.74753 | 17.94291 | 18.94353
2878.412 | 0.6055614 | 30.76159 | 0.0003400458 |  | 17.77897 | 21.07568 | 25.63551 | 19.72978 | 18.00542 | 18.92973
2878.512 | 0.6057056 | 32.95533 | 0.000346069 |  | 17.76393 | 21.05023 | 25.6265 | 19.73083 | 18.00023 | 18.94214
2878.611 | 0.6062886 | 33.41923 | 0.0003365465 |  | 17.78813 | 21.06267 | 25.60337 | 19.71791 | 18.00874 | 18.94779
2878.711 | 0.6053655 | 27.19984 | 0.0002929104 |  | 17.76863 | 21.09161 | 25.5882 | 19.72871 | 18.01389 | 18.9678
2878.811 | 0.6057365 | 31.73223 | 0.0003056024 |  | 17.75448 | 21.06204 | 25.60384 | 19.71828 | 18.03499 | 18.96799
2878.91 | 0.6060085 | 32.59715 | 0.0003593294 |  | 17.74076 | 21.04201 | 25.55641 | 19.70885 | 18.05477 | 18.94679
2879.01 | 0.6053221 | 32.15968 | 0.0003110473 |  | 17.76431 | 21.06741 | 25.5689 | 19.69682 | 18.06535 | 18.93961
2879.109375 | 0.6049125 | 31.61375 | 0.0003155853 |  | 17.74734 | 21.06623 | 25.50484 | 19.66298 | 18.08287 | 19.00933
2879.209 | 0.6054546 | 33.05649 | 0.000351105 |  | 17.79364 | 21.049 | 25.54407 | 19.67594 | 18.10073 | 18.99203
2879.309 | 0.6059131 | 26.81614 | 0.0003361882 |  | 17.77122 | 21.0603 | 25.50795 | 19.67042 | 18.10469 | 18.97486
2879.408 | 0.6053153 | 30.35419 | 0.0003591362 |  | 17.78116 | 21.07059 | 25.51186 | 19.64976 | 18.13229 | 18.98871
2879.508 | 0.6052715 | 25.76848 | 0.0003534785 |  | 17.76989 | 21.09285 | 25.49141 | 19.66058 | 18.14549 | 19.01804
2879.607 | 0.6056096 | 25.54336 | 0.0003197592 |  | 17.74736 | 21.10401 | 25.49961 | 19.64103 | 18.15706 | 19.02634
2879.707 | 0.6053039 | 33.40055 | 0.0003309694 |  | 17.78747 | 21.11321 | 25.48032 | 19.63414 | 18.1796 | 19.02609
2879.807 | 0.6059477 | 29.60411 | 0.0003341585 |  | 17.72655 | 21.11055 | 25.48718 | 19.65459 | 18.24233 | 19.04204
2879.90625 | 0.6054353 | 28.26936 | 0.0003027485 |  | 17.7656 | 21.06664 | 25.5023 | 19.63988 | 18.23871 | 19.01358
2880.006 | 0.605688 | 30.43758 | 0.0003411713 |  | 17.77677 | 21.08994 | 25.5021 | 19.67118 | 18.25889 | 19.04642
2880.105 | 0.6054314 | 32.03527 | 0.0003353479 |  | 17.75357 | 21.1059 | 25.47115 | 19.63618 | 18.26225 | 19.07716
2880.205 | 0.6053891 | 33.70176 | 0.0003236643 |  | 17.73475 | 21.0955 | 25.47086 | 19.6644 | 18.31499 | 19.05664
2880.305 | 0.6053806 | 30.14685 | 0.0003483295 |  | 17.75803 | 21.09008 | 25.467 | 19.64722 | 18.3329 | 19.05665
2880.404 | 0.6049794 | 32.9927 | 0.0003666943 |  | 17.72787 | 21.11376 | 25.45319 | 19.62811 | 18.35075 | 19.08724
2880.504 | 0.6056076 | 27.20621 | 0.0003692032 |  | 17.73122 | 21.10038 | 25.45295 | 19.63559 | 18.3802 | 19.0748
2880.604 | 0.6055497 | 26.09157 | 0.0003697365 |  | 17.75694 | 21.10755 | 25.45134 | 19.64316 | 18.36232 | 19.08382
2880.703125 | 0.6057317 | 22.61412 | 0.0003331549 |  | 17.75189 | 21.11527 | 25.41838 | 19.62704 | 18.39741 | 19.12536
2880.803 | 0.605382 | 28.13767 | 0.0003515949 |  | 17.73866 | 21.12131 | 25.48647 | 19.62218 | 18.42636 | 19.10355
2880.902 | 0.6049346 | 26.16494 | 0.0003355189 |  | 17.75842 | 21.13984 | 25.46148 | 19.63224 | 18.4215 | 19.11716
2881.002 | 0.6059676 | 26.05603 | 0.0003380611 |  | 17.73195 | 21.11413 | 25.4541 | 19.60267 | 18.44833 | 19.09466
2881.102 | 0.6053076 | 29.38127 | 0.0003724691 |  | 17.72868 | 21.09322 | 25.48338 | 19.65901 | 18.43221 | 19.1257
2881.201 | 0.6051992 | 26.16995 | 0.0003164401 |  | 17.75877 | 21.1058 | 25.49413 | 19.65126 | 18.44542 | 19.11494
2881.301 | 0.6055827 | 28.97798 | 0.0003700387 |  | 17.71328 | 21.11773 | 25.48985 | 19.64597 | 18.44712 | 19.09692
2881.4 | 0.6056309 | 28.24658 | 0.0003393472 |  | 17.7284 | 21.12685 | 25.48243 | 19.67212 | 18.38177 | 19.10978
2881.5 | 0.6049448 | 28.24475 | 0.0003398937 |  | 17.74589 | 21.12915 | 25.52782 | 19.65049 | 18.4142 | 19.10717
2881.6 | 0.6049956 | 24.03499 | 0.0003496389 |  | 17.73271 | 21.10881 | 25.5315 | 19.65393 | 18.41578 | 19.0662
2881.699 | 0.6048457 | 23.16734 | 0.0003491179 |  | 17.7274 | 21.12584 | 25.52783 | 19.62927 | 18.39207 | 19.07299
2881.799 | 0.605887 | 24.35216 | 0.0003575753 |  | 17.74074 | 21.14982 | 25.54548 | 19.6606 | 18.38952 | 19.10126
2881.898 | 0.6057121 | 32.98678 | 0.0003426404 |  | 17.73759 | 21.14015 | 25.55311 | 19.63002 | 18.41343 | 19.08201
2881.998 | 0.6054938 | 30.10584 | 0.0003535377 |  | 17.73276 | 21.15462 | 25.57161 | 19.66001 | 18.35871 | 19.0787
2882.098 | 0.6054728 | 30.17009 | 0.000339576 |  | 17.72522 | 21.12722 | 25.54477 | 19.63674 | 18.37152 | 19.05733
2882.197 | 0.6058472 | 30.98443 | 0.000338817 |  | 17.71148 | 21.09129 | 25.57755 | 19.61519 | 18.34553 | 19.06398
2882.296875 | 0.6057098 | 30.35237 | 0.0003630127 |  | 17.74307 | 21.11631 | 25.58055 | 19.65632 | 18.32274 | 19.02955
2882.396 | 0.6049465 | 32.67279 | 0.0003485664 |  | 17.72413 | 21.10661 | 25.6311 | 19.65265 | 18.31056 | 19.02953
2882.496 | 0.605577 | 26.98566 | 0.0003553623 |  | 17.73767 | 21.11143 | 25.62822 | 19.65567 | 18.29515 | 19.02886
2882.596 | 0.6057839 | 32.10226 | 0.000360085 |  | 17.71192 | 21.12039 | 25.63344 | 19.6508 | 18.30866 | 19.03614
2882.695 | 0.6053999 | 30.92701 | 0.0003763093 |  | 17.73306 | 21.12636 | 25.62232 | 19.64583 | 18.27539 | 19.02658
2882.795 | 0.6057859 | 27.83781 | 0.0003374533 |  | 17.72523 | 21.12864 | 25.65789 | 19.61776 | 18.28358 | 19.01256
2882.895 | 0.6051109 | 32.77214 | 0.000336746 |  | 17.74769 | 21.13436 | 25.67182 | 19.64912 | 18.26134 | 19.01452
2882.994 | 0.6050487 | 22.0969 | 0.000351425 |  | 17.71568 | 21.14172 | 25.65387 | 19.6168 | 18.24756 | 19.02738
2883.09375 | 0.6059605 | 26.96606 | 0.0003572067 |  | 17.74789 | 21.1332 | 25.68644 | 19.6463 | 18.26486 | 18.98687
2883.193 | 0.605248 | 28.31357 | 0.0003365806 |  | 17.69077 | 21.13668 | 25.70005 | 19.62817 | 18.22995 | 18.98552
2883.293 | 0.6056607 | 27.18388 | 0.0003606638 |  | 17.71857 | 21.11208 | 25.69457 | 19.64809 | 18.23943 | 18.99568
2883.393 | 0.6056 | 30.25622 | 0.0003281058 |  | 17.74173 | 21.11128 | 25.66922 | 19.65358 | 18.23047 | 18.97732
2883.492 | 0.6051455 | 25.40984 | 0.0003508299 |  | 17.73075 | 21.10989 | 25.71227 | 19.63 | 18.22338 | 18.95704
2883.592 | 0.6052891 | 25.45223 | 0.000318775 |  | 17.71088 | 21.1072 | 25.74359 | 19.6486 | 18.24412 | 18.97461
2883.691 | 0.6051989 | 32.09724 | 0.0003360371 |  | 17.71464 | 21.08401 | 25.72347 | 19.67694 | 18.19475 | 18.96972
2883.791 | 0.6051603 | 23.56061 | 0.0003407494 |  | 17.69829 | 21.09008 | 25.74491 | 19.70171 | 18.18939 | 18.93671
2883.890625 | 0.6055313 | 31.25329 | 0.0003382343 |  | 17.69345 | 21.06835 | 25.7638 | 19.65758 | 18.18109 | 18.93333
2883.99 | 0.6051151 | 23.74563 | 0.0003640872 |  | 17.68396 | 21.07479 | 25.7911 | 19.68583 | 18.20356 | 18.95064
2884.09 | 0.6053933 | 28.07842 | 0.0003547658 |  | 17.69763 | 21.07296 | 25.75378 | 19.68278 | 18.18528 | 18.94038
2884.189 | 0.6051994 | 32.4577 | 0.0003364247 |  | 17.67197 | 21.07038 | 25.80651 | 19.70497 | 18.18373 | 18.94258
2884.289 | 0.6054237 | 32.02479 | 0.0003409263 |  | 17.6841 | 21.08083 | 25.8109 | 19.67698 | 18.18078 | 18.92996
2884.389 | 0.6056877 | 27.56485 | 0.0003668541 |  | 17.66896 | 21.01871 | 25.81684 | 19.75125 | 18.16227 | 18.89731
2884.488 | 0.6055038 | 27.66647 | 0.0003776365 |  | 17.65139 | 21.04136 | 25.80861 | 19.7185 | 18.13417 | 18.90447
2884.588 | 0.6054722 | 26.37 | 0.0003545927 |  | 17.67608 | 21.02358 | 25.82586 | 19.74277 | 18.13533 | 18.93702
2884.6875 | 0.6047509 | 31.22367 | 0.0003565085 |  | 17.65468 | 21.04355 | 25.83859 | 19.76003 | 18.08844 | 18.87933
2884.787 | 0.6053715 | 31.73633 | 0.0004024871 |  | 17.63657 | 21.02773 | 25.82206 | 19.78574 | 18.1086 | 18.87834
2884.887 | 0.6053789 | 30.99992 | 0.0003110035 |  | 17.63924 | 21.03362 | 25.82893 | 19.74396 | 18.06019 | 18.88269
2884.986 | 0.6055162 | 36.79232 | 0.0003703892 |  | 17.63736 | 21.02387 | 25.86945 | 19.77982 | 18.09744 | 18.84589
2885.086 | 0.6051535 | 33.66303 | 0.0003635339 |  | 17.6349 | 20.97733 | 25.8806 | 19.76488 | 18.07233 | 18.85058
2885.186 | 0.6056204 | 33.44931 | 0.000345241 |  | 17.6223 | 20.9932 | 25.8487 | 19.76802 | 18.05001 | 18.8311
2885.285 | 0.6053516 | 32.4814 | 0.0003730403 |  | 17.61358 | 20.98107 | 25.89236 | 19.77199 | 18.05492 | 18.8309
2885.385 | 0.6051628 | 30.39657 | 0.0003692833 |  | 17.59545 | 20.94988 | 25.88495 | 19.76146 | 18.03574 | 18.80577
2885.484375 | 0.6053513 | 30.16006 | 0.000356477 |  | 17.6035 | 20.96259 | 25.91409 | 19.75873 | 18.01121 | 18.8208
2885.584 | 0.6051921 | 30.55106 | 0.0003471924 |  | 17.60517 | 20.91792 | 25.91155 | 19.78128 | 18.03229 | 18.83527
2885.684 | 0.6045369 | 32.69512 | 0.0003650269 |  | 17.59866 | 20.90672 | 25.96665 | 19.77071 | 18.01935 | 18.81238
2885.783 | 0.6050805 | 30.96665 | 0.0003760984 |  | 17.60705 | 20.8784 | 25.96397 | 19.74269 | 18.01719 | 18.79958
2885.883 | 0.6058072 | 33.87858 | 0.000353149 |  | 17.60236 | 20.88074 | 25.95449 | 19.73803 | 17.97962 | 18.81463
2885.982 | 0.6052293 | 29.72077 | 0.0003551542 |  | 17.59922 | 20.85552 | 25.98606 | 19.77193 | 17.95696 | 18.75867
2886.082 | 0.6050984 | 28.89322 | 0.0003696684 |  | 17.58951 | 20.8509 | 26.00333 | 19.75399 | 17.95719 | 18.75309
2886.182 | 0.6053905 | 33.82526 | 0.0003540788 |  | 17.57857 | 20.81669 | 26.05075 | 19.75377 | 17.97594 | 18.78025
2886.28125 | 0.6048696 | 32.26585 | 0.0003429813 |  | 17.5926 | 20.81795 | 26.08248 | 19.74792 | 17.92761 | 18.75117
2886.381 | 0.6047132 | 33.51356 | 0.0003648795 |  | 17.60393 | 20.80017 | 26.11029 | 19.72192 | 17.90433 | 18.72136
2886.48 | 0.6054263 | 31.77005 | 0.0003438685 |  | 17.56807 | 20.78123 | 26.1261 | 19.70986 | 17.91727 | 18.71183
2886.58 | 0.6051827 | 30.78802 | 0.0003400956 |  | 17.60993 | 20.78619 | 26.14198 | 19.72118 | 17.88711 | 18.7218
2886.68 | 0.604913 | 32.60763 | 0.0003374036 |  | 17.59184 | 20.78774 | 26.12586 | 19.69966 | 17.87375 | 18.68933
2886.779 | 0.6057235 | 31.58321 | 0.0003549966 |  | 17.54977 | 20.73893 | 26.12528 | 19.66899 | 17.87015 | 18.71749
2886.879 | 0.6054206 | 33.73503 | 0.000341933 |  | 17.56357 | 20.7455 | 26.16891 | 19.6996 | 17.85367 | 18.68137
2886.979 | 0.6047691 | 33.99205 | 0.000362213 |  | 17.57307 | 20.72439 | 26.1668 | 19.66573 | 17.83385 | 18.67957
2887.078125 | 0.6057683 | 32.43401 | 0.0003451188 |  | 17.55677 | 20.70711 | 26.1488 | 19.63014 | 17.82233 | 18.69479
2887.178 | 0.606021 | 35.86634 | 0.0003587805 |  | 17.56128 | 20.71276 | 26.225 | 19.68961 | 17.80685 | 18.67183
2887.277 | 0.6053613 | 28.08754 | 0.0003001906 |  | 17.55941 | 20.69049 | 26.19501 | 19.63169 | 17.79259 | 18.6788
2887.377 | 0.6055744 | 32.5256 | 0.0003545212 |  | 17.55569 | 20.70801 | 26.20601 | 19.65248 | 17.78794 | 18.64882
2887.477 | 0.6050533 | 25.88742 | 0.0003395327 |  | 17.56095 | 20.68043 | 26.23003 | 19.6408 | 17.78148 | 18.6776
2887.576 | 0.6054992 | 25.93025 | 0.0003253903 |  | 17.5702 | 20.68451 | 26.2237 | 19.64706 | 17.76837 | 18.62162
2887.676 | 0.6046118 | 29.48699 | 0.0003434124 |  | 17.57361 | 20.64836 | 26.25959 | 19.64007 | 17.79688 | 18.63706
2887.775 | 0.6051617 | 24.70898 | 0.0003114071 |  | 17.54003 | 20.64237 | 26.29126 | 19.63935 | 17.76407 | 18.58236
2887.875 | 0.6058234 | 30.15642 | 0.0003043103 |  | 17.54989 | 20.63372 | 26.26818 | 19.6593 | 17.73903 | 18.59205
2887.975 | 0.6057096 | 35.31585 | 0.0003219374 |  | 17.55441 | 20.60835 | 26.29777 | 19.63033 | 17.71017 | 18.58545
2888.074 | 0.6056806 | 25.08812 | 0.000352487 |  | 17.54441 | 20.59236 | 26.29819 | 19.67473 | 17.69886 | 18.59864
2888.174 | 0.6049513 | 27.51654 | 0.0003730811 |  | 17.56627 | 20.6038 | 26.29759 | 19.6421 | 17.69305 | 18.6005
2888.273 | 0.6053297 | 24.53946 | 0.0003667141 |  | 17.53609 | 20.59201 | 26.30078 | 19.63946 | 17.69544 | 18.59422
2888.373 | 0.6055849 | 30.23024 | 0.0003371133 |  | 17.54109 | 20.56542 | 26.28404 | 19.64354 | 17.72363 | 18.58197
2888.473 | 0.6059653 | 31.28154 | 0.000325857 |  | 17.54366 | 20.57738 | 26.31926 | 19.627 | 17.68431 | 18.56522
2888.572 | 0.6052375 | 27.5612 | 0.0003353683 |  | 17.5365 | 20.56303 | 26.33552 | 19.60066 | 17.69709 | 18.58001
2888.671875 | 0.6050808 | 24.30614 | 0.0003318414 |  | 17.5297 | 20.52448 | 26.33092 | 19.59646 | 17.68164 | 18.55645
2888.771 | 0.6056403 | 28.14541 | 0.0003601841 |  | 17.52104 | 20.53175 | 26.37363 | 19.5941 | 17.65929 | 18.56968
2888.871 | 0.6052497 | 30.27855 | 0.0003474496 |  | 17.52435 | 20.51153 | 26.33109 | 19.58267 | 17.66751 | 18.54634
2888.971 | 0.6048264 | 24.20725 | 0.0003654122 |  | 17.53816 | 20.50517 | 26.35906 | 19.53752 | 17.65054 | 18.56758
2889.07 | 0.6049956 | 29.35803 | 0.000350544 |  | 17.5407 | 20.54372 | 26.33855 | 19.54975 | 17.64347 | 18.54399
2889.17 | 0.6058603 | 29.18623 | 0.0003427359 |  | 17.56106 | 20.53092 | 26.36271 | 19.54374 | 17.63772 | 18.54282
2889.27 | 0.6054921 | 31.20635 | 0.0003492541 |  | 17.55795 | 20.50465 | 26.3552 | 19.54205 | 17.63609 | 18.53558
2889.369 | 0.6044691 | 26.34221 | 0.0003581904 |  | 17.53884 | 20.53493 | 26.37878 | 19.54254 | 17.62606 | 18.55183
2889.46875 | 0.6050351 | 30.52462 | 0.0003469649 |  | 17.55354 | 20.51979 | 26.35157 | 19.55166 | 17.61203 | 18.55021
2889.568 | 0.6055486 | 30.57657 | 0.0003514211 |  | 17.51635 | 20.52349 | 26.36649 | 19.52284 | 17.57092 | 18.52911
2889.668 | 0.6053902 | 26.37228 | 0.0003559081 |  | 17.55476 | 20.54891 | 26.40987 | 19.50424 | 17.60871 | 18.53705
2889.768 | 0.6057621 | 29.02309 | 0.0003586939 |  | 17.54435 | 20.54455 | 26.39358 | 19.53189 | 17.61752 | 18.56195
2889.867 | 0.6054439 | 23.24983 | 0.0003235474 |  | 17.51967 | 20.55873 | 26.39828 | 19.52869 | 17.58083 | 18.56465
2889.967 | 0.6050462 | 27.63047 | 0.0003772928 |  | 17.51556 | 20.52204 | 26.37699 | 19.50912 | 17.60759 | 18.53825
2890.066 | 0.6060502 | 28.10668 | 0.0003274225 |  | 17.50871 | 20.55466 | 26.41854 | 19.56355 | 17.598 | 18.53932
2890.166 | 0.6055566 | 25.22939 | 0.0003618514 |  | 17.54587 | 20.52664 | 26.37528 | 19.54316 | 17.5767 | 18.52601
2890.265625 | 0.6058154 | 29.16436 | 0.0003580288 |  | 17.51819 | 20.54264 | 26.4061 | 19.56896 | 17.60139 | 18.56254
2890.365 | 0.6054416 | 32.3693 | 0.0003145732 |  | 17.52479 | 20.54117 | 26.40879 | 19.54406 | 17.59177 | 18.56001
2890.465 | 0.605634 | 27.29599 | 0.0003493254 |  | 17.52749 | 20.55987 | 26.41843 | 19.57408 | 17.58493 | 18.55437
2890.564 | 0.6058308 | 24.86847 | 0.0003663572 |  | 17.54954 | 20.53423 | 26.3955 | 19.57143 | 17.57394 | 18.55171
2890.664 | 0.6053789 | 29.10102 | 0.0003647502 |  | 17.50674 | 20.54196 | 26.38089 | 19.55222 | 17.58424 | 18.52507
2890.764 | 0.6054248 | 28.34501 | 0.0003391669 |  | 17.51703 | 20.53114 | 26.3871 | 19.60443 | 17.57518 | 18.56013
2890.863 | 0.6051872 | 24.98468 | 0.0003367493 |  | 17.51935 | 20.5296 | 26.36559 | 19.59944 | 17.57704 | 18.54599
2890.963 | 0.605634 | 31.42372 | 0.000386255 |  | 17.52719 | 20.51169 | 26.35152 | 19.62656 | 17.57224 | 18.56131
2891.0625 | 0.6054969 | 26.82434 | 0.0003538686 |  | 17.53611 | 20.55579 | 26.33578 | 19.61572 | 17.59423 | 18.54824
2891.162 | 0.6061314 | 33.98066 | 0.0003365723 |  | 17.53685 | 20.55279 | 26.33041 | 19.63557 | 17.56844 | 18.56174
2891.262 | 0.6048946 | 30.90832 | 0.0003246349 |  | 17.52604 | 20.53399 | 26.30247 | 19.63482 | 17.58143 | 18.55406
2891.361 | 0.6052349 | 28.17048 | 0.0003231362 |  | 17.50784 | 20.57769 | 26.33046 | 19.6499 | 17.558 | 18.55783
2891.461 | 0.6054691 | 27.41948 | 0.000310126 |  | 17.56019 | 20.55534 | 26.3071 | 19.66891 | 17.55846 | 18.56484
2891.561 | 0.6055832 | 23.41251 | 0.0002932366 |  | 17.52526 | 20.53152 | 26.30218 | 19.65499 | 17.53537 | 18.54523
2891.66 | 0.6055475 | 27.46779 | 0.0003468064 |  | 17.50797 | 20.54268 | 26.3122 | 19.6275 | 17.5497 | 18.55345
2891.76 | 0.6053212 | 31.64747 | 0.0003351035 |  | 17.52939 | 20.54049 | 26.31253 | 19.62832 | 17.56887 | 18.55735
2891.859375 | 0.6053825 | 34.08136 | 0.0003396382 |  | 17.54013 | 20.53589 | 26.28619 | 19.61278 | 17.56027 | 18.56234
2891.959 | 0.6055407 | 22.46329 | 0.0003332325 |  | 17.49456 | 20.52354 | 26.26019 | 19.62189 | 17.5333 | 18.54908
2892.059 | 0.6051623 | 23.27033 | 0.0003143474 |  | 17.53495 | 20.52328 | 26.27957 | 19.67895 | 17.57123 | 18.56008
2892.158 | 0.604613 | 29.57358 | 0.0003419283 |  | 17.55432 | 20.5089 | 26.24515 | 19.62816 | 17.57657 | 18.56967
2892.258 | 0.605575 | 32.23304 | 0.0003668287 |  | 17.50662 | 20.49366 | 26.27243 | 19.61919 | 17.59492 | 18.56569
2892.357 | 0.6050629 | 29.47423 | 0.0003367636 |  | 17.5343 | 20.5115 | 26.25378 | 19.63945 | 17.54356 | 18.55976
2892.457 | 0.605286 | 32.38388 | 0.000322154 |  | 17.55642 | 20.53141 | 26.22197 | 19.65409 | 17.52736 | 18.55002
2892.557 | 0.6059179 | 24.0555 | 0.0003575708 |  | 17.54547 | 20.52845 | 26.25477 | 19.6259 | 17.57642 | 18.58065
2892.65625 | 0.6049536 | 34.87246 | 0.0003488204 |  | 17.53569 | 20.50359 | 26.21268 | 19.66522 | 17.58565 | 18.56986
2892.756 | 0.6052213 | 31.86393 | 0.0003244283 |  | 17.53891 | 20.49353 | 26.2531 | 19.63498 | 17.58859 | 18.58381
2892.855 | 0.6057317 | 32.32692 | 0.0003608959 |  | 17.54157 | 20.51961 | 26.24433 | 19.64014 | 17.5799 | 18.56167
2892.955 | 0.6051472 | 27.53432 | 0.0003782546 |  | 17.53755 | 20.52805 | 26.25159 | 19.62738 | 17.60086 | 18.60157
2893.055 | 0.606065 | 33.93007 | 0.0003455835 |  | 17.54508 | 20.51437 | 26.2692 | 19.64303 | 17.62587 | 18.59398
2893.154 | 0.6055872 | 32.41897 | 0.000339301 |  | 17.5575 | 20.54292 | 26.24991 | 19.61797 | 17.65085 | 18.59558
2893.254 | 0.6045477 | 27.32971 | 0.0003294613 |  | 17.55054 | 20.49477 | 26.25304 | 19.596 | 17.66602 | 18.63278
2893.354 | 0.6058435 | 28.39012 | 0.0003642819 |  | 17.56401 | 20.47834 | 26.29988 | 19.6375 | 17.65584 | 18.64733
2893.453125 | 0.6051977 | 23.64583 | 0.0003073912 |  | 17.5236 | 20.52406 | 26.29006 | 19.64146 | 17.6607 | 18.61934
2893.553 | 0.6055077 | 29.29514 | 0.0003666051 |  | 17.57752 | 20.55856 | 26.27826 | 19.62735 | 17.65206 | 18.62788
2893.652 | 0.6049545 | 28.9201 | 0.000367671 |  | 17.58249 | 20.53846 | 26.31409 | 19.62712 | 17.67798 | 18.66108
2893.752 | 0.6053073 | 29.21175 | 0.0003286805 |  | 17.58221 | 20.52511 | 26.31474 | 19.64434 | 17.67139 | 18.60724
2893.852 | 0.6055253 | 25.99177 | 0.0003320302 |  | 17.57616 | 20.54219 | 26.33843 | 19.64634 | 17.70989 | 18.66101
2893.951 | 0.6051986 | 32.43856 | 0.0003260115 |  | 17.58358 | 20.54032 | 26.35868 | 19.63122 | 17.71202 | 18.68208
2894.051 | 0.6054356 | 29.37125 | 0.0003572765 |  | 17.58842 | 20.54445 | 26.33603 | 19.61491 | 17.69092 | 18.65846
2894.15 | 0.6048932 | 25.16787 | 0.0003360981 |  | 17.57385 | 20.52957 | 26.33604 | 19.64732 | 17.74047 | 18.68393
2894.25 | 0.6053879 | 28.62891 | 0.000385117 |  | 17.58016 | 20.54737 | 26.36006 | 19.62285 | 17.70978 | 18.68561
2894.35 | 0.6048423 | 26.16312 | 0.0003352216 |  | 17.59557 | 20.5758 | 26.37326 | 19.62823 | 17.71412 | 18.66595
2894.449 | 0.6057879 | 31.06691 | 0.0003460074 |  | 17.59355 | 20.58574 | 26.37292 | 19.62449 | 17.72026 | 18.69191
2894.549 | 0.6048943 | 34.29691 | 0.0003605124 |  | 17.5857 | 20.57753 | 26.38403 | 19.61694 | 17.70462 | 18.69824
2894.648 | 0.6057839 | 34.14972 | 0.0003766129 |  | 17.63503 | 20.58441 | 26.38655 | 19.61407 | 17.72478 | 18.69149
2894.748 | 0.6055262 | 32.64135 | 0.000321766 |  | 17.58631 | 20.59155 | 26.38941 | 19.62875 | 17.72483 | 18.69254
2894.848 | 0.6049613 | 34.43909 | 0.0003477546 |  | 17.62822 | 20.57122 | 26.34464 | 19.60924 | 17.7107 | 18.71021
2894.947 | 0.6047887 | 36.43187 | 0.000359519 |  | 17.59286 | 20.59272 | 26.40968 | 19.61131 | 17.66334 | 18.70818
2895.046875 | 0.6057811 | 29.25185 | 0.000342508 |  | 17.58373 | 20.59029 | 26.4149 | 19.60182 | 17.72832 | 18.6845
2895.146 | 0.6055012 | 37.63628 | 0.0003840318 |  | 17.58405 | 20.58626 | 26.40294 | 19.60685 | 17.72235 | 18.70885
2895.246 | 0.6055171 | 36.08189 | 0.0003492843 |  | 17.58993 | 20.59421 | 26.38638 | 19.62326 | 17.72286 | 18.71631
2895.346 | 0.605747 | 35.71049 | 0.0003528173 |  | 17.61277 | 20.59899 | 26.40605 | 19.59373 | 17.69522 | 18.72362
2895.445 | 0.6055052 | 34.13924 | 0.0003451584 |  | 17.60052 | 20.55212 | 26.39789 | 19.59737 | 17.71235 | 18.72914
2895.545 | 0.605619 | 31.42736 | 0.000358885 |  | 17.60635 | 20.56405 | 26.39139 | 19.62519 | 17.706 | 18.73888
2895.645 | 0.6060346 | 33.78744 | 0.000354865 |  | 17.63141 | 20.59106 | 26.41862 | 19.60205 | 17.68844 | 18.73437
2895.744 | 0.6057084 | 37.8295 | 0.0003299724 |  | 17.60163 | 20.59941 | 26.4199 | 19.58667 | 17.69964 | 18.73372
2895.84375 | 0.6054328 | 34.54891 | 0.0003548323 |  | 17.62148 | 20.62295 | 26.41626 | 19.6028 | 17.72095 | 18.73717
2895.943 | 0.6053031 | 33.76784 | 0.0003471927 |  | 17.5868 | 20.598 | 26.39019 | 19.58594 | 17.69977 | 18.75655
2896.043 | 0.6054677 | 32.89563 | 0.0003486802 |  | 17.59319 | 20.62633 | 26.41054 | 19.58087 | 17.68554 | 18.75427
2896.143 | 0.6051918 | 35.38421 | 0.0002972365 |  | 17.60802 | 20.60883 | 26.40059 | 19.58129 | 17.69286 | 18.73467
2896.242 | 0.6048316 | 29.84426 | 0.0003395479 |  | 17.58569 | 20.59988 | 26.4239 | 19.59788 | 17.71354 | 18.73861
2896.342 | 0.6050501 | 32.26859 | 0.000360485 |  | 17.61084 | 20.60103 | 26.40582 | 19.58017 | 17.69855 | 18.73162
2896.441 | 0.6053573 | 34.66284 | 0.0003144963 |  | 17.60599 | 20.64309 | 26.42661 | 19.55789 | 17.72103 | 18.74686
2896.541 | 0.6053842 | 27.68197 | 0.0003305328 |  | 17.60337 | 20.61201 | 26.41897 | 19.56878 | 17.69925 | 18.73498
2896.640625 | 0.6050737 | 32.88789 | 0.000367004 |  | 17.61032 | 20.61064 | 26.43965 | 19.57038 | 17.71631 | 18.72694
2896.74 | 0.6053979 | 35.28031 | 0.0003059004 |  | 17.61735 | 20.63147 | 26.39685 | 19.5967 | 17.69142 | 18.75028
2896.84 | 0.6052423 | 34.36754 | 0.0003588484 |  | 17.58642 | 20.60983 | 26.41389 | 19.5295 | 17.70309 | 18.72104
2896.939 | 0.6051728 | 30.86549 | 0.0003868895 |  | 17.60597 | 20.61277 | 26.40756 | 19.56241 | 17.72781 | 18.75778
2897.039 | 0.6050663 | 36.88757 | 0.0003450576 |  | 17.62489 | 20.62602 | 26.38524 | 19.55317 | 17.73034 | 18.7526
2897.139 | 0.6056125 | 36.64012 | 0.0003892745 |  | 17.57231 | 20.6003 | 26.40155 | 19.55565 | 17.71729 | 18.75447
2897.238 | 0.6053241 | 31.59279 | 0.000348045 |  | 17.59723 | 20.637 | 26.39639 | 19.5417 | 17.75525 | 18.75098
2897.338 | 0.6051376 | 31.93775 | 0.0003606371 |  | 17.59779 | 20.63625 | 26.39619 | 19.56448 | 17.70898 | 18.74024
2897.4375 | 0.6053414 | 29.35848 | 0.0003526606 |  | 17.59288 | 20.6173 | 26.3702 | 19.53856 | 17.70933 | 18.72931
2897.537 | 0.6054325 | 29.74219 | 0.0003429845 |  | 17.58012 | 20.62665 | 26.37366 | 19.49651 | 17.68574 | 18.73882
2897.637 | 0.6052747 | 35.31813 | 0.0003652576 |  | 17.59209 | 20.61649 | 26.34711 | 19.52217 | 17.69778 | 18.74706
2897.736 | 0.604917 | 31.08286 | 0.0003448737 |  | 17.60241 | 20.65644 | 26.33074 | 19.50991 | 17.72038 | 18.73384
2897.836 | 0.6058504 | 37.03886 | 0.0003407625 |  | 17.57927 | 20.6162 | 26.34568 | 19.49228 | 17.70214 | 18.73409
2897.936 | 0.6050322 | 35.32224 | 0.000378837 |  | 17.60797 | 20.61991 | 26.32319 | 19.52374 | 17.7188 | 18.71102
2898.035 | 0.6049925 | 33.79382 | 0.0003388782 |  | 17.57802 | 20.63238 | 26.31086 | 19.50106 | 17.72222 | 18.73155
2898.135 | 0.6051004 | 33.50764 | 0.0002929785 |  | 17.57298 | 20.65497 | 26.32015 | 19.44901 | 17.73854 | 18.6946
2898.234375 | 0.6052855 | 32.98996 | 0.0003504963 |  | 17.59624 | 20.64911 | 26.31084 | 19.46683 | 17.69109 | 18.69914
2898.334 | 0.6058776 | 31.84251 | 0.0003208093 |  | 17.57463 | 20.67929 | 26.29936 | 19.48691 | 17.70801 | 18.71989
2898.434 | 0.6051026 | 31.21501 | 0.000386407 |  | 17.56847 | 20.66308 | 26.30439 | 19.45417 | 17.6949 | 18.68487
2898.533 | 0.6053419 | 32.2016 | 0.0003604717 |  | 17.5944 | 20.67538 | 26.30321 | 19.43622 | 17.70576 | 18.68901
2898.633 | 0.6054422 | 35.92923 | 0.0003592047 |  | 17.58319 | 20.66836 | 26.29873 | 19.43195 | 17.72772 | 18.67931
2898.732 | 0.6057652 | 31.72129 | 0.0003482235 |  | 17.54395 | 20.69864 | 26.32337 | 19.42004 | 17.68716 | 18.67111
2898.832 | 0.6054433 | 29.37717 | 0.0003622102 |  | 17.54744 | 20.70428 | 26.28877 | 19.4245 | 17.68476 | 18.69064
2898.932 | 0.605248 | 31.77916 | 0.00032432 |  | 17.61064 | 20.72597 | 26.30026 | 19.45717 | 17.67886 | 18.66547
2899.03125 | 0.6051654 | 30.0671 | 0.0003748597 |  | 17.61787 | 20.75884 | 26.28823 | 19.42758 | 17.67066 | 18.68314
2899.131 | 0.6053655 | 30.32822 | 0.0003478192 |  | 17.60204 | 20.74179 | 26.25567 | 19.44048 | 17.68974 | 18.66205
2899.23 | 0.6048043 | 34.15519 | 0.0003414312 |  | 17.61994 | 20.74817 | 26.25671 | 19.44348 | 17.63831 | 18.69711
2899.33 | 0.6058944 | 30.45399 | 0.0003444412 |  | 17.62736 | 20.75282 | 26.24862 | 19.45583 | 17.65494 | 18.69534
2899.43 | 0.6056556 | 30.09809 | 0.0003300434 |  | 17.60546 | 20.76203 | 26.24589 | 19.44475 | 17.66089 | 18.68813
2899.529 | 0.6050802 | 31.93684 | 0.0003392753 |  | 17.61161 | 20.75277 | 26.25406 | 19.47182 | 17.6389 | 18.71746
2899.629 | 0.6047475 | 35.66538 | 0.0003595741 |  | 17.63528 | 20.78868 | 26.23997 | 19.45516 | 17.65072 | 18.71318
2899.729 | 0.6053124 | 30.89237 | 0.0003907026 |  | 17.61904 | 20.77934 | 26.23754 | 19.45749 | 17.63344 | 18.73523
2899.828125 | 0.6056443 | 28.79524 | 0.0003532446 |  | 17.62445 | 20.78356 | 26.2156 | 19.475 | 17.67812 | 18.73841
2899.928 | 0.6056153 | 27.46323 | 0.0003608161 |  | 17.63228 | 20.81202 | 26.23627 | 19.48976 | 17.686 | 18.74147
2900.027 | 0.6054189 | 31.27881 | 0.0003883043 |  | 17.63369 | 20.80844 | 26.22411 | 19.45723 | 17.69676 | 18.71505
2900.127 | 0.6055191 | 34.95494 | 0.0003467669 |  | 17.66023 | 20.8151 | 26.20871 | 19.46736 | 17.67558 | 18.72634
2900.227 | 0.6056715 | 37.70372 | 0.0003505611 |  | 17.64136 | 20.7658 | 26.22577 | 19.46517 | 17.66734 | 18.7597
2900.326 | 0.6056051 | 32.66778 | 0.0003394903 |  | 17.61611 | 20.81831 | 26.20012 | 19.47536 | 17.69454 | 18.77084
2900.426 | 0.6060826 | 34.57808 | 0.0003541984 |  | 17.63558 | 20.82314 | 26.20704 | 19.42878 | 17.712 | 18.7543
2900.525 | 0.6062188 | 36.48883 | 0.0003812753 |  | 17.61985 | 20.82272 | 26.20439 | 19.48242 | 17.6634 | 18.7427
2900.625 | 0.6050189 | 30.27627 | 0.0003287722 |  | 17.65791 | 20.83208 | 26.18865 | 19.47964 | 17.70426 | 18.76018
2900.725 | 0.6055952 | 31.02635 | 0.0003277486 |  | 17.62444 | 20.81256 | 26.1842 | 19.46258 | 17.67562 | 18.77789
2900.824 | 0.6050575 | 26.16312 | 0.0003548875 |  | 17.63637 | 20.82015 | 26.20137 | 19.43638 | 17.66737 | 18.76818
2900.924 | 0.6057294 | 25.5625 | 0.0003564015 |  | 17.63203 | 20.83394 | 26.188 | 19.41969 | 17.71547 | 18.789
2901.023 | 0.6052264 | 26.10387 | 0.0003589192 |  | 17.66485 | 20.85586 | 26.18843 | 19.45229 | 17.69237 | 18.7903
2901.123 | 0.6052537 | 29.6998 | 0.0003312965 |  | 17.63446 | 20.86633 | 26.15527 | 19.40178 | 17.68721 | 18.76953
2901.223 | 0.6053698 | 26.99431 | 0.0003756265 |  | 17.62349 | 20.84466 | 26.13743 | 19.41983 | 17.66469 | 18.79534
2901.322 | 0.6055605 | 24.15758 | 0.0003523616 |  | 17.64292 | 20.84174 | 26.17365 | 19.40138 | 17.64447 | 18.79583
2901.421875 | 0.6055554 | 29.27737 | 0.0003561567 |  | 17.61296 | 20.86984 | 26.16219 | 19.39645 | 17.65214 | 18.8063
2901.521 | 0.6053624 | 25.22984 | 0.0003605766 |  | 17.65549 | 20.84464 | 26.1496 | 19.38906 | 17.6581 | 18.80877
2901.621 | 0.6050916 | 31.72175 | 0.0003376732 |  | 17.66066 | 20.88813 | 26.14545 | 19.37561 | 17.65603 | 18.81135
2901.721 | 0.6055216 | 27.9449 | 0.0003619228 |  | 17.62274 | 20.83011 | 26.1415 | 19.37745 | 17.65004 | 18.80657
2901.82 | 0.6059687 | 26.2816 | 0.0003572213 |  | 17.65122 | 20.87632 | 26.15673 | 19.35163 | 17.66093 | 18.7948
2901.92 | 0.6055358 | 34.3639 | 0.0003570431 |  | 17.61191 | 20.88903 | 26.15839 | 19.34855 | 17.63531 | 18.85189
2902.02 | 0.6052505 | 31.99562 | 0.0003516745 |  | 17.65053 | 20.87943 | 26.14105 | 19.34051 | 17.61388 | 18.82746
2902.119 | 0.605164 | 35.06613 | 0.0003788912 |  | 17.63903 | 20.86655 | 26.15033 | 19.3597 | 17.63327 | 18.82043
2902.21875 | 0.6057811 | 36.37582 | 0.000315936 |  | 17.61622 | 20.88912 | 26.15358 | 19.33643 | 17.62625 | 18.82585
2902.318 | 0.6050958 | 31.31117 | 0.000379034 |  | 17.64317 | 20.88434 | 26.15741 | 19.32144 | 17.60728 | 18.82857
2902.418 | 0.6051506 | 28.92603 | 0.0003832581 |  | 17.63143 | 20.90803 | 26.14368 | 19.33152 | 17.62333 | 18.86016
2902.518 | 0.6056599 | 28.78476 | 0.0003578784 |  | 17.61028 | 20.89935 | 26.14075 | 19.36465 | 17.59828 | 18.85145
2902.617 | 0.6049868 | 30.24847 | 0.0003094571 |  | 17.64118 | 20.88855 | 26.13244 | 19.32999 | 17.61683 | 18.83843
2902.717 | 0.6051702 | 36.42913 | 0.0003679839 |  | 17.6347 | 20.91666 | 26.11035 | 19.32314 | 17.64342 | 18.86836
2902.816 | 0.6054228 | 29.39722 | 0.0003671185 |  | 17.64017 | 20.91173 | 26.14771 | 19.34679 | 17.60066 | 18.86098
2902.916 | 0.605349 | 36.58042 | 0.0003408739 |  | 17.65648 | 20.91804 | 26.13898 | 19.32498 | 17.61428 | 18.85716
2903.015625 | 0.6056593 | 33.80384 | 0.0003282387 |  | 17.66492 | 20.90604 | 26.11197 | 19.36188 | 17.58083 | 18.85448
2903.115 | 0.6050623 | 34.95357 | 0.0003774128 |  | 17.65141 | 20.95307 | 26.14225 | 19.32353 | 17.57955 | 18.88259
2903.215 | 0.6055875 | 26.89269 | 0.0003410093 |  | 17.61448 | 20.96671 | 26.12243 | 19.30267 | 17.57837 | 18.91532
2903.314 | 0.6047265 | 29.48061 | 0.0003834896 |  | 17.66844 | 20.97426 | 26.11002 | 19.32475 | 17.59889 | 18.87776
2903.414 | 0.6055903 | 30.38153 | 0.0003416088 |  | 17.63386 | 20.98486 | 26.12553 | 19.33047 | 17.594 | 18.90831
2903.514 | 0.6046479 | 30.53009 | 0.0003433664 |  | 17.66726 | 20.936 | 26.15629 | 19.31514 | 17.60219 | 18.8968
2903.613 | 0.6059577 | 31.97329 | 0.0003550122 |  | 17.67106 | 20.98235 | 26.13139 | 19.30907 | 17.61544 | 18.90606
2903.713 | 0.6050904 | 36.04726 | 0.000335855 |  | 17.62755 | 20.99934 | 26.15133 | 19.31584 | 17.57606 | 18.91846
2903.8125 | 0.6053754 | 35.92239 | 0.0003566776 |  | 17.64493 | 20.96625 | 26.15945 | 19.35454 | 17.59321 | 18.9459
2903.912 | 0.6046839 | 35.97707 | 0.0003320368 |  | 17.67954 | 21.01068 | 26.17713 | 19.3514 | 17.62643 | 18.9454
2904.012 | 0.6052264 | 31.33395 | 0.0003470719 |  | 17.67274 | 21.0016 | 26.147 | 19.34239 | 17.60322 | 18.95855
2904.111 | 0.6054788 | 33.06333 | 0.0003324465 |  | 17.64913 | 21.00242 | 26.13726 | 19.34996 | 17.59754 | 18.94894
2904.211 | 0.6052588 | 29.3316 | 0.0003468264 |  | 17.6888 | 21.02765 | 26.15927 | 19.40155 | 17.61939 | 18.96203
2904.311 | 0.6053459 | 32.99452 | 0.0003741754 |  | 17.66453 | 21.0281 | 26.15485 | 19.3632 | 17.61934 | 18.96515
2904.41 | 0.6050632 | 30.65814 | 0.0003681574 |  | 17.65492 | 21.04193 | 26.12556 | 19.40557 | 17.61287 | 18.97755
2904.51 | 0.6057039 | 31.21455 | 0.0003437823 |  | 17.68399 | 21.02601 | 26.16369 | 19.41156 | 17.63109 | 19.00688
2904.609375 | 0.6059091 | 31.29384 | 0.0003240637 |  | 17.65684 | 21.04385 | 26.1385 | 19.43496 | 17.61664 | 19.00693
2904.709 | 0.6055574 | 29.66153 | 0.0003251033 |  | 17.68777 | 21.00556 | 26.13639 | 19.41909 | 17.62984 | 19.02555
2904.809 | 0.6056707 | 34.36891 | 0.0003352018 |  | 17.63799 | 21.06116 | 26.18199 | 19.43027 | 17.61323 | 19.07867
2904.908 | 0.6062654 | 32.91933 | 0.0003197584 |  | 17.67697 | 21.03401 | 26.18935 | 19.43518 | 17.62968 | 19.0643
2905.008 | 0.6054436 | 32.12778 | 0.0003456383 |  | 17.66414 | 21.03219 | 26.15919 | 19.41963 | 17.61868 | 19.07702
2905.107 | 0.6057189 | 33.27842 | 0.0003555657 |  | 17.67014 | 21.03064 | 26.18367 | 19.43883 | 17.63829 | 19.1133
2905.207 | 0.6052662 | 30.81126 | 0.0003261862 |  | 17.7037 | 21.02714 | 26.15795 | 19.40602 | 17.63969 | 19.1088
2905.307 | 0.605732 | 35.1673 | 0.0003335139 |  | 17.71304 | 21.02414 | 26.13528 | 19.41445 | 17.66493 | 19.14072
2905.40625 | 0.6055654 | 29.67975 | 0.0003424808 |  | 17.67627 | 21.0178 | 26.14536 | 19.43075 | 17.65633 | 19.14305
2905.506 | 0.6051367 | 32.67461 | 0.0003417639 |  | 17.70596 | 21.04624 | 26.15886 | 19.45005 | 17.67662 | 19.16838
2905.605 | 0.6058339 | 34.78405 | 0.0003289095 |  | 17.7403 | 21.04047 | 26.12029 | 19.44127 | 17.68668 | 19.19353
2905.705 | 0.6058177 | 37.06073 | 0.0003303479 |  | 17.72397 | 21.0514 | 26.12275 | 19.42686 | 17.68058 | 19.20285
2905.805 | 0.6053136 | 37.04706 | 0.0003007907 |  | 17.71905 | 21.05392 | 26.09503 | 19.42988 | 17.69831 | 19.22636
2905.904 | 0.6056806 | 35.01965 | 0.0003362474 |  | 17.71663 | 21.08765 | 26.1215 | 19.43763 | 17.72121 | 19.26238
2906.004 | 0.6055231 | 34.2559 | 0.0003459791 |  | 17.74772 | 21.05575 | 26.09856 | 19.44731 | 17.73843 | 19.24805
2906.104 | 0.6055659 | 35.07114 | 0.0003643616 |  | 17.74695 | 21.10482 | 26.1015 | 19.45075 | 17.73271 | 19.25344
2906.203125 | 0.6058546 | 33.52496 | 0.0003254588 |  | 17.77874 | 21.0941 | 26.0926 | 19.44182 | 17.75968 | 19.26155
2906.303 | 0.6061453 | 30.51369 | 0.0003457559 |  | 17.75745 | 21.12077 | 26.07377 | 19.42507 | 17.76904 | 19.26523
2906.402 | 0.6055364 | 31.65932 | 0.0003121161 |  | 17.77877 | 21.09828 | 26.04892 | 19.45205 | 17.81722 | 19.32687
2906.502 | 0.6056474 | 33.83666 | 0.0003529315 |  | 17.8022 | 21.11765 | 26.06479 | 19.43577 | 17.80602 | 19.33722
2906.602 | 0.6058521 | 31.65704 | 0.0003575056 |  | 17.80291 | 21.13781 | 26.02138 | 19.43102 | 17.83854 | 19.3194
2906.701 | 0.6063165 | 31.30524 | 0.0003547848 |  | 17.80568 | 21.13214 | 26.01095 | 19.42235 | 17.87501 | 19.38008
2906.801 | 0.6061044 | 29.56537 | 0.00037303 |  | 17.82222 | 21.14975 | 26.04539 | 19.44763 | 17.90321 | 19.3374
2906.9 | 0.6057493 | 37.47177 | 0.0003813395 |  | 17.87229 | 21.14747 | 26.04132 | 19.46369 | 17.89855 | 19.3713
2907 | 0.6056346 | 31.15303 | 0.000350897 |  | 17.85769 | 21.15129 | 26.01753 | 19.47569 | 17.9472 | 19.37818
2907.1 | 0.6058129 | 31.00858 | 0.0003707962 |  | 17.85858 | 21.17835 | 26.0283 | 19.45727 | 17.9728 | 19.40576
2907.199 | 0.6060624 | 31.74225 | 0.0003434261 |  | 17.85018 | 21.18345 | 26.02198 | 19.47518 | 17.97624 | 19.4401
2907.299 | 0.6052329 | 33.50034 | 0.0003758101 |  | 17.86503 | 21.18906 | 26.05097 | 19.44682 | 17.98167 | 19.43273
2907.398 | 0.6057462 | 33.83529 | 0.0003576217 |  | 17.87803 | 21.21002 | 26.02144 | 19.4625 | 17.99574 | 19.47559
2907.498 | 0.6057416 | 26.70813 | 0.0003759761 |  | 17.88319 | 21.25828 | 26.01729 | 19.48104 | 18.01148 | 19.49775
2907.598 | 0.6058469 | 29.67702 | 0.0003380821 |  | 17.89009 | 21.25974 | 26.02962 | 19.49633 | 18.02985 | 19.52238
2907.697 | 0.6052585 | 29.00076 | 0.0003640707 |  | 17.88918 | 21.28339 | 26.05017 | 19.46452 | 18.02712 | 19.53674
2907.796875 | 0.6054634 | 29.77135 | 0.0003352259 |  | 17.89905 | 21.29677 | 26.05594 | 19.50181 | 18.04524 | 19.5532
2907.896 | 0.6052883 | 26.49441 | 0.0003376734 |  | 17.88383 | 21.27185 | 26.04237 | 19.53865 | 18.0586 | 19.55712
2907.996 | 0.6048117 | 27.96359 | 0.0003122106 |  | 17.88974 | 21.29014 | 26.03941 | 19.48101 | 18.06506 | 19.57583
2908.096 | 0.605263 | 26.0615 | 0.0003523265 |  | 17.90471 | 21.26505 | 26.09534 | 19.54361 | 18.07729 | 19.58646
2908.195 | 0.6060823 | 25.18655 | 0.0003913492 |  | 17.91391 | 21.27808 | 26.06986 | 19.51713 | 18.04827 | 19.62537
2908.295 | 0.605152 | 25.52787 | 0.000367588 |  | 17.90138 | 21.30237 | 26.0166 | 19.52785 | 18.10107 | 19.63584
2908.395 | 0.6053397 | 30.61303 | 0.0003462347 |  | 17.89251 | 21.27278 | 26.08243 | 19.5366 | 18.09783 | 19.62945
2908.494 | 0.6059855 | 28.51544 | 0.0003658021 |  | 17.91181 | 21.31488 | 26.06779 | 19.5366 | 18.10016 | 19.69921
2908.59375 | 0.6056068 | 34.97454 | 0.0003506725 |  | 17.90916 | 21.30474 | 26.08734 | 19.53111 | 18.09384 | 19.66296
2908.693 | 0.6051776 | 32.91386 | 0.0003518781 |  | 17.90973 | 21.32133 | 26.1137 | 19.56626 | 18.11767 | 19.68301
2908.793 | 0.6056951 | 27.32925 | 0.000354735 |  | 17.92626 | 21.31701 | 26.09305 | 19.59041 | 18.13954 | 19.69258
2908.893 | 0.6064533 | 29.87115 | 0.0003584574 |  | 17.90887 | 21.33591 | 26.12133 | 19.57797 | 18.1599 | 19.7033
2908.992 | 0.6054243 | 26.15537 | 0.0003902032 |  | 17.89088 | 21.34619 | 26.096 | 19.57452 | 18.11512 | 19.72369
2909.092 | 0.6057388 | 32.55523 | 0.0003796621 |  | 17.88473 | 21.35453 | 26.11536 | 19.58802 | 18.1157 | 19.71285
2909.191 | 0.6057286 | 31.19268 | 0.0003370268 |  | 17.90091 | 21.39021 | 26.10041 | 19.60851 | 18.10889 | 19.70045
2909.291 | 0.6052951 | 28.27939 | 0.000332215 |  | 17.92265 | 21.40889 | 26.08761 | 19.60422 | 18.15228 | 19.73036
2909.390625 | 0.6055742 | 28.1764 | 0.0004026119 |  | 17.91005 | 21.43453 | 26.09518 | 19.65321 | 18.11739 | 19.75784
2909.49 | 0.6057587 | 27.50561 | 0.0003451167 |  | 17.9196 | 21.44902 | 26.09043 | 19.62275 | 18.12827 | 19.73661
2909.59 | 0.605466 | 21.03193 | 0.0003312882 |  | 17.91399 | 21.42941 | 26.10378 | 19.61129 | 18.16373 | 19.77011
2909.689 | 0.6051208 | 24.37267 | 0.0003696834 |  | 17.91575 | 21.45337 | 26.07896 | 19.65976 | 18.15601 | 19.78939
2909.789 | 0.6052821 | 25.8341 | 0.0003568782 |  | 17.92164 | 21.38282 | 26.04167 | 19.65644 | 18.14383 | 19.80938
2909.889 | 0.6059764 | 28.38921 | 0.0003426849 |  | 17.89261 | 21.39017 | 26.06402 | 19.65764 | 18.17805 | 19.7778
2909.988 | 0.6053283 | 20.65097 | 0.0003557111 |  | 17.90531 | 21.41636 | 26.06614 | 19.6942 | 18.15554 | 19.79217
2910.088 | 0.6053337 | 22.92856 | 0.0003551555 |  | 17.92913 | 21.3593 | 26.03574 | 19.66927 | 18.15712 | 19.78135
2910.1875 | 0.6055404 | 20.60722 | 0.0003325075 |  | 17.95936 | 21.37466 | 26.0533 | 19.68614 | 18.17645 | 19.79584
2910.287 | 0.6056956 | 26.77831 | 0.0003130872 |  | 17.90587 | 21.35592 | 26.02689 | 19.64315 | 18.14155 | 19.78675
2910.387 | 0.6055432 | 27.99549 | 0.0003654574 |  | 17.92886 | 21.3726 | 26.04765 | 19.68013 | 18.11955 | 19.82642
2910.486 | 0.605399 | 18.79262 | 0.0003488792 |  | 17.93011 | 21.34502 | 26.01447 | 19.67415 | 18.14367 | 19.82114
2910.586 | 0.6053911 | 22.08597 | 0.00038305 |  | 17.91616 | 21.3671 | 26.02701 | 19.67221 | 18.13836 | 19.81171
2910.686 | 0.605592 | 22.32248 | 0.0003551017 |  | 17.94145 | 21.35283 | 26.00272 | 19.65888 | 18.14587 | 19.80763
2910.785 | 0.6051492 | 25.75208 | 0.0003110232 |  | 17.92887 | 21.36381 | 25.98786 | 19.66625 | 18.13597 | 19.78364
2910.885 | 0.6061598 | 26.62018 | 0.0003463542 |  | 17.95221 | 21.37292 | 25.99238 | 19.64576 | 18.14032 | 19.80418
2910.984375 | 0.6048466 | 28.95519 | 0.0003787633 |  | 17.93716 | 21.37339 | 25.98977 | 19.66257 | 18.14296 | 19.83988
2911.084 | 0.60512 | 27.05902 | 0.0003468312 |  | 17.96343 | 21.35104 | 25.98026 | 19.63784 | 18.16338 | 19.78899
2911.184 | 0.6053987 | 30.96756 | 0.0003466638 |  | 17.94375 | 21.37828 | 25.96565 | 19.64639 | 18.14132 | 19.80297
2911.283 | 0.6058918 | 32.54747 | 0.0003522967 |  | 17.95165 | 21.37125 | 25.978 | 19.62983 | 18.17657 | 19.81476
2911.383 | 0.6061853 | 24.84113 | 0.0003827985 |  | 17.94422 | 21.40392 | 25.96509 | 19.61361 | 18.17183 | 19.78929
2911.482 | 0.6055006 | 30.4991 | 0.0003740513 |  | 17.93185 | 21.43735 | 25.97151 | 19.62446 | 18.16166 | 19.79387
2911.582 | 0.6055495 | 23.90011 | 0.0003931395 |  | 17.95927 | 21.43891 | 25.95094 | 19.59854 | 18.14449 | 19.7827
2911.682 | 0.6058359 | 27.43862 | 0.0003684525 |  | 17.96019 | 21.44176 | 25.94511 | 19.6132 | 18.14659 | 19.80194
2911.78125 | 0.6057098 | 22.71802 | 0.0003803399 |  | 17.9404 | 21.42044 | 25.93884 | 19.59706 | 18.14429 | 19.79106
2911.881 | 0.6054791 | 22.44506 | 0.0003713849 |  | 17.95993 | 21.44172 | 25.94885 | 19.59044 | 18.11587 | 19.78216
2911.98 | 0.6059156 | 27.30373 | 0.000343981 |  | 17.93705 | 21.44888 | 25.92157 | 19.61471 | 18.14528 | 19.76491
2912.08 | 0.6052227 | 26.48256 | 0.0003306569 |  | 17.99662 | 21.45352 | 25.94289 | 19.60562 | 18.12197 | 19.7477
2912.18 | 0.6061141 | 30.5351 | 0.000343496 |  | 17.97153 | 21.38408 | 25.92195 | 19.6258 | 18.11739 | 19.76421
2912.279 | 0.605242 | 36.11333 | 0.0003790543 |  | 17.98404 | 21.35391 | 25.95072 | 19.60322 | 18.13203 | 19.75841
2912.379 | 0.6061941 | 26.9574 | 0.0002923662 |  | 17.97915 | 21.36892 | 25.92368 | 19.61943 | 18.13246 | 19.73721
2912.479 | 0.6055645 | 27.27821 | 0.0003712416 |  | 18.00346 | 21.3636 | 25.91633 | 19.60065 | 18.13467 | 19.72363
2912.578125 | 0.6052877 | 31.55815 | 0.0003372918 |  | 17.99818 | 21.36183 | 25.89431 | 19.6265 | 18.13816 | 19.73413
2912.678 | 0.6055424 | 23.03519 | 0.000335139 |  | 18.0079 | 21.33043 | 25.86936 | 19.61884 | 18.11371 | 19.71268
2912.777 | 0.6054135 | 29.04314 | 0.0003524937 |  | 18.03162 | 21.34486 | 25.91674 | 19.59513 | 18.14934 | 19.6924
2912.877 | 0.6055304 | 31.26696 | 0.0003617294 |  | 18.05359 | 21.29695 | 25.90155 | 19.60681 | 18.09233 | 19.71487
2912.977 | 0.6055262 | 28.19919 | 0.0003473262 |  | 18.03211 | 21.2852 | 25.88673 | 19.60237 | 18.11549 | 19.69885
2913.076 | 0.6057206 | 30.24254 | 0.0003608084 |  | 18.00686 | 21.27947 | 25.89093 | 19.6029 | 18.11647 | 19.72972
2913.176 | 0.6055622 | 26.53816 | 0.0003326598 |  | 18.05746 | 21.23023 | 25.89245 | 19.59039 | 18.11677 | 19.69884
2913.275 | 0.605319 | 27.45776 | 0.0003287458 |  | 18.03798 | 21.23737 | 25.85692 | 19.59934 | 18.13942 | 19.71949
2913.375 | 0.6058276 | 30.75338 | 0.0003800949 |  | 18.07158 | 21.2525 | 25.8519 | 19.60323 | 18.13566 | 19.68258
2913.475 | 0.6057791 | 28.20146 | 0.0003406785 |  | 18.03622 | 21.22391 | 25.85445 | 19.56409 | 18.12204 | 19.6669
2913.574 | 0.6055455 | 30.24665 | 0.0003626234 |  | 18.06529 | 21.24179 | 25.86269 | 19.57341 | 18.12238 | 19.69129
2913.674 | 0.6059114 | 31.32164 | 0.0003722566 |  | 18.06703 | 21.20698 | 25.85443 | 19.58326 | 18.11248 | 19.64785
2913.773 | 0.6056182 | 25.08812 | 0.0003783985 |  | 18.02236 | 21.20251 | 25.84039 | 19.57778 | 18.12854 | 19.68655
2913.873 | 0.6054263 | 29.06638 | 0.0003503266 |  | 18.05943 | 21.22948 | 25.85657 | 19.63523 | 18.14256 | 19.66919
2913.973 | 0.6052046 | 26.48803 | 0.0003713819 |  | 18.08443 | 21.20576 | 25.81764 | 19.59805 | 18.08241 | 19.68285
2914.072 | 0.605445 | 31.50164 | 0.0003546274 |  | 18.06837 | 21.19083 | 25.82466 | 19.62928 | 18.11643 | 19.66219
2914.171875 | 0.604988 | 34.46597 | 0.0003475449 |  | 18.0647 | 21.17176 | 25.81256 | 19.62058 | 18.09684 | 19.66219
2914.271 | 0.6059841 | 29.17757 | 0.0003469582 |  | 18.09879 | 21.16723 | 25.81275 | 19.64119 | 18.08938 | 19.67283
2914.371 | 0.605546 | 29.76588 | 0.0003571809 |  | 18.11868 | 21.17642 | 25.78695 | 19.61891 | 18.06187 | 19.68319
2914.471 | 0.605143 | 28.84354 | 0.0003411611 |  | 18.10012 | 21.15839 | 25.79288 | 19.60847 | 18.06986 | 19.67243
2914.57 | 0.6053803 | 28.7957 | 0.0003216145 |  | 18.13639 | 21.15475 | 25.78421 | 19.60109 | 18.07207 | 19.67324
2914.67 | 0.6057422 | 27.17659 | 0.0003528883 |  | 18.11888 | 21.15604 | 25.78596 | 19.60609 | 18.06824 | 19.64459
2914.77 | 0.6064161 | 22.58678 | 0.0003507608 |  | 18.13986 | 21.14365 | 25.74574 | 19.60976 | 18.07505 | 19.65261
2914.869 | 0.6051742 | 28.63529 | 0.0003318291 |  | 18.14601 | 21.16908 | 25.77728 | 19.6075 | 18.0514 | 19.65856
2914.96875 | 0.6056417 | 29.69069 | 0.0003417476 |  | 18.1627 | 21.17377 | 25.75609 | 19.67481 | 18.02844 | 19.63072
2915.068 | 0.6057777 | 25.03799 | 0.0003389652 |  | 18.19227 | 21.16819 | 25.72344 | 19.60511 | 18.01274 | 19.64333
2915.168 | 0.6056511 | 28.71823 | 0.0003301573 |  | 18.1971 | 21.1673 | 25.7921 | 19.6627 | 17.9886 | 19.61985
2915.268 | 0.606059 | 26.97153 | 0.0003459442 |  | 18.22211 | 21.17179 | 25.76135 | 19.6736 | 18.01034 | 19.65885
2915.367 | 0.6058339 | 31.37952 | 0.0003639605 |  | 18.20913 | 21.19 | 25.77519 | 19.64938 | 17.97138 | 19.65536
2915.467 | 0.6057252 | 27.25725 | 0.0003452611 |  | 18.21605 | 21.19996 | 25.7611 | 19.68048 | 17.964 | 19.63856
2915.566 | 0.6052111 | 24.65748 | 0.0003502774 |  | 18.23619 | 21.19801 | 25.80264 | 19.66556 | 17.97934 | 19.62185
2915.666 | 0.6052965 | 19.03277 | 0.0003225095 |  | 18.21324 | 21.18352 | 25.76672 | 19.63386 | 17.95538 | 19.61677
2915.765625 | 0.6059781 | 23.51869 | 0.000342914 |  | 18.21716 | 21.17097 | 25.74799 | 19.64896 | 17.95992 | 19.59344
2915.865 | 0.6055926 | 30.52143 | 0.0003437044 |  | 18.22397 | 21.18072 | 25.75627 | 19.68303 | 17.95142 | 19.60498
2915.965 | 0.6062285 | 26.71497 | 0.0003445988 |  | 18.2127 | 21.16139 | 25.75277 | 19.67062 | 17.90397 | 19.59039
2916.064 | 0.6057067 | 24.03363 | 0.0003678804 |  | 18.22024 | 21.16553 | 25.74166 | 19.68042 | 17.92308 | 19.58801
2916.164 | 0.6061061 | 26.65937 | 0.0002936244 |  | 18.19933 | 21.18559 | 25.76947 | 19.68504 | 17.92073 | 19.57522
2916.264 | 0.6059727 | 22.69888 | 0.0003614873 |  | 18.18856 | 21.17598 | 25.7624 | 19.65318 | 17.91576 | 19.56281
2916.363 | 0.6056096 | 21.06611 | 0.0003304968 |  | 18.23049 | 21.16494 | 25.78012 | 19.66768 | 17.87976 | 19.57106
2916.463 | 0.60489 | 27.16247 | 0.0003208485 |  | 18.25673 | 21.17256 | 25.80089 | 19.69324 | 17.84425 | 19.5709
2916.5625 | 0.6062401 | 19.3349 | 0.0003478656 |  | 18.29069 | 21.18293 | 25.80686 | 19.66866 | 17.85961 | 19.53565
2916.662 | 0.606239 | 23.51367 | 0.0003337039 |  | 18.24445 | 21.1893 | 25.84974 | 19.69279 | 17.82953 | 19.55273
2916.762 | 0.606118 | 21.96293 | 0.0003485551 |  | 18.23637 | 21.18551 | 25.84185 | 19.69701 | 17.8418 | 19.51409
2916.861 | 0.6053905 | 26.08656 | 0.0003547234 |  | 18.25153 | 21.22862 | 25.84853 | 19.69699 | 17.81754 | 19.5339
2916.961 | 0.6057289 | 26.13896 | 0.0003576213 |  | 18.2512 | 21.23095 | 25.85233 | 19.67727 | 17.83143 | 19.50579
2917.061 | 0.6055608 | 26.57871 | 0.0003247426 |  | 18.26702 | 21.20833 | 25.872 | 19.68849 | 17.80413 | 19.47093
2917.16 | 0.6054402 | 27.40718 | 0.0003823534 |  | 18.25359 | 21.22782 | 25.85722 | 19.71886 | 17.78499 | 19.48297
2917.26 | 0.6057771 | 32.88743 | 0.0003723093 |  | 18.21964 | 21.23776 | 25.84914 | 19.68503 | 17.77327 | 19.48684
2917.359375 | 0.6059977 | 31.3303 | 0.0003725796 |  | 18.23829 | 21.27184 | 25.84787 | 19.69512 | 17.7762 | 19.4526
2917.459 | 0.6058007 | 29.29059 | 0.0003220634 |  | 18.25221 | 21.27919 | 25.8333 | 19.69876 | 17.76209 | 19.45678
2917.559 | 0.606279 | 30.76113 | 0.0003434779 |  | 18.25042 | 21.26963 | 25.84253 | 19.69796 | 17.75364 | 19.41865
2917.658 | 0.6047725 | 33.51083 | 0.0003617892 |  | 18.20411 | 21.26842 | 25.83372 | 19.68897 | 17.72958 | 19.43772
2917.758 | 0.6053476 | 28.93378 | 0.0003582931 |  | 18.24604 | 21.28287 | 25.877 | 19.71191 | 17.74313 | 19.42304
2917.857 | 0.6058654 | 29.86431 | 0.0003214001 |  | 18.27191 | 21.25054 | 25.85776 | 19.70005 | 17.74623 | 19.39126
2917.957 | 0.605701 | 30.72194 | 0.000375679 |  | 18.2806 | 21.24615 | 25.883 | 19.6805 | 17.69876 | 19.38498
2918.057 | 0.6051535 | 25.91886 | 0.0003624088 |  | 18.23231 | 21.20512 | 25.86229 | 19.70296 | 17.69732 | 19.44026
2918.15625 | 0.6050024 | 31.1544 | 0.0003712609 |  | 18.27737 | 21.1944 | 25.8792 | 19.71365 | 17.72147 | 19.38022
2918.256 | 0.6051032 | 26.58464 | 0.000359474 |  | 18.2883 | 21.18877 | 25.85535 | 19.69753 | 17.70716 | 19.34882
2918.355 | 0.6053331 | 29.78457 | 0.0003394693 |  | 18.27343 | 21.15854 | 25.85289 | 19.72302 | 17.69908 | 19.35233
2918.455 | 0.6054487 | 34.11281 | 0.0003441708 |  | 18.27001 | 21.14218 | 25.85235 | 19.73715 | 17.68661 | 19.33605
2918.555 | 0.6059247 | 25.02569 | 0.0003614504 |  | 18.29305 | 21.14394 | 25.84044 | 19.73025 | 17.67726 | 19.3174
2918.654 | 0.6053482 | 25.2868 | 0.0003216102 |  | 18.29907 | 21.13156 | 25.84276 | 19.73313 | 17.67473 | 19.32926
2918.754 | 0.6052945 | 24.78052 | 0.0003225563 |  | 18.33926 | 21.15023 | 25.82645 | 19.74221 | 17.63685 | 19.32364
2918.854 | 0.6056091 | 27.47827 | 0.0003506046 |  | 18.3285 | 21.1428 | 25.82679 | 19.7662 | 17.64801 | 19.32118
2918.953125 | 0.6056162 | 28.57514 | 0.000342362 |  | 18.32665 | 21.12477 | 25.81858 | 19.70358 | 17.65647 | 19.32963
2919.053 | 0.6054947 | 30.53055 | 0.0003627634 |  | 18.35267 | 21.12827 | 25.79202 | 19.76246 | 17.62775 | 19.33406
2919.152 | 0.6056885 | 31.38498 | 0.0003571456 |  | 18.31567 | 21.14038 | 25.77934 | 19.76632 | 17.63149 | 19.32038
2919.252 | 0.6056903 | 26.33081 | 0.0003526069 |  | 18.35359 | 21.13185 | 25.76034 | 19.76622 | 17.6062 | 19.30882
2919.352 | 0.6054359 | 27.11553 | 0.0003140352 |  | 18.32379 | 21.1558 | 25.75459 | 19.78039 | 17.64683 | 19.32026
2919.451 | 0.605449 | 25.52787 | 0.0003387414 |  | 18.3321 | 21.10373 | 25.74355 | 19.75439 | 17.60491 | 19.28668
2919.551 | 0.6057121 | 28.82441 | 0.0003541054 |  | 18.28688 | 21.14048 | 25.68778 | 19.76491 | 17.6389 | 19.29715
2919.65 | 0.6052122 | 25.46134 | 0.0003646027 |  | 18.34758 | 21.11199 | 25.7174 | 19.76655 | 17.60662 | 19.27331
2919.75 | 0.6054373 | 23.45033 | 0.0003395591 |  | 18.32497 | 21.12299 | 25.68468 | 19.75652 | 17.61525 | 19.27375
2919.85 | 0.6055154 | 29.16618 | 0.0003790493 |  | 18.32078 | 21.128 | 25.66445 | 19.7294 | 17.58479 | 19.25132
2919.949 | 0.6052781 | 28.45438 | 0.0003708336 |  | 18.2874 | 21.13543 | 25.67313 | 19.77643 | 17.59442 | 19.26795
2920.049 | 0.6051202 | 30.22249 | 0.0003671978 |  | 18.29215 | 21.10097 | 25.62983 | 19.75396 | 17.60996 | 19.26088
2920.148 | 0.6057186 | 32.86556 | 0.0003502172 |  | 18.26789 | 21.10469 | 25.66667 | 19.7605 | 17.59736 | 19.28098
2920.248 | 0.6048364 | 27.44546 | 0.0003729265 |  | 18.28053 | 21.10144 | 25.6255 | 19.75126 | 17.62757 | 19.26793
2920.348 | 0.6051628 | 22.20946 | 0.0003616424 |  | 18.26986 | 21.09232 | 25.64232 | 19.76499 | 17.60871 | 19.26869
2920.447 | 0.6051665 | 24.86437 | 0.0003984919 |  | 18.28018 | 21.08958 | 25.65806 | 19.78677 | 17.60925 | 19.26628
2920.546875 | 0.606021 | 33.62202 | 0.0003503234 |  | 18.26845 | 21.08238 | 25.63333 | 19.74622 | 17.62317 | 19.28658
2920.646 | 0.6049655 | 32.83366 | 0.0003405894 |  | 18.29283 | 21.09389 | 25.59509 | 19.73204 | 17.6017 | 19.26767
2920.746 | 0.6058861 | 31.77416 | 0.0003310331 |  | 18.2679 | 21.10291 | 25.60667 | 19.7363 | 17.62397 | 19.26124
2920.846 | 0.6053763 | 28.73008 | 0.0003640452 |  | 18.27259 | 21.10048 | 25.57415 | 19.771 | 17.60781 | 19.28993
2920.945 | 0.6059829 | 22.85975 | 0.0003344101 |  | 18.25517 | 21.12298 | 25.59583 | 19.74054 | 17.61125 | 19.26746
2921.045 | 0.605049 | 25.70468 | 0.0003569236 |  | 18.25943 | 21.09339 | 25.56844 | 19.78797 | 17.62523 | 19.28017
2921.145 | 0.6058356 | 29.98963 | 0.0003617548 |  | 18.25335 | 21.11262 | 25.57435 | 19.76806 | 17.63721 | 19.28267
2921.244 | 0.6056695 | 29.64603 | 0.000316497 |  | 18.26684 | 21.08795 | 25.61535 | 19.7788 | 17.62472 | 19.24852
2921.34375 | 0.6050933 | 26.23876 | 0.0003734306 |  | 18.24087 | 21.0884 | 25.5802 | 19.69654 | 17.63347 | 19.26589
2921.443 | 0.6064195 | 25.77076 | 0.0003436937 |  | 18.26752 | 21.08445 | 25.56621 | 19.73137 | 17.60663 | 19.2802
2921.543 | 0.6060147 | 30.90878 | 0.0003194781 |  | 18.23603 | 21.10462 | 25.56483 | 19.75535 | 17.60257 | 19.29694
2921.643 | 0.6054407 | 28.42248 | 0.0003417446 |  | 18.22443 | 21.1279 | 25.57571 | 19.71751 | 17.62898 | 19.25448
2921.742 | 0.6055134 | 32.74434 | 0.0003608386 |  | 18.23345 | 21.13043 | 25.54317 | 19.71784 | 17.60114 | 19.29294
2921.842 | 0.605349 | 35.3678 | 0.0003533583 |  | 18.21285 | 21.10813 | 25.55807 | 19.7062 | 17.6293 | 19.25686
2921.941 | 0.6055296 | 30.98397 | 0.000382859 |  | 18.26591 | 21.13424 | 25.53124 | 19.68462 | 17.60522 | 19.24914
2922.041 | 0.6049272 | 30.33505 | 0.0003788354 |  | 18.22165 | 21.1576 | 25.54829 | 19.70708 | 17.60092 | 19.27787
2922.140625 | 0.6054686 | 25.46908 | 0.0003494707 |  | 18.21156 | 21.17171 | 25.5557 | 19.71785 | 17.59352 | 19.2762
2922.24 | 0.6065441 | 32.73705 | 0.0003248285 |  | 18.26531 | 21.20983 | 25.56429 | 19.67092 | 17.59929 | 19.26558
2922.34 | 0.6052321 | 32.59715 | 0.000379071 |  | 18.26451 | 21.19427 | 25.54199 | 19.66707 | 17.58319 | 19.28177
2922.439 | 0.6055699 | 32.39391 | 0.0003580107 |  | 18.24366 | 21.23727 | 25.55023 | 19.68132 | 17.58054 | 19.25657
2922.539 | 0.6059029 | 29.70482 | 0.0003421354 |  | 18.24768 | 21.2297 | 25.51835 | 19.65644 | 17.59478 | 19.25105
2922.639 | 0.6057905 | 28.86178 | 0.0003533655 |  | 18.23297 | 21.27347 | 25.55236 | 19.63897 | 17.59382 | 19.26243
2922.738 | 0.6060462 | 30.40295 | 0.0003112629 |  | 18.21272 | 21.26381 | 25.53077 | 19.63064 | 17.59599 | 19.28481
2922.838 | 0.6052857 | 28.77337 | 0.0003362314 |  | 18.24294 | 21.26793 | 25.58529 | 19.64452 | 17.60334 | 19.2437
2922.9375 | 0.6053442 | 34.33701 | 0.0003612176 |  | 18.29122 | 21.29264 | 25.55652 | 19.62329 | 17.56834 | 19.23559
2923.037 | 0.6054768 | 28.89732 | 0.0003178132 |  | 18.25804 | 21.27379 | 25.56694 | 19.61121 | 17.5892 | 19.22897
2923.137 | 0.6058049 | 31.08286 | 0.0003579538 |  | 18.27354 | 21.31901 | 25.56538 | 19.61789 | 17.59478 | 19.24027
2923.236 | 0.6059849 | 29.83287 | 0.0003582862 |  | 18.29559 | 21.32247 | 25.58561 | 19.6089 | 17.6078 | 19.23416
2923.336 | 0.6056514 | 28.12764 | 0.0003400021 |  | 18.26836 | 21.32759 | 25.61406 | 19.59182 | 17.6405 | 19.23234
2923.436 | 0.6058387 | 27.6086 | 0.0003653999 |  | 18.2566 | 21.27808 | 25.61245 | 19.61421 | 17.60452 | 19.22682
2923.535 | 0.6050081 | 26.40099 | 0.000374882 |  | 18.28493 | 21.31245 | 25.62888 | 19.60222 | 17.59691 | 19.23487
2923.635 | 0.6054237 | 26.12985 | 0.0003617253 |  | 18.26752 | 21.26928 | 25.6147 | 19.59288 | 17.61746 | 19.23983
2923.734375 | 0.6053507 | 26.88631 | 0.0003556073 |  | 18.2795 | 21.26061 | 25.67765 | 19.59292 | 17.58395 | 19.20852
2923.834 | 0.6048778 | 26.44747 | 0.0003436703 |  | 18.28718 | 21.23904 | 25.6333 | 19.58027 | 17.60188 | 19.21075
2923.934 | 0.6056928 | 25.54792 | 0.0003493646 |  | 18.2807 | 21.22694 | 25.67495 | 19.53632 | 17.58008 | 19.22219
2924.033 | 0.6054382 | 27.26226 | 0.0003265386 |  | 18.25825 | 21.22338 | 25.66995 | 19.56568 | 17.62076 | 19.21548
2924.133 | 0.6057325 | 31.84251 | 0.0003309357 |  | 18.2721 | 21.2075 | 25.69156 | 19.57317 | 17.60266 | 19.19966
2924.232 | 0.6053204 | 29.84836 | 0.0003695277 |  | 18.26784 | 21.14699 | 25.70472 | 19.55158 | 17.58751 | 19.20697
2924.332 | 0.6058878 | 30.99992 | 0.0003231723 |  | 18.31263 | 21.17015 | 25.67846 | 19.52755 | 17.58581 | 19.1972
2924.432 | 0.6053158 | 23.67818 | 0.0003324938 |  | 18.3069 | 21.15733 | 25.72201 | 19.52183 | 17.58229 | 19.18213
2924.53125 | 0.6060329 | 28.59701 | 0.0003256832 |  | 18.27423 | 21.14675 | 25.70672 | 19.53201 | 17.57266 | 19.17138
2924.631 | 0.6056156 | 29.05727 | 0.0003142285 |  | 18.2598 | 21.16216 | 25.74553 | 19.52567 | 17.55989 | 19.19445
2924.73 | 0.6055214 | 24.36538 | 0.0003399017 |  | 18.29378 | 21.16059 | 25.72236 | 19.52911 | 17.55697 | 19.17714
2924.83 | 0.6055401 | 29.36897 | 0.0003823862 |  | 18.25865 | 21.19189 | 25.74926 | 19.49841 | 17.57823 | 19.17294
2924.93 | 0.6049599 | 29.34664 | 0.0003581757 |  | 18.25807 | 21.20045 | 25.74367 | 19.5146 | 17.56541 | 19.17797
2925.029 | 0.6052329 | 25.21617 | 0.0003236585 |  | 18.24672 | 21.22861 | 25.76353 | 19.49362 | 17.56337 | 19.19308
2925.129 | 0.6049698 | 28.4603 | 0.0003556002 |  | 18.25044 | 21.24937 | 25.7672 | 19.50439 | 17.56277 | 19.18189
2925.229 | 0.604871 | 30.74791 | 0.000348363 |  | 18.2264 | 21.24882 | 25.75953 | 19.47271 | 17.58041 | 19.17199
2925.328125 | 0.6052619 | 27.7166 | 0.0003540352 |  | 18.24237 | 21.29338 | 25.77218 | 19.47748 | 17.5664 | 19.16319
2925.428 | 0.6056769 | 28.58106 | 0.0003790553 |  | 18.212 | 21.3125 | 25.77897 | 19.48258 | 17.53859 | 19.16217
2925.527 | 0.6050868 | 31.04412 | 0.0003615404 |  | 18.20917 | 21.34952 | 25.79659 | 19.45633 | 17.56021 | 19.19603
2925.627 | 0.6049499 | 27.0932 | 0.0003622021 |  | 18.17842 | 21.34937 | 25.77665 | 19.49954 | 17.57624 | 19.19246
2925.727 | 0.6053888 | 28.93651 | 0.0003280401 |  | 18.19376 | 21.36561 | 25.79442 | 19.46161 | 17.56935 | 19.20268
2925.826 | 0.6056457 | 24.36584 | 0.0003712655 |  | 18.13138 | 21.3826 | 25.78724 | 19.48312 | 17.53384 | 19.19217
2925.926 | 0.6052014 | 31.47385 | 0.0003121614 |  | 18.16949 | 21.39244 | 25.8356 | 19.51238 | 17.548 | 19.20044
2926.025 | 0.6056238 | 27.157 | 0.0003163566 |  | 18.14397 | 21.41608 | 25.81205 | 19.48027 | 17.54777 | 19.17182
2926.125 | 0.6053505 | 24.78599 | 0.0003340142 |  | 18.13572 | 21.41786 | 25.83902 | 19.47056 | 17.55538 | 19.1798
2926.225 | 0.6057291 | 30.39612 | 0.0003464548 |  | 18.13152 | 21.42991 | 25.82064 | 19.48702 | 17.50352 | 19.20235
2926.324 | 0.6056267 | 29.72669 | 0.0003341683 |  | 18.12682 | 21.47687 | 25.84333 | 19.49688 | 17.51041 | 19.17126
2926.424 | 0.6054291 | 34.49742 | 0.0003705971 |  | 18.10571 | 21.45445 | 25.82227 | 19.53793 | 17.56889 | 19.18049
2926.523 | 0.6053658 | 30.64219 | 0.0003140926 |  | 18.11506 | 21.47303 | 25.8508 | 19.50621 | 17.55124 | 19.20174
2926.623 | 0.6053241 | 28.58015 | 0.0003473721 |  | 18.12743 | 21.49958 | 25.86747 | 19.51086 | 17.57342 | 19.16892
2926.723 | 0.6059168 | 27.05674 | 0.0003336033 |  | 18.0863 | 21.5393 | 25.83959 | 19.51224 | 17.57718 | 19.20295
2926.822 | 0.6052494 | 24.6871 | 0.0003524882 |  | 18.11744 | 21.51856 | 25.85878 | 19.55463 | 17.55568 | 19.19233
2926.921875 | 0.6053425 | 27.83827 | 0.0003290756 |  | 18.08846 | 21.56454 | 25.90665 | 19.5744 | 17.59032 | 19.15225
2927.021 | 0.6054257 | 28.63073 | 0.0003333386 |  | 18.08398 | 21.57568 | 25.92676 | 19.5083 | 17.59341 | 19.16069
2927.121 | 0.6052227 | 28.93696 | 0.0003390618 |  | 18.04521 | 21.55326 | 25.91293 | 19.53198 | 17.58423 | 19.17569
2927.221 | 0.6053067 | 32.13826 | 0.0003388691 |  | 18.05592 | 21.60122 | 25.94183 | 19.53049 | 17.57373 | 19.14946
2927.32 | 0.6059111 | 31.59415 | 0.0003448476 |  | 18.05625 | 21.60206 | 25.91575 | 19.53832 | 17.59246 | 19.15274
2927.42 | 0.604984 | 31.00266 | 0.0003530537 |  | 18.03739 | 21.61836 | 25.96599 | 19.49596 | 17.59915 | 19.13363
2927.52 | 0.6053763 | 36.06958 | 0.0003387773 |  | 18.05696 | 21.59215 | 25.95879 | 19.52219 | 17.5941 | 19.13558
2927.619 | 0.6050115 | 32.73113 | 0.0003459521 |  | 18.04178 | 21.64469 | 25.97643 | 19.52242 | 17.57808 | 19.10048
2927.71875 | 0.605548 | 34.32516 | 0.0003461153 |  | 18.04838 | 21.63297 | 25.96355 | 19.52851 | 17.62872 | 19.09412
2927.818 | 0.6048193 | 28.11442 | 0.0003437316 |  | 18.03672 | 21.63546 | 25.95596 | 19.53571 | 17.59249 | 19.1005
2927.918 | 0.6056553 | 34.53205 | 0.0003180302 |  | 18.02033 | 21.65316 | 25.94464 | 19.5017 | 17.5935 | 19.07504
2928.018 | 0.6050913 | 29.84882 | 0.0003657098 |  | 18.02367 | 21.65523 | 25.96261 | 19.51478 | 17.57187 | 19.05688
2928.117 | 0.6050087 | 32.57664 | 0.0003572439 |  | 18.03128 | 21.61726 | 25.93267 | 19.51928 | 17.58004 | 19.02647
2928.217 | 0.6058623 | 27.72981 | 0.0003847635 |  | 18.02397 | 21.65431 | 25.92048 | 19.53035 | 17.57402 | 19.04288
2928.316 | 0.6052943 | 25.84048 | 0.0003522873 |  | 17.97763 | 21.60652 | 25.89745 | 19.53523 | 17.58125 | 19.01356
2928.416 | 0.605667 | 28.25706 | 0.0003328693 |  | 17.96512 | 21.61468 | 25.91197 | 19.53102 | 17.57371 | 19.01411
2928.515625 | 0.6060337 | 27.12738 | 0.0003521659 |  | 17.99961 | 21.57937 | 25.91081 | 19.51195 | 17.55161 | 19.01208
2928.615 | 0.6052114 | 27.58171 | 0.0003702853 |  | 17.98231 | 21.57341 | 25.88893 | 19.51488 | 17.54728 | 18.97322
2928.715 | 0.6058336 | 30.11267 | 0.0003795224 |  | 17.98674 | 21.5624 | 25.90904 | 19.52925 | 17.52096 | 19.01686
2928.814 | 0.6054507 | 24.38771 | 0.0003915692 |  | 17.96307 | 21.54465 | 25.89261 | 19.52178 | 17.5415 | 18.98064
2928.914 | 0.6054561 | 31.31846 | 0.0003696791 |  | 17.97152 | 21.53104 | 25.8666 | 19.52683 | 17.58414 | 18.99195
2929.014 | 0.6056922 | 30.32001 | 0.0003813889 |  | 17.96601 | 21.51224 | 25.8861 | 19.49563 | 17.57599 | 18.9562
2929.113 | 0.6054731 | 34.76172 | 0.0003180096 |  | 17.97828 | 21.50390625 | 25.87357 | 19.52174 | 17.57437 | 18.96114
2929.213 | 0.605007 | 26.57279 | 0.000351891 |  | 17.93276 | 21.4868 | 25.89266 | 19.48164 | 17.58793 | 18.96016
2929.3125 | 0.605076 | 31.50985 | 0.0003686397 |  | 17.95401 | 21.46654 | 25.87712 | 19.48972 | 17.58058 | 18.93789
2929.412 | 0.6057578 | 32.31006 | 0.0003373764 |  | 17.95503 | 21.44686 | 25.89609 | 19.5303 | 17.575 | 18.95006
2929.512 | 0.605726 | 32.7776 | 0.0003619434 |  | 17.92804 | 21.43978 | 25.87043 | 19.471 | 17.59397 | 18.92263
2929.611 | 0.6048588 | 31.21318 | 0.0003345562 |  | 17.94277 | 21.45547 | 25.87958 | 19.5085 | 17.61199 | 18.94095
2929.711 | 0.6054345 | 31.79193 | 0.0003469321 |  | 17.93047 | 21.451 | 25.88614 | 19.50558 | 17.60916 | 18.92247
2929.811 | 0.6053652 | 32.13871 | 0.0003572744 |  | 17.95119 | 21.417 | 25.86851 | 19.52611 | 17.58472 | 18.91821
2929.91 | 0.6061101 | 36.0869 | 0.0003542952 |  | 17.96473 | 21.40767 | 25.88554 | 19.50616 | 17.60977 | 18.90932
2930.01 | 0.6052392 | 35.54644 | 0.0003329708 |  | 17.9599 | 21.41199 | 25.93952 | 19.52675 | 17.58798 | 18.92319
2930.109375 | 0.6054129 | 36.10878 | 0.0003378416 |  | 17.93659 | 21.36809 | 25.91243 | 19.53217 | 17.58655 | 18.89884
2930.209 | 0.6053437 | 27.67513 | 0.0003370567 |  | 17.92533 | 21.4125 | 25.92968 | 19.52688 | 17.58518 | 18.90246
2930.309 | 0.6054884 | 28.88866 | 0.0003558848 |  | 17.95105 | 21.4092 | 25.93464 | 19.51104 | 17.60081 | 18.88706
2930.408 | 0.6058081 | 42.32863 | 0.0003259603 |  | 17.98159 | 21.37796 | 25.9292 | 19.49869 | 17.60649 | 18.90129
2930.508 | 0.6051821 | 34.5717 | 0.0003622946 |  | 17.95167 | 21.36614 | 25.92275 | 19.50682 | 17.57946 | 18.84213
2930.607 | 0.6054529 | 28.93286 | 0.0003586817 |  | 17.95135 | 21.35452 | 25.91756 | 19.54871 | 17.60602 | 18.84683
2930.707 | 0.6052869 | 33.94875 | 0.0003507948 |  | 17.95397 | 21.38365 | 25.91668 | 19.52056 | 17.57102 | 18.8135
2930.807 | 0.6056587 | 32.27543 | 0.0003330575 |  | 17.9737 | 21.37029 | 25.92565 | 19.4867 | 17.59752 | 18.83434
2930.90625 | 0.6055043 | 30.12588 | 0.0003437733 |  | 17.96475 | 21.33737 | 25.93637 | 19.52372 | 17.58432 | 18.87484
2931.006 | 0.6056318 | 29.99601 | 0.0003539133 |  | 17.94482 | 21.38679 | 25.92764 | 19.52426 | 17.56798 | 18.81606
2931.105 | 0.604921 | 31.24326 | 0.0003616727 |  | 17.93704 | 21.35801 | 25.8875 | 19.48616 | 17.58418 | 18.84952
2931.205 | 0.6057601 | 22.20992 | 0.0003671144 |  | 17.94616 | 21.33998 | 25.907 | 19.47943 | 17.58716 | 18.81835
2931.305 | 0.6054362 | 22.75038 | 0.0003611564 |  | 17.96592 | 21.36648 | 25.89136 | 19.47337 | 17.54751 | 18.80407
2931.404 | 0.6049846 | 25.0986 | 0.0003640284 |  | 17.9282 | 21.38048 | 25.8703 | 19.48613 | 17.58599 | 18.80614
2931.504 | 0.6059032 | 25.59987 | 0.0003690905 |  | 17.93495 | 21.36406 | 25.86118 | 19.49145 | 17.55108 | 18.80626
2931.604 | 0.6052301 | 24.45834 | 0.0003257997 |  | 17.94913 | 21.36617 | 25.86369 | 19.48591 | 17.5272 | 18.76428
2931.703125 | 0.6055722 | 23.16324 | 0.0003432098 |  | 17.94011 | 21.36706 | 25.81724 | 19.48684 | 17.53285 | 18.79173
2931.803 | 0.6055497 | 26.73365 | 0.0003424674 |  | 17.91275 | 21.38774 | 25.80206 | 19.50571 | 17.54095 | 18.7968
2931.902 | 0.6052466 | 26.75051 | 0.0003269576 |  | 17.94829 | 21.41922 | 25.79204 | 19.50056 | 17.57376 | 18.79184
2932.002 | 0.6054961 | 27.59812 | 0.0003521874 |  | 17.96106 | 21.42683 | 25.78785 | 19.47422 | 17.5061 | 18.79781
2932.102 | 0.6053982 | 28.8317 | 0.0003240552 |  | 17.98062 | 21.4456 | 25.77025 | 19.49195 | 17.54299 | 18.78711
2932.201 | 0.6049976 | 23.43848 | 0.0003349083 |  | 17.98977 | 21.4932 | 25.76873 | 19.48922 | 17.5531 | 18.7774
2932.301 | 0.6058469 | 29.70117 | 0.000376026 |  | 17.96628 | 21.49967 | 25.75111 | 19.49361 | 17.57814 | 18.76049
2932.4 | 0.6052789 | 32.94941 | 0.0003495114 |  | 17.96595 | 21.44079 | 25.72259 | 19.52473 | 17.56462 | 18.78224
2932.5 | 0.6055424 | 30.98032 | 0.0003326499 |  | 17.96346 | 21.4614 | 25.74878 | 19.50587 | 17.59126 | 18.76948
2932.6 | 0.6055055 | 26.4771 | 0.0003647433 |  | 17.99461 | 21.47495 | 25.7333 | 19.51815 | 17.59766 | 18.79247
2932.699 | 0.6059128 | 31.79648 | 0.0003893369 |  | 17.98939 | 21.43105 | 25.74046 | 19.50521 | 17.64294 | 18.81442
2932.799 | 0.6048724 | 24.70533 | 0.0003120921 |  | 18.00982 | 21.38367 | 25.73155 | 19.52951 | 17.61091 | 18.80175
2932.898 | 0.6059216 | 31.5855 | 0.0003886461 |  | 18.02314 | 21.36968 | 25.72868 | 19.49353 | 17.64824 | 18.79441
2932.998 | 0.605223 | 28.50314 | 0.00030295 |  | 18.02234 | 21.37981 | 25.696 | 19.50006 | 17.65871 | 18.81313
2933.098 | 0.60529 | 29.18851 | 0.0003404796 |  | 18.0698 | 21.36503 | 25.70077 | 19.52654 | 17.6734 | 18.80891
2933.197 | 0.6056857 | 24.44239 | 0.000351021 |  | 18.06663 | 21.38123 | 25.70352 | 19.52612 | 17.69823 | 18.79092
2933.296875 | 0.6050629 | 26.99386 | 0.0003636607 |  | 18.06671 | 21.42831 | 25.69797 | 19.53308 | 17.72123 | 18.82869
2933.396 | 0.6056519 | 24.45105 | 0.0003613918 |  | 18.09137 | 21.45971 | 25.68011 | 19.49063 | 17.73116 | 18.87917
2933.496 | 0.6059006 | 23.74973 | 0.0003597558 |  | 18.09065 | 21.45853 | 25.66811 | 19.52956 | 17.75106 | 18.85718
2933.596 | 0.6057663 | 23.62396 | 0.0003430252 |  | 18.11114 | 21.41368 | 25.64615 | 19.52086 | 17.74367 | 18.9082
2933.695 | 0.6056596 | 29.42866 | 0.0003535448 |  | 18.17163 | 21.38029 | 25.61027 | 19.52442 | 17.77052 | 18.89618
2933.795 | 0.6058188 | 26.08474 | 0.0003596389 |  | 18.15024 | 21.35278 | 25.64995 | 19.52598 | 17.80582 | 18.90843
2933.895 | 0.6053791 | 26.18271 | 0.0003519435 |  | 18.13771 | 21.36166 | 25.64127 | 19.4773 | 17.81486 | 18.90472
2933.994 | 0.6052968 | 28.78294 | 0.000345638 |  | 18.14347 | 21.38147 | 25.62854 | 19.4837 | 17.82909 | 18.93799
2934.09375 | 0.6049025 | 30.48179 | 0.000346145 |  | 18.14927 | 21.3439 | 25.61895 | 19.48052 | 17.84141 | 18.94494
2934.193 | 0.6058188 | 33.62703 | 0.0003618162 |  | 18.13504 | 21.33996 | 25.59876 | 19.47199 | 17.88357 | 18.96222
2934.293 | 0.604823 | 30.16052 | 0.0003589998 |  | 18.13248 | 21.36865 | 25.61215 | 19.45527 | 17.90209 | 18.94207
2934.393 | 0.6052423 | 29.57631 | 0.0003330357 |  | 18.13674 | 21.4017 | 25.555 | 19.49535 | 17.89163 | 18.98352
2934.492 | 0.6053093 | 30.5989 | 0.0003453123 |  | 18.15285 | 21.37603 | 25.54253 | 19.45582 | 17.90461 | 18.96937
2934.592 | 0.6051364 | 28.34729 | 0.0003517104 |  | 18.14966 | 21.33675 | 25.5384 | 19.46719 | 17.92443 | 18.97993
2934.691 | 0.6053669 | 25.55567 | 0.0003419729 |  | 18.15362 | 21.40526 | 25.54974 | 19.4811 | 17.92046 | 19.01382
2934.791 | 0.6050342 | 24.5545 | 0.0003668298 |  | 18.14367 | 21.41293 | 25.53014 | 19.47938 | 17.90452 | 18.97364
2934.890625 | 0.6057374 | 24.53672 | 0.000321982 |  | 18.15988 | 21.37584 | 25.50716 | 19.47947 | 17.92787 | 19.0125
2934.99 | 0.605284 | 28.05564 | 0.0003713284 |  | 18.18107 | 21.41266 | 25.51479 | 19.4992 | 17.92849 | 18.97796
2935.09 | 0.6048159 | 22.78091 | 0.0003434875 |  | 18.13482 | 21.42016 | 25.49648 | 19.50014 | 17.94828 | 19.0148
2935.189 | 0.6057516 | 28.86679 | 0.0003415943 |  | 18.15398 | 21.40499 | 25.50577 | 19.48134 | 17.95111 | 19.0429
2935.289 | 0.6054813 | 29.36851 | 0.0003691622 |  | 18.14863 | 21.40269 | 25.5028 | 19.521 | 17.93662 | 19.03792
2935.389 | 0.6057828 | 28.50678 | 0.0003303003 |  | 18.15189 | 21.3907 | 25.49038 | 19.5031 | 17.9273 | 19.05067
2935.488 | 0.6060587 | 27.20257 | 0.0003566929 |  | 18.12556 | 21.36382 | 25.51118 | 19.50311 | 17.94225 | 19.03532
2935.588 | 0.6054441 | 25.76711 | 0.0003425021 |  | 18.16091 | 21.4053 | 25.50789 | 19.50037 | 17.94015 | 19.08489
2935.6875 | 0.6050081 | 29.47013 | 0.0003368291 |  | 18.13445 | 21.37874 | 25.50328 | 19.51654 | 17.92868 | 19.05902
2935.787 | 0.6054941 | 29.20765 | 0.0003514068 |  | 18.12646 | 21.37243 | 25.50077 | 19.46835 | 17.93667 | 19.0752
2935.887 | 0.6049408 | 32.41715 | 0.0003803648 |  | 18.13723 | 21.40848 | 25.51261 | 19.52957 | 17.95471 | 19.08715
2935.986 | 0.6051259 | 25.86828 | 0.0003475773 |  | 18.12019 | 21.38472 | 25.48717 | 19.50406 | 17.96684 | 19.10631
2936.086 | 0.6058251 | 34.38395 | 0.0003875015 |  | 18.13121 | 21.37226 | 25.50069 | 19.52371 | 17.94425 | 19.13445
2936.186 | 0.606281 | 30.95754 | 0.0003781382 |  | 18.12326 | 21.38241 | 25.48936 | 19.55003 | 17.96099 | 19.13147
2936.285 | 0.605944 | 29.54441 | 0.0003398507 |  | 18.13376 | 21.41193 | 25.5094 | 19.54183 | 17.98397 | 19.10544
2936.385 | 0.6052968 | 31.8858 | 0.0003353521 |  | 18.11595 | 21.39777 | 25.46218 | 19.52245 | 17.97887 | 19.15348
2936.484375 | 0.6057357 | 29.91079 | 0.0003721949 |  | 18.11482 | 21.44021 | 25.45732 | 19.52826 | 17.95277 | 19.1565
2936.584 | 0.6050794 | 35.3514 | 0.000344426 |  | 18.15612 | 21.40347 | 25.45808 | 19.53396 | 17.96338 | 19.15703
2936.684 | 0.6050291 | 31.93 | 0.0003620583 |  | 18.15006 | 21.43686 | 25.45112 | 19.55389 | 17.97424 | 19.15774
2936.783 | 0.6055276 | 25.79719 | 0.0003438624 |  | 18.12885 | 21.44565 | 25.45066 | 19.5387 | 17.96313 | 19.21398
2936.883 | 0.6056568 | 27.6765 | 0.0003696068 |  | 18.14642 | 21.41594 | 25.42343 | 19.52703 | 17.96202 | 19.18651
2936.982 | 0.6055091 | 33.53589 | 0.0003346149 |  | 18.12398 | 21.44763 | 25.41978 | 19.52262 | 17.97813 | 19.26696
2937.082 | 0.6049812 | 36.99648 | 0.000365551 |  | 18.12004 | 21.4362 | 25.41358 | 19.51409 | 17.9502 | 19.26045
2937.182 | 0.6058793 | 27.72662 | 0.0003161927 |  | 18.14377 | 21.41802 | 25.38775 | 19.54398 | 17.96772 | 19.2478
2937.28125 | 0.6052477 | 36.64787 | 0.0003431074 |  | 18.12208 | 21.44077 | 25.37213 | 19.51422 | 17.9536 | 19.28232
2937.381 | 0.6049003 | 31.92499 | 0.0003231629 |  | 18.12927 | 21.4134 | 25.39766 | 19.53944 | 17.98601 | 19.27569
2937.48 | 0.6056837 | 30.57931 | 0.0003348943 |  | 18.12129 | 21.43424 | 25.36654 | 19.53167 | 17.94722 | 19.28487
2937.58 | 0.6058183 | 32.18201 | 0.0003525845 |  | 18.12057 | 21.4339 | 25.36014 | 19.51035 | 17.93962 | 19.30451
2937.68 | 0.6058066 | 33.41832 | 0.0003345943 |  | 18.14884 | 21.432 | 25.36465 | 19.55688 | 17.96915 | 19.30559
2937.779 | 0.605009 | 28.77382 | 0.0003496913 |  | 18.10019 | 21.42225 | 25.3682 | 19.54778 | 17.92895 | 19.32055
2937.879 | 0.6061226 | 33.19503 | 0.0003520728 |  | 18.13294 | 21.4259 | 25.38997 | 19.53847 | 17.94734 | 19.33107
2937.979 | 0.6058413 | 32.2417 | 0.0003683611 |  | 18.13427 | 21.4092 | 25.36754 | 19.52302 | 17.9434 | 19.30827
2938.078125 | 0.6058827 | 31.70853 | 0.0003549757 |  | 18.1299 | 21.41318 | 25.37011 | 19.52955 | 17.93032 | 19.34765
2938.178 | 0.605353 | 25.74068 | 0.0003260538 |  | 18.11055 | 21.41103 | 25.39244 | 19.56692 | 17.91292 | 19.34542
2938.277 | 0.6060391 | 25.1706 | 0.0003370995 |  | 18.12582 | 21.38042 | 25.34237 | 19.52738 | 17.90935 | 19.32666
2938.377 | 0.6052125 | 26.98976 | 0.0003324449 |  | 18.09279 | 21.38844 | 25.35043 | 19.54769 | 17.89221 | 19.33946
2938.477 | 0.6057192 | 25.68691 | 0.0003358482 |  | 18.13158 | 21.38966 | 25.35883 | 19.55476 | 17.91165 | 19.36073
2938.576 | 0.6055089 | 25.00062 | 0.0003368806 |  | 18.09205 | 21.36274 | 25.33307 | 19.55678 | 17.88173 | 19.35505
2938.676 | 0.6054532 | 30.10902 | 0.0003510651 |  | 18.08004 | 21.42123 | 25.31344 | 19.55816 | 17.88163 | 19.34661
2938.775 | 0.605355 | 29.83287 | 0.0003447731 |  | 18.10883 | 21.38209 | 25.30233 | 19.55573 | 17.83225 | 19.3487
2938.875 | 0.6052829 | 31.74134 | 0.0003369552 |  | 18.08944 | 21.37193 | 25.2952 | 19.53837 | 17.82971 | 19.3382
2938.975 | 0.605973 | 35.17276 | 0.0003568236 |  | 18.07478 | 21.3858 | 25.30823 | 19.53888 | 17.83219 | 19.33792
2939.074 | 0.6054467 | 33.31761 | 0.0003415232 |  | 18.10271 | 21.38121 | 25.30069 | 19.54868 | 17.83498 | 19.33732
2939.174 | 0.6050902 | 33.63113 | 0.0003479218 |  | 18.06948 | 21.3777 | 25.28241 | 19.56494 | 17.81098 | 19.33532
2939.273 | 0.6057428 | 28.32769 | 0.0003590963 |  | 18.05768 | 21.34244 | 25.29111 | 19.55544 | 17.80301 | 19.32624
2939.373 | 0.605973 | 31.51258 | 0.0003716533 |  | 18.05801 | 21.38762 | 25.30188 | 19.56532 | 17.81946 | 19.32874
2939.473 | 0.6051801 | 29.03266 | 0.0003419236 |  | 18.07639 | 21.37654 | 25.28467 | 19.53014 | 17.78962 | 19.31668
2939.572 | 0.6055191 | 36.18123 | 0.0003439 |  | 18.07475 | 21.38839 | 25.269 | 19.54264 | 17.79316 | 19.31078
2939.671875 | 0.6046351 | 30.71738 | 0.0003594084 |  | 18.06053 | 21.38989 | 25.30604 | 19.5237 | 17.78182 | 19.3036
2939.771 | 0.6059489 | 31.30068 | 0.0003609206 |  | 18.07102 | 21.37677 | 25.26464 | 19.52705 | 17.78075 | 19.28764
2939.871 | 0.6050146 | 26.68626 | 0.0003392079 |  | 18.05407 | 21.38455 | 25.24146 | 19.50664 | 17.77638 | 19.28049
2939.971 | 0.6054907 | 27.63685 | 0.0003606653 |  | 18.0458 | 21.41483 | 25.27307 | 19.51954 | 17.76349 | 19.27491
2940.07 | 0.6055182 | 31.03729 | 0.0003554648 |  | 18.05623 | 21.42759 | 25.25648 | 19.53789 | 17.76546 | 19.2501
2940.17 | 0.604712 | 26.80793 | 0.0003515935 |  | 18.0394 | 21.37792 | 25.24429 | 19.53245 | 17.72758 | 19.25476
2940.27 | 0.6056647 | 24.94457 | 0.0003636447 |  | 18.04604 | 21.42607 | 25.25559 | 19.51227 | 17.74693 | 19.26138
2940.369 | 0.6043899 | 27.40217 | 0.0003247869 |  | 18.04074 | 21.44771 | 25.23479 | 19.51904 | 17.7366 | 19.26352
2940.46875 | 0.6052082 | 37.35876 | 0.0003426858 |  | 18.05163 | 21.43628 | 25.20839 | 19.50455 | 17.74264 | 19.24059
2940.568 | 0.6050581 | 26.94464 | 0.0003253496 |  | 18.0305 | 21.42965 | 25.22136 | 19.50715 | 17.75064 | 19.24349
2940.668 | 0.6048299 | 26.7332 | 0.0003656154 |  | 18.06141 | 21.46316 | 25.23026 | 19.5046 | 17.73197 | 19.21341
2940.768 | 0.6050694 | 29.52072 | 0.0003674054 |  | 18.05818 | 21.4656 | 25.22597 | 19.49828 | 17.72047 | 19.20611
2940.867 | 0.6061671 | 28.1208 | 0.0003982496 |  | 18.06592 | 21.50033 | 25.20009 | 19.51513 | 17.73862 | 19.20849
2940.967 | 0.6050794 | 26.10433 | 0.0003307285 |  | 18.08569 | 21.50679 | 25.22093 | 19.49748 | 17.72572 | 19.22635
2941.066 | 0.6055761 | 24.98468 | 0.0003761592 |  | 18.06739 | 21.54846 | 25.23147 | 19.52049 | 17.70185 | 19.18618
2941.166 | 0.6053584 | 27.15745 | 0.0003521458 |  | 18.07957 | 21.53158 | 25.2246 | 19.48768 | 17.7162 | 19.21246
2941.265625 | 0.6054722 | 29.84836 | 0.0003298755 |  | 18.08681 | 21.5513 | 25.21871 | 19.5302 | 17.72112 | 19.2186
2941.365 | 0.6059988 | 23.38244 | 0.0003533537 |  | 18.06303 | 21.55738 | 25.22242 | 19.53247 | 17.67641 | 19.19091
2941.465 | 0.6054615 | 27.70521 | 0.0003044971 |  | 18.08269 | 21.58283 | 25.19382 | 19.54915 | 17.65144 | 19.15857
2941.564 | 0.6054569 | 26.50489 | 0.0003315345 |  | 18.08734 | 21.59363 | 25.21028 | 19.52019 | 17.66156 | 19.15366
2941.664 | 0.6052835 | 23.49681 | 0.0003308872 |  | 18.07772 | 21.58228 | 25.20637 | 19.49882 | 17.66558 | 19.14297
2941.764 | 0.6055032 | 23.90056 | 0.0003416368 |  | 18.08472 | 21.59515 | 25.18401 | 19.51577 | 17.6595 | 19.11836
2941.863 | 0.6058242 | 24.65931 | 0.0003246761 |  | 18.05847 | 21.61316 | 25.18713 | 19.52387 | 17.63802 | 19.19674
2941.963 | 0.6051733 | 23.11175 | 0.0004011997 |  | 18.06249 | 21.62214 | 25.15355 | 19.54046 | 17.63061 | 19.15338
2942.0625 | 0.6053082 | 31.60463 | 0.0003230759 |  | 18.06762 | 21.63036 | 25.14241 | 19.51525 | 17.63815 | 19.16014
2942.162 | 0.6056323 | 25.17379 | 0.0003285843 |  | 18.05795 | 21.64911 | 25.14238 | 19.50431 | 17.65028 | 19.15847
2942.262 | 0.6054436 | 28.12491 | 0.0003465986 |  | 18.06372 | 21.68653 | 25.1444 | 19.52916 | 17.64174 | 19.13053
2942.361 | 0.605382 | 26.03826 | 0.0003434218 |  | 18.05421 | 21.66203 | 25.10415 | 19.50392 | 17.63231 | 19.15742
2942.461 | 0.6057465 | 26.25972 | 0.0003662356 |  | 18.03204 | 21.6684 | 25.10811 | 19.51443 | 17.59627 | 19.18412
2942.561 | 0.6054711 | 26.02003 | 0.0003497832 |  | 18.05795 | 21.65987 | 25.11727 | 19.49305 | 17.63416 | 19.15738
2942.66 | 0.6051157 | 29.25641 | 0.0003039217 |  | 18.06315 | 21.6493 | 25.07621 | 19.49575 | 17.59625 | 19.16903
2942.76 | 0.6057467 | 26.83573 | 0.0003304273 |  | 18.04933 | 21.62821 | 25.08101 | 19.51986 | 17.61062 | 19.15467
2942.859375 | 0.6062282 | 25.07992 | 0.0003697315 |  | 18.06624 | 21.5791 | 25.03105 | 19.51468 | 17.61274 | 19.1615
2942.959 | 0.6050558 | 28.93469 | 0.0003256293 |  | 18.05071 | 21.54391 | 25.04114 | 19.50187 | 17.58291 | 19.15456
2943.059 | 0.6048582 | 26.43608 | 0.0003432438 |  | 18.05452 | 21.51438 | 25.03379 | 19.47879 | 17.57646 | 19.15892
2943.158 | 0.6049823 | 27.69154 | 0.0003282353 |  | 18.0614 | 21.49368 | 25.00235 | 19.53486 | 17.57608 | 19.14639
2943.258 | 0.6057527 | 25.4782 | 0.000350896 |  | 18.08558 | 21.50589 | 24.99867 | 19.50668 | 17.5701 | 19.16718
2943.357 | 0.6057939 | 27.92075 | 0.0003155922 |  | 18.07369 | 21.45204 | 24.96908 | 19.517 | 17.55626 | 19.1693
2943.457 | 0.6055929 | 22.78957 | 0.0003684842 |  | 18.04169 | 21.45597 | 24.99733 | 19.52214 | 17.57126 | 19.1452
2943.557 | 0.6054206 | 21.4931 | 0.0003531512 |  | 18.07574 | 21.46031 | 24.98664 | 19.49981 | 17.54092 | 19.13947
2943.65625 | 0.6054935 | 24.40184 | 0.0003664939 |  | 18.0661 | 21.42238 | 24.95383 | 19.49381 | 17.55614 | 19.15552
2943.756 | 0.6050694 | 29.79232 | 0.0003785643 |  | 18.03488 | 21.44617 | 24.98138 | 19.47079 | 17.5193 | 19.16068
2943.855 | 0.6051529 | 22.23544 | 0.0003888694 |  | 18.05206 | 21.4252 | 24.98939 | 19.47709 | 17.53558 | 19.15172
2943.955 | 0.6052647 | 26.29892 | 0.0003502331 |  | 18.02765 | 21.44216 | 24.98203 | 19.45611 | 17.53529 | 19.14011
2944.055 | 0.6053323 | 21.71366 | 0.0003510506 |  | 18.06598 | 21.43569 | 24.95732 | 19.45614 | 17.54828 | 19.14639
2944.154 | 0.6057924 | 28.33863 | 0.0003674022 |  | 18.04366 | 21.44181 | 24.95536 | 19.45347 | 17.51782 | 19.16003
2944.254 | 0.6041645 | 20.10321 | 0.0003773261 |  | 18.01864 | 21.45137 | 24.98771 | 19.44626 | 17.52069 | 19.15675
2944.354 | 0.6054064 | 22.48881 | 0.0003590052 |  | 18.02475 | 21.46868 | 24.95736 | 19.40443 | 17.51924 | 19.14797
2944.453125 | 0.6048245 | 22.98689 | 0.0003312944 |  | 18.00943 | 21.46162 | 24.9827 | 19.42369 | 17.50325 | 19.17809
2944.553 | 0.6052205 | 23.05706 | 0.0003305721 |  | 18.02207 | 21.48788 | 24.96082 | 19.41503 | 17.51055 | 19.16905
2944.652 | 0.6059897 | 23.75246 | 0.0003304425 |  | 18.00669 | 21.48423 | 24.97647 | 19.39473 | 17.50102 | 19.17562
2944.752 | 0.6053439 | 28.62344 | 0.0003567313 |  | 18.01118 | 21.4969 | 24.98644 | 19.4148 | 17.52973 | 19.14284
2944.852 | 0.6056775 | 15.31426 | 0.0003176577 |  | 17.98708 | 21.47565 | 24.98672 | 19.38772 | 17.55479 | 19.17645
2944.951 | 0.6050714 | 21.59244 | 0.0003670351 |  | 17.98975 | 21.46266 | 25.00954 | 19.3864 | 17.5491 | 19.16392
2945.051 | 0.6055665 | 28.03012 | 0.0003288525 |  | 17.98047 | 21.46187 | 25.00233 | 19.39687 | 17.5555 | 19.18367
2945.15 | 0.6054592 | 26.36773 | 0.0003266149 |  | 17.94998 | 21.49851 | 25.04061 | 19.38037 | 17.54664 | 19.16339
2945.25 | 0.6054643 | 26.58829 | 0.0003867928 |  | 17.98085 | 21.45953 | 25.03201 | 19.37109 | 17.56863 | 19.16571
2945.35 | 0.6048934 | 26.95512 | 0.0003629234 |  | 17.98127 | 21.51076 | 25.07841 | 19.39302 | 17.59854 | 19.20415
2945.449 | 0.6057504 | 27.06632 | 0.0003381302 |  | 18.0366 | 21.53133 | 25.0457 | 19.36165 | 17.60161 | 19.18781
2945.549 | 0.6051134 | 33.15401 | 0.0003429127 |  | 17.97557 | 21.49762 | 25.05666 | 19.36065 | 17.61312 | 19.18093
2945.648 | 0.6058671 | 24.1594 | 0.0003522171 |  | 18.0223 | 21.53652 | 25.11929 | 19.36741 | 17.63868 | 19.19905
2945.748 | 0.6057308 | 25.93299 | 0.0003274384 |  | 18.02343 | 21.57293 | 25.09951 | 19.36851 | 17.67464 | 19.20372
2945.848 | 0.6052951 | 28.28577 | 0.0003676518 |  | 18.03751 | 21.56997 | 25.1156 | 19.36518 | 17.69028 | 19.21338
2945.947 | 0.6056059 | 29.46466 | 0.0003658406 |  | 18.00209 | 21.57371 | 25.15988 | 19.36631 | 17.73059 | 19.19008
2946.046875 | 0.604976 | 30.07348 | 0.0003617284 |  | 18.02664 | 21.58393 | 25.16468 | 19.37268 | 17.74874 | 19.24282
2946.146 | 0.6050771 | 30.38336 | 0.0003513316 |  | 17.99997 | 21.60638 | 25.18171 | 19.35683 | 17.75965 | 19.19984
2946.246 | 0.6057087 | 30.30953 | 0.0003568491 |  | 17.98956 | 21.61414 | 25.22988 | 19.35147 | 17.81776 | 19.22435
2946.346 | 0.6055302 | 30.61941 | 0.0003659238 |  | 17.99022 | 21.66056 | 25.21946 | 19.36064 | 17.84603 | 19.22938
2946.445 | 0.6051694 | 27.43315 | 0.0003576169 |  | 18.00338 | 21.66197 | 25.23993 | 19.33571 | 17.86436 | 19.24333
2946.545 | 0.6050615 | 29.75996 | 0.0003632632 |  | 18.0101 | 21.67412 | 25.25533 | 19.37121 | 17.84891 | 19.2462
2946.645 | 0.6049902 | 33.54865 | 0.0003654469 |  | 18.02567 | 21.64916 | 25.33173 | 19.3806 | 17.89954 | 19.2774
2946.744 | 0.6051498 | 30.16963 | 0.0004001139 |  | 17.99976 | 21.63434 | 25.31489 | 19.36349 | 17.92845 | 19.27779
2946.84375 | 0.6052877 | 22.53164 | 0.0003281576 |  | 18.00811 | 21.64988 | 25.29859 | 19.36116 | 17.99117 | 19.32501
2946.943 | 0.6049894 | 24.01722 | 0.0003350514 |  | 17.99571 | 21.66744 | 25.29628 | 19.36594 | 18.00919 | 19.30051
2947.043 | 0.6053297 | 30.73926 | 0.0003672923 |  | 18.02298 | 21.66843 | 25.3656 | 19.39127 | 18.05073 | 19.30558
2947.143 | 0.6056976 | 26.3896 | 0.0003287921 |  | 18.03728 | 21.62336 | 25.34794 | 19.39553 | 18.04325 | 19.28612
2947.242 | 0.6051007 | 23.93793 | 0.0003163361 |  | 18.03004 | 21.61531 | 25.39537 | 19.38706 | 18.07739 | 19.31034
2947.342 | 0.6058549 | 25.11637 | 0.0003900643 |  | 18.00673 | 21.61622 | 25.3989 | 19.38816 | 18.09378 | 19.29859
2947.441 | 0.6051231 | 25.12458 | 0.0003653357 |  | 17.99648 | 21.57917 | 25.39009 | 19.39253 | 18.11148 | 19.32647
2947.541 | 0.6049394 | 26.00226 | 0.0003370586 |  | 18.00751 | 21.57461 | 25.4267 | 19.38912 | 18.12912 | 19.34064
2947.640625 | 0.6055563 | 19.89906 | 0.0003489564 |  | 18.03719 | 21.5801 | 25.42218 | 19.40075 | 18.17747 | 19.38114
2947.74 | 0.6058975 | 23.05159 | 0.0003689621 |  | 18.00354 | 21.57704 | 25.41791 | 19.43291 | 18.18781 | 19.35764
2947.84 | 0.6052094 | 21.19553 | 0.0003652664 |  | 18.01678 | 21.57096 | 25.46462 | 19.38694 | 18.19432 | 19.40945
2947.939 | 0.6058725 | 19.61288 | 0.0003613966 |  | 18.04284 | 21.54298 | 25.48046 | 19.43576 | 18.21578 | 19.40031
2948.039 | 0.6059602 | 23.93474 | 0.0003428312 |  | 18.04153 | 21.5177 | 25.47893 | 19.43615 | 18.24157 | 19.40335
2948.139 | 0.6051282 | 17.7919 | 0.0003761325 |  | 18.03503 | 21.51233 | 25.49416 | 19.43226 | 18.25564 | 19.4189
2948.238 | 0.6054197 | 23.12542 | 0.0003180571 |  | 18.04376 | 21.44986 | 25.5266 | 19.46424 | 18.27819 | 19.44132
2948.338 | 0.6052747 | 20.74165 | 0.0003608336 |  | 18.05451 | 21.36754 | 25.53025 | 19.43424 | 18.29976 | 19.40673
2948.4375 | 0.6048003 | 28.90324 | 0.0003392826 |  | 18.05315 | 21.37438 | 25.5239 | 19.42612 | 18.30888 | 19.44411
2948.537 | 0.6047566 | 24.09242 | 0.0003952698 |  | 18.08026 | 21.30739 | 25.57099 | 19.45854 | 18.35372 | 19.45935
2948.637 | 0.6058098 | 24.56133 | 0.0003578827 |  | 18.06855 | 21.29978 | 25.6154 | 19.46217 | 18.36437 | 19.46711
2948.736 | 0.605933 | 24.79237 | 0.0003411862 |  | 18.08125 | 21.23935 | 25.5822 | 19.47814 | 18.37499 | 19.4774
2948.836 | 0.6056096 | 14.85674 | 0.0003631495 |  | 18.09226 | 21.16778 | 25.60925 | 19.47475 | 18.37576 | 19.50336
2948.936 | 0.6051546 | 22.93357 | 0.0003806582 |  | 18.10413 | 21.12001 | 25.62501 | 19.51639 | 18.39211 | 19.51719
2949.035 | 0.6047265 | 20.79451 | 0.0003653347 |  | 18.11849 | 21.06211 | 25.63265 | 19.49212 | 18.40864 | 19.5197
2949.135 | 0.6056045 | 18.67186 | 0.0003369716 |  | 18.13392 | 21.0205 | 25.66114 | 19.51755 | 18.42972 | 19.52069
2949.234375 | 0.6055531 | 20.97178 | 0.0003412825 |  | 18.13678 | 20.97184 | 25.68521 | 19.54966 | 18.43334 | 19.55433
2949.334 | 0.6051498 | 20.50696 | 0.0004151016 |  | 18.15269 | 20.94569 | 25.69685 | 19.50912 | 18.43802 | 19.54779
2949.434 | 0.6051347 | 20.31238 | 0.0003633722 |  | 18.1582 | 20.90478 | 25.69922 | 19.54889 | 18.44168 | 19.54462
2949.533 | 0.6049252 | 26.8895 | 0.00040048 |  | 18.16169 | 20.88047 | 25.73348 | 19.52557 | 18.44824 | 19.57989
2949.633 | 0.6059716 | 19.95602 | 0.0003620062 |  | 18.15674 | 20.87444 | 25.74801 | 19.55965 | 18.49063 | 19.56808
2949.732 | 0.6053087 | 25.37567 | 0.0003544308 |  | 18.13524 | 20.83892 | 25.76796 | 19.54306 | 18.47827 | 19.58548
2949.832 | 0.6052693 | 27.36617 | 0.0003566229 |  | 18.11382 | 20.83329 | 25.791 | 19.56236 | 18.48812 | 19.58252
2949.932 | 0.6044796 | 23.48223 | 0.0003761833 |  | 18.16135 | 20.83501 | 25.80521 | 19.54909 | 18.48519 | 19.60091
2950.03125 | 0.605252 | 20.71021 | 0.0003638367 |  | 18.13609 | 20.82049 | 25.80383 | 19.57611 | 18.52437 | 19.61454
2950.131 | 0.6054765 | 25.55111 | 0.0003737019 |  | 18.11618 | 20.83153 | 25.81874 | 19.58164 | 18.4697 | 19.59533
2950.23 | 0.6048168 | 28.81119 | 0.0003575883 |  | 18.13226 | 20.82069 | 25.82607 | 19.58835 | 18.49059 | 19.63609
2950.33 | 0.6053658 | 32.02661 | 0.0003685697 |  | 18.09939 | 20.83221 | 25.85066 | 19.62544 | 18.53514 | 19.63063
2950.43 | 0.6060823 | 27.18388 | 0.0003259506 |  | 18.10395 | 20.84455 | 25.84972 | 19.56821 | 18.51561 | 19.65832
2950.529 | 0.6057047 | 24.23596 | 0.0003620406 |  | 18.0971 | 20.83638 | 25.84795 | 19.60427 | 18.48854 | 19.67915
2950.629 | 0.6057416 | 23.05387 | 0.0003473901 |  | 18.0762 | 20.8811 | 25.86606 | 19.6271 | 18.52157 | 19.677
2950.729 | 0.6047316 | 25.16741 | 0.000354256 |  | 18.05651 | 20.88601 | 25.87176 | 19.61736 | 18.50931 | 19.70743
2950.828125 | 0.6051029 | 23.90284 | 0.0003941771 |  | 18.03376 | 20.87356 | 25.89345 | 19.60417 | 18.53613 | 19.70941
2950.928 | 0.6050924 | 25.95304 | 0.0003681043 |  | 18.03972 | 20.90255 | 25.86015 | 19.60842 | 18.49551 | 19.71754
2951.027 | 0.6052693 | 27.3247 | 0.0003678839 |  | 18.03365 | 20.90557 | 25.88312 | 19.59156 | 18.51544 | 19.73843
2951.127 | 0.6048628 | 26.16859 | 0.0003371012 |  | 18.03219 | 20.90018 | 25.88134 | 19.61543 | 18.5175 | 19.73641
2951.227 | 0.6050005 | 25.58757 | 0.0003612238 |  | 18.00747 | 20.95732 | 25.86448 | 19.63184 | 18.51945 | 19.76887
2951.326 | 0.6056025 | 26.90044 | 0.0003759857 |  | 18.00006 | 20.91224 | 25.89225 | 19.61463 | 18.48598 | 19.75349
2951.426 | 0.6056091 | 21.98343 | 0.000339189 |  | 17.96431 | 20.96083 | 25.84593 | 19.63333 | 18.49149 | 19.80204
2951.525 | 0.6060249 | 17.39955 | 0.0003838836 |  | 18.01407 | 20.98185 | 25.89388 | 19.6345 | 18.51257 | 19.80798
2951.625 | 0.6059775 | 23.27307 | 0.000369654 |  | 18.0079 | 20.95908 | 25.89614 | 19.62802 | 18.51006 | 19.84266
2951.725 | 0.6054918 | 23.65813 | 0.0003623674 |  | 17.98547 | 20.99364 | 25.90525 | 19.63758 | 18.51752 | 19.84388
2951.824 | 0.6052673 | 24.97602 | 0.0003649906 |  | 17.96231 | 21.00244 | 25.908 | 19.63989 | 18.53967 | 19.8676
2951.924 | 0.6056511 | 25.22665 | 0.0003520932 |  | 18.00285 | 21.01395 | 25.89337 | 19.66066 | 18.5596 | 19.88003
2952.023 | 0.6052034 | 21.95746 | 0.0003679936 |  | 17.95762 | 20.95749 | 25.90238 | 19.6586 | 18.62519 | 19.86105
2952.123 | 0.6053573 | 18.40756 | 0.0004059378 |  | 18.0023 | 20.96233 | 25.9007 | 19.66625 | 18.60867 | 19.90835
2952.223 | 0.6051711 | 19.8626 | 0.0003718204 |  | 17.98566 | 20.96371 | 25.90764 | 19.67507 | 18.6408 | 19.9185
2952.322 | 0.6049871 | 23.40613 | 0.0003624199 |  | 17.98084 | 20.95847 | 25.88111 | 19.65528 | 18.64091 | 19.92504
2952.421875 | 0.6056888 | 23.99353 | 0.0003682958 |  | 17.98009 | 20.91663 | 25.90484 | 19.68595 | 18.70282 | 19.95756
2952.521 | 0.6046717 | 22.70618 | 0.0003393069 |  | 17.99944 | 20.93578 | 25.8912 | 19.6813 | 18.67494 | 19.93765
2952.621 | 0.6050731 | 24.06781 | 0.0003626909 |  | 17.98833 | 20.9099 | 25.90404 | 19.67979 | 18.6972 | 19.97338
2952.721 | 0.605646 | 17.32344 | 0.0003768345 |  | 17.97808 | 20.89858 | 25.88481 | 19.70781 | 18.68499 | 19.95757
2952.82 | 0.6051418 | 21.15132 | 0.0003863834 |  | 18.00551 | 20.88555 | 25.90993 | 19.69356 | 18.69659 | 20.0074
2952.92 | 0.6051921 | 22.51888 | 0.0003442962 |  | 17.99571 | 20.90453 | 25.90122 | 19.68272 | 18.70992 | 20.00467
2953.02 | 0.6056979 | 22.61549 | 0.0003665671 |  | 17.98776 | 20.90348 | 25.90297 | 19.70098 | 18.72534 | 20.04103
2953.119 | 0.6052752 | 20.80363 | 0.0003614728 |  | 18.02273 | 20.88819 | 25.88547 | 19.6962 | 18.70802 | 20.01938
2953.21875 | 0.6054373 | 23.20015 | 0.0003462337 |  | 18.02648 | 20.9262 | 25.90165 | 19.70182 | 18.72744 | 20.04653
2953.318 | 0.6055497 | 21.56419 | 0.0003684604 |  | 18.00279 | 20.9124 | 25.89698 | 19.69628 | 18.7289 | 20.07117
2953.418 | 0.6051943 | 20.61405 | 0.0003879309 |  | 17.9952 | 20.92604 | 25.92128 | 19.73867 | 18.69562 | 20.06883
2953.518 | 0.6051166 | 26.91229 | 0.0003577499 |  | 18.00275 | 20.94668 | 25.91615 | 19.70925 | 18.69956 | 20.09497
2953.617 | 0.6054152 | 22.25457 | 0.000381024 |  | 18.00055 | 20.96673 | 25.94107 | 19.71772 | 18.71206 | 20.09791
2953.717 | 0.6050621 | 26.70358 | 0.0003770816 |  | 18.00668 | 20.95201 | 25.93443 | 19.71853 | 18.71503 | 20.10646
2953.816 | 0.6056908 | 23.35054 | 0.0004032218 |  | 18.00231 | 20.95676 | 25.94159 | 19.74944 | 18.68591 | 20.13991
2953.916 | 0.6055222 | 26.09841 | 0.0003587923 |  | 18.05249 | 20.95512 | 25.94913 | 19.75303 | 18.69856 | 20.14978
2954.015625 | 0.6052846 | 22.73807 | 0.0003729241 |  | 18.03965 | 20.96159 | 25.94846 | 19.75148 | 18.68203 | 20.11511
2954.115 | 0.60546 | 23.86684 | 0.0003302197 |  | 18.08312 | 21.00495 | 25.97118 | 19.80879 | 18.68942 | 20.15763
2954.215 | 0.6050598 | 21.06839 | 0.0003423162 |  | 18.08892 | 20.96442 | 25.95766 | 19.76223 | 18.68419 | 20.16416
2954.314 | 0.6053235 | 24.01084 | 0.0003562244 |  | 18.04842 | 21.01037 | 25.96056 | 19.80491 | 18.66446 | 20.16656
2954.414 | 0.6054879 | 15.94768 | 0.0003930026 |  | 18.05545 | 20.95611 | 25.94893 | 19.82 | 18.66088 | 20.19462
2954.514 | 0.6056658 | 23.88735 | 0.00036053 |  | 18.10469 | 20.99193 | 25.98376 | 19.82046 | 18.61641 | 20.19565
2954.613 | 0.6059009 | 22.33615 | 0.0004102418 |  | 18.07549 | 21.01116 | 25.94307 | 19.80367 | 18.66897 | 20.22139
2954.713 | 0.6055778 | 23.46856 | 0.0003446401 |  | 18.0775 | 21.0014 | 25.99412 | 19.84803 | 18.61321 | 20.20317
2954.8125 | 0.6051455 | 19.94099 | 0.0003491353 |  | 18.08401 | 21.02895 | 25.97738 | 19.84631 | 18.61126 | 20.19995
2954.912 | 0.6056085 | 18.00882 | 0.0003247814 |  | 18.05672 | 21.04914 | 26.00065 | 19.84185 | 18.5829 | 20.17997
2955.012 | 0.6055435 | 18.77348 | 0.0003621158 |  | 18.06436 | 21.04792 | 26.03021 | 19.82636 | 18.55976 | 20.21241
2955.111 | 0.6050592 | 19.23647 | 0.0003645099 |  | 18.08587 | 21.05288 | 26.02417 | 19.85651 | 18.55573 | 20.18319
2955.211 | 0.6057229 | 19.25197 | 0.0003554778 |  | 18.0697 | 21.06485 | 26.05254 | 19.85958 | 18.54125 | 20.20388
2955.311 | 0.6057013 | 24.06279 | 0.0003604674 |  | 18.09645 | 21.07347 | 26.05744 | 19.86874 | 18.55449 | 20.21023
2955.41 | 0.6047013 | 28.87408 | 0.0003493678 |  | 18.05351 | 21.0837 | 26.05814 | 19.86684 | 18.52254 | 20.18413
2955.51 | 0.6052114 | 22.53119 | 0.0003770266 |  | 18.07726 | 21.09401 | 26.10628 | 19.88505 | 18.5078 | 20.20423
2955.609375 | 0.6057697 | 27.625 | 0.0003206563 |  | 18.05137 | 21.1082 | 26.09852 | 19.85725 | 18.49778 | 20.19917
2955.709 | 0.6044319 | 26.55547 | 0.0003615617 |  | 18.06411 | 21.11181 | 26.11385 | 19.87263 | 18.47668 | 20.19618
2955.809 | 0.604936 | 31.55542 | 0.0003371966 |  | 18.06755 | 21.12906 | 26.12517 | 19.88301 | 18.48555 | 20.14681
2955.908 | 0.6050155 | 25.6181 | 0.0003036237 |  | 18.06353 | 21.14361 | 26.1513 | 19.8607 | 18.45567 | 20.14087
2956.008 | 0.6050808 | 29.66472 | 0.0003170841 |  | 18.09012 | 21.14728 | 26.15075 | 19.86696 | 18.45183 | 20.13476
2956.107 | 0.605351 | 28.18779 | 0.0003618561 |  | 18.06313 | 21.15107 | 26.19328 | 19.89218 | 18.4104 | 20.13857
2956.207 | 0.6051069 | 26.33902 | 0.0003827555 |  | 18.0717 | 21.13323 | 26.18455 | 19.86307 | 18.39314 | 20.10922
2956.307 | 0.6053272 | 22.56764 | 0.0003678867 |  | 18.06662 | 21.12582 | 26.20742 | 19.86063 | 18.37958 | 20.14115
2956.40625 | 0.6056857 | 23.60983 | 0.0003431924 |  | 18.06893 | 21.14108 | 26.22677 | 19.86623 | 18.39157 | 20.0938
2956.506 | 0.6054186 | 21.25112 | 0.0003562198 |  | 18.05612 | 21.14918 | 26.23159 | 19.8344 | 18.36283 | 20.09139
2956.605 | 0.6057147 | 21.237 | 0.0003789733 |  | 18.02673 | 21.14026 | 26.26978 | 19.83544 | 18.30269 | 20.0984
2956.705 | 0.6050885 | 23.69368 | 0.0003506737 |  | 18.00779 | 21.14487 | 26.27891 | 19.82992 | 18.28745 | 20.06991
2956.805 | 0.6054123 | 20.98818 | 0.0003440517 |  | 18.0393 | 21.17845 | 26.28969 | 19.82368 | 18.31622 | 20.05301
2956.904 | 0.6056207 | 21.73553 | 0.0003365631 |  | 18.03453 | 21.13646 | 26.27782 | 19.80691 | 18.28175 | 20.0114
2957.004 | 0.6053175 | 20.32879 | 0.0003354999 |  | 18.04046 | 21.1477 | 26.29179 | 19.81608 | 18.24803 | 20.02693
2957.104 | 0.605422 | 23.27261 | 0.0003565011 |  | 18.03282 | 21.14134 | 26.29197 | 19.82636 | 18.24394 | 19.97399
2957.203125 | 0.60446 | 23.1596 | 0.0003614473 |  | 18.01845 | 21.15187 | 26.28138 | 19.82148 | 18.23089 | 20.00154
2957.303 | 0.6054297 | 19.38458 | 0.0003505351 |  | 17.974 | 21.13801 | 26.31452 | 19.83973 | 18.23161 | 19.98745
2957.402 | 0.6050572 | 23.4034 | 0.0003564018 |  | 17.97746 | 21.17398 | 26.31814 | 19.82204 | 18.21878 | 19.96034
2957.502 | 0.6052432 | 28.97251 | 0.0003987527 |  | 18.01348 | 21.1467 | 26.29453 | 19.79324 | 18.20449 | 19.91968
2957.602 | 0.6049516 | 25.97901 | 0.0003911664 |  | 17.96484375 | 21.1741 | 26.31426 | 19.78664 | 18.18927 | 19.91286
2957.701 | 0.6058092 | 21.46075 | 0.0003538883 |  | 17.97112 | 21.17337 | 26.29382 | 19.79753 | 18.19309 | 19.891
2957.801 | 0.6056778 | 26.01456 | 0.0003717616 |  | 17.99583 | 21.15593 | 26.27827 | 19.79178 | 18.16301 | 19.88182
2957.9 | 0.6049488 | 25.41121 | 0.0003263245 |  | 17.96349 | 21.1584 | 26.27022 | 19.7765 | 18.16613 | 19.87338
2958 | 0.605372 | 26.71634 | 0.0003685296 |  | 17.96252 | 21.16571 | 26.22974 | 19.82784 | 18.14371 | 19.84536
2958.1 | 0.6050019 | 24.96143 | 0.0003431232 |  | 17.97695 | 21.16853 | 26.22001 | 19.78286 | 18.11834 | 19.83475
2958.199 | 0.6055194 | 26.23922 | 0.0004073099 |  | 17.98814 | 21.14201 | 26.21069 | 19.78424 | 18.14554 | 19.82146
2958.299 | 0.6048026 | 27.38667 | 0.0003045627 |  | 17.97983 | 21.19067 | 26.20679 | 19.81295 | 18.08453 | 19.80438
2958.398 | 0.6055052 | 31.93821 | 0.0003719052 |  | 17.98217 | 21.1757 | 26.175 | 19.81318 | 18.10734 | 19.78656
2958.498 | 0.6047793 | 30.66543 | 0.0003457071 |  | 17.93965 | 21.18974 | 26.17551 | 19.8065 | 18.06599 | 19.75196
2958.598 | 0.6050686 | 29.48061 | 0.0003446416 |  | 17.97446 | 21.19245 | 26.19341 | 19.80198 | 18.07765 | 19.76707
2958.697 | 0.6054529 | 26.17405 | 0.0004042649 |  | 17.97199 | 21.18638 | 26.16872 | 19.80438 | 18.05163 | 19.75474
2958.796875 | 0.6059622 | 25.70377 | 0.0003578537 |  | 18.00127 | 21.17259 | 26.16629 | 19.82491 | 18.05595 | 19.75027
2958.896 | 0.6048202 | 25.91841 | 0.0003288407 |  | 17.98257 | 21.18365 | 26.16588 | 19.82002 | 18.0436 | 19.75298
2958.996 | 0.6050811 | 26.12848 | 0.000367233 |  | 17.99636 | 21.19405 | 26.16416 | 19.85302 | 18.01024 | 19.74811
2959.096 | 0.6053269 | 33.10297 | 0.0003351097 |  | 17.98091 | 21.19754 | 26.16519 | 19.80728 | 18.01699 | 19.73804
2959.195 | 0.6063474 | 26.1016 | 0.0003441304 |  | 17.97019 | 21.19254 | 26.14935 | 19.82508 | 18.01307 | 19.72552
2959.295 | 0.6056349 | 27.80455 | 0.0003479274 |  | 17.98063 | 21.19307 | 26.173 | 19.85526 | 18.03601 | 19.73551
2959.395 | 0.6054424 | 24.0277 | 0.0003403146 |  | 17.99296 | 21.18769 | 26.14898 | 19.80795 | 18.05163 | 19.74396
2959.494 | 0.6056568 | 36.54625 | 0.0003096887 |  | 17.9929 | 21.18737 | 26.14569 | 19.8095 | 17.97527 | 19.71346
2959.59375 | 0.6048665 | 29.50568 | 0.000354593 |  | 17.99401 | 21.1678 | 26.17196 | 19.81011 | 18.01939 | 19.6999
2959.693 | 0.6050456 | 27.9162 | 0.0003686927 |  | 17.9763 | 21.18507 | 26.15438 | 19.83988 | 17.9887 | 19.68378
2959.793 | 0.6049516 | 31.55906 | 0.0003525826 |  | 17.9842 | 21.17671 | 26.12795 | 19.83739 | 17.99474 | 19.68885
2959.893 | 0.6048551 | 28.10896 | 0.0003463742 |  | 17.96497 | 21.1596 | 26.1496 | 19.85714 | 17.99552 | 19.65829
2959.992 | 0.6056585 | 28.90005 | 0.0003396324 |  | 17.97705 | 21.12109375 | 26.15312 | 19.84381 | 17.97501 | 19.65179
2960.092 | 0.604701 | 32.80267 | 0.0003328169 |  | 17.99382 | 21.14744 | 26.14561 | 19.81843 | 17.98619 | 19.6347
2960.191 | 0.6055435 | 32.20388 | 0.000320034 |  | 17.9792 | 21.11206 | 26.11839 | 19.84424 | 17.97866 | 19.63407
2960.291 | 0.6055492 | 27.96997 | 0.0003253542 |  | 17.97918 | 21.10735 | 26.108 | 19.85651 | 17.94493 | 19.64211
2960.390625 | 0.6052173 | 31.31936 | 0.0003232853 |  | 17.99453 | 21.12211 | 26.06117 | 19.82223 | 17.96063 | 19.64063
2960.49 | 0.6048463 | 27.56531 | 0.0003357965 |  | 17.9737 | 21.12547 | 26.08165 | 19.84491 | 17.93353 | 19.64857
2960.59 | 0.6047208 | 28.63483 | 0.0003614266 |  | 17.98243 | 21.12711 | 26.07522 | 19.85017 | 17.93534 | 19.62558
2960.689 | 0.605296 | 25.67278 | 0.0003294864 |  | 17.9965 | 21.11063 | 26.03185 | 19.81986 | 17.92775 | 19.6485
2960.789 | 0.6053011 | 24.60325 | 0.0003547461 |  | 17.9856 | 21.10646 | 26.05261 | 19.8438 | 17.90096 | 19.6177
2960.889 | 0.6052281 | 24.82518 | 0.0003574975 |  | 17.99963 | 21.1224 | 26.02431 | 19.83224 | 17.88779 | 19.6178
2960.988 | 0.6053124 | 25.96534 | 0.0003633577 |  | 18.00435 | 21.14557 | 26.03633 | 19.86776 | 17.90015 | 19.60459
2961.088 | 0.605437 | 29.8511 | 0.0003479008 |  | 18.01866 | 21.1103 | 26.00082 | 19.84441 | 17.90982 | 19.61952
2961.1875 | 0.6049721 | 28.74238 | 0.0003546571 |  | 17.98623 | 21.11576 | 25.98476 | 19.80936 | 17.8891 | 19.60561
2961.287 | 0.6056999 | 31.99927 | 0.0003359007 |  | 18.00138 | 21.12499 | 26.0024 | 19.82323 | 17.90267 | 19.59495
2961.387 | 0.6060987 | 32.54018 | 0.0003722838 |  | 18.00846 | 21.1452 | 25.99871 | 19.8279 | 17.88725 | 19.58852
2961.486 | 0.6057658 | 32.46545 | 0.0003380897 |  | 17.99081 | 21.14405 | 25.98991 | 19.83047 | 17.88983 | 19.5962
2961.586 | 0.6048457 | 32.24808 | 0.0003647329 |  | 18.00357 | 21.14174 | 25.97436 | 19.81559 | 17.90548 | 19.59054
2961.686 | 0.6054265 | 29.86067 | 0.0003582041 |  | 18.06137 | 21.15542 | 25.94989 | 19.82821 | 17.8756 | 19.56439
2961.785 | 0.6056071 | 28.21377 | 0.0003549429 |  | 18.01781 | 21.18238 | 25.96722 | 19.765 | 17.84603 | 19.57726
2961.885 | 0.6058098 | 31.03501 | 0.0003740465 |  | 17.99835 | 21.18292 | 25.96576 | 19.82567 | 17.91794 | 19.55882
2961.984375 | 0.6053252 | 30.14502 | 0.0003559146 |  | 18.01877 | 21.19796 | 25.94612 | 19.79153 | 17.87246 | 19.56436
2962.084 | 0.6057797 | 25.6304 | 0.0003787387 |  | 17.99882 | 21.2075 | 25.97368 | 19.77888 | 17.89429 | 19.55505
2962.184 | 0.6053615 | 30.13773 | 0.000353713 |  | 18.01122 | 21.21179 | 25.96961 | 19.78385 | 17.91346 | 19.56488
2962.283 | 0.6053806 | 22.16161 | 0.0003331404 |  | 17.99362 | 21.22853 | 25.99358 | 19.80296 | 17.90135 | 19.53965
2962.383 | 0.6056443 | 29.8511 | 0.0003772793 |  | 18.02496 | 21.19641 | 25.97138 | 19.781 | 17.86015 | 19.54221
2962.482 | 0.6051753 | 30.49044 | 0.0003332655 |  | 18.02544 | 21.20591 | 25.96454 | 19.74985 | 17.90099 | 19.5316
2962.582 | 0.6052645 | 28.35321 | 0.0003500725 |  | 18.00829 | 21.24863 | 25.98096 | 19.80012 | 17.88309 | 19.53843
2962.682 | 0.6055724 | 31.68256 | 0.0003159262 |  | 17.97255 | 21.18976 | 25.98979 | 19.77759 | 17.87241 | 19.53892
2962.78125 | 0.6052395 | 27.97726 | 0.0003771221 |  | 17.98361 | 21.21097 | 25.98199 | 19.74245 | 17.93238 | 19.55681
2962.881 | 0.605085 | 33.64845 | 0.0003587469 |  | 18.01002 | 21.21131 | 25.98975 | 19.79466 | 17.89398 | 19.56068
2962.98 | 0.6054189 | 27.56075 | 0.0003717177 |  | 17.97842 | 21.17531 | 26.0174 | 19.78894 | 17.90416 | 19.5127
2963.08 | 0.6055035 | 25.2786 | 0.0003580464 |  | 18.00351 | 21.2051 | 26.01337 | 19.75193 | 17.91743 | 19.52417
2963.18 | 0.6058055 | 28.65762 | 0.0003663874 |  | 17.96116 | 21.16924 | 26.03474 | 19.76675 | 17.91446 | 19.53932
2963.279 | 0.6054791 | 26.13259 | 0.0003560818 |  | 17.98498 | 21.18654 | 26.04907 | 19.75682 | 17.90257 | 19.5515
2963.379 | 0.6052494 | 28.84537 | 0.000378046 |  | 17.95531 | 21.17513 | 26.01137 | 19.76447 | 17.93856 | 19.51571
2963.479 | 0.6056508 | 34.15519 | 0.0003385695 |  | 17.95556 | 21.17565 | 26.03041 | 19.78751 | 17.96322 | 19.53076
2963.578125 | 0.6059528 | 26.38413 | 0.0003385651 |  | 17.95782 | 21.17442 | 26.04195 | 19.78871 | 17.93577 | 19.54775
2963.678 | 0.6058498 | 27.3885 | 0.0003682661 |  | 17.96364 | 21.17342 | 26.04181 | 19.79237 | 17.92212 | 19.5403
2963.777 | 0.6053119 | 32.50236 | 0.0003335507 |  | 17.96536 | 21.18487 | 26.06174 | 19.75908 | 17.9499 | 19.55157
2963.877 | 0.6051645 | 31.69942 | 0.0003379213 |  | 17.90932 | 21.18137 | 26.04116 | 19.77978 | 17.96551 | 19.54646
2963.977 | 0.6055165 | 30.88736 | 0.0003161086 |  | 17.96579 | 21.18903 | 26.01418 | 19.78612 | 17.93505 | 19.53135
2964.076 | 0.6054484 | 29.30563 | 0.0003509791 |  | 17.92772 | 21.1797 | 26.04845 | 19.78472 | 17.97153 | 19.55384
2964.176 | 0.6055302 | 29.73945 | 0.0003968697 |  | 17.92671 | 21.17817 | 26.04743 | 19.78433 | 17.93899 | 19.55319
2964.275 | 0.6052434 | 29.77591 | 0.0003779074 |  | 17.91282 | 21.19196 | 26.02457 | 19.82081 | 17.93898 | 19.57273
2964.375 | 0.6055617 | 31.41461 | 0.0003432599 |  | 17.91577 | 21.22884 | 26.06201 | 19.82242 | 17.92542 | 19.57431
2964.475 | 0.6052312 | 30.01834 | 0.0003171417 |  | 17.90418 | 21.17846 | 26.06696 | 19.80064 | 17.90925 | 19.56936
2964.574 | 0.6053547 | 32.21891 | 0.0003116549 |  | 17.89791 | 21.23354 | 26.0569 | 19.80702 | 17.91646 | 19.60229
2964.674 | 0.6060454 | 26.17998 | 0.0003376744 |  | 17.88943 | 21.2024 | 26.06694 | 19.80845 | 17.93196 | 19.56739
2964.773 | 0.605449 | 30.11449 | 0.0003203148 |  | 17.89142 | 21.18006 | 26.07973 | 19.82886 | 17.91475 | 19.57881
2964.873 | 0.6054325 | 25.60443 | 0.0003200633 |  | 17.87402 | 21.22397 | 26.0426 | 19.82928 | 17.91815 | 19.60421
2964.973 | 0.6053468 | 28.84218 | 0.0003827206 |  | 17.89893 | 21.22776 | 26.0911 | 19.83993 | 17.9122 | 19.58788
2965.072 | 0.6053195 | 30.71146 | 0.0003374307 |  | 17.87832 | 21.25654 | 26.07413 | 19.82952 | 17.87107 | 19.58645
2965.171875 | 0.6054947 | 28.64121 | 0.0003303976 |  | 17.83499 | 21.24992 | 26.06851 | 19.84767 | 17.90221 | 19.58361
2965.271 | 0.6044543 | 32.37705 | 0.0003368495 |  | 17.86242 | 21.24299 | 26.10187 | 19.85776 | 17.90564 | 19.60795
2965.371 | 0.6059242 | 31.61785 | 0.000349193 |  | 17.85353 | 21.24017 | 26.09067 | 19.85434 | 17.89179 | 19.57507
2965.471 | 0.6052273 | 33.0091 | 0.0003227008 |  | 17.83731 | 21.18145 | 26.11152 | 19.86809 | 17.88574 | 19.58883
2965.57 | 0.6055046 | 35.53824 | 0.0003728869 |  | 17.87006 | 21.21183 | 26.06178 | 19.89353 | 17.91995 | 19.58793
2965.67 | 0.6057382 | 29.67201 | 0.0003700718 |  | 17.81138 | 21.23861 | 26.07321 | 19.86268 | 17.89787 | 19.58187
2965.77 | 0.6056457 | 30.86594 | 0.0003318059 |  | 17.81973 | 21.21223 | 26.05841 | 19.89507 | 17.9207 | 19.6071
2965.869 | 0.6051682 | 27.5211 | 0.0003395847 |  | 17.81515 | 21.22086 | 26.05383 | 19.90579 | 17.90989 | 19.60607
2965.96875 | 0.6053564 | 27.36753 | 0.0003286598 |  | 17.80643 | 21.19457 | 26.04436 | 19.90239 | 17.90305 | 19.59511
2966.068 | 0.6053022 | 26.82935 | 0.0003526786 |  | 17.80117 | 21.18958 | 26.02738 | 19.8989 | 17.93272 | 19.60447
2966.168 | 0.6056553 | 32.46363 | 0.0003282186 |  | 17.8078 | 21.21279 | 25.97619 | 19.93907 | 17.91272 | 19.57675
2966.268 | 0.6052724 | 28.74648 | 0.0003342684 |  | 17.82854 | 21.20681 | 25.99067 | 19.93861 | 17.92609 | 19.58
2966.367 | 0.6056468 | 31.73906 | 0.000339805 |  | 17.83327 | 21.20373 | 25.9667 | 19.91023 | 17.91336 | 19.58424
2966.467 | 0.6054146 | 31.34625 | 0.0003527029 |  | 17.79926 | 21.20859 | 25.98355 | 19.96127 | 17.9132 | 19.57264
2966.566 | 0.605713 | 28.90643 | 0.0003104974 |  | 17.78959 | 21.21041 | 25.92921 | 19.96764 | 17.89924 | 19.5774
2966.666 | 0.6048875 | 31.06964 | 0.0003497043 |  | 17.80754 | 21.21375 | 25.94677 | 19.95205 | 17.88839 | 19.5853
2966.765625 | 0.6051103 | 29.04405 | 0.0003587061 |  | 17.78205 | 21.21402 | 25.9411 | 19.94721 | 17.89739 | 19.55093
2966.865 | 0.6055724 | 36.40543 | 0.0003325798 |  | 17.79423 | 21.23841 | 25.98583 | 19.9568 | 17.8999 | 19.56843
2966.965 | 0.6051597 | 26.66348 | 0.0003613402 |  | 17.80936 | 21.22884 | 25.91574 | 19.98213 | 17.89313 | 19.55252
2967.064 | 0.6056113 | 27.0531 | 0.0003400819 |  | 17.83224 | 21.26614 | 25.93986 | 19.93928 | 17.91483 | 19.5478
2967.164 | 0.6054087 | 34.47326 | 0.0003684156 |  | 17.83007 | 21.2801 | 25.93266 | 19.96324 | 17.89404 | 19.56448
2967.264 | 0.605064 | 30.54012 | 0.0003406739 |  | 17.83445 | 21.28139 | 25.90847 | 19.94808 | 17.90788 | 19.55547
2967.363 | 0.6048639 | 30.20654 | 0.000333356 |  | 17.85533 | 21.27937 | 25.90126 | 19.93891 | 17.91717 | 19.54791
2967.463 | 0.6049653 | 31.15531 | 0.000352814 |  | 17.82748 | 21.2923 | 25.9022 | 19.93266 | 17.88394 | 19.5161
2967.5625 | 0.6052803 | 29.03129 | 0.0003357817 |  | 17.84765 | 21.31533 | 25.89007 | 19.94784 | 17.91572 | 19.51807
2967.662 | 0.6046212 | 29.85611 | 0.0003501872 |  | 17.83851 | 21.29195 | 25.8818 | 19.94158 | 17.91232 | 19.53655
2967.762 | 0.6051677 | 31.8817 | 0.0003590931 |  | 17.83928 | 21.33763 | 25.86502 | 19.93448 | 17.90435 | 19.49489
2967.861 | 0.605799 | 33.48622 | 0.0003273687 |  | 17.84097 | 21.32976 | 25.88696 | 19.9501 | 17.87993 | 19.52626
2967.961 | 0.6049224 | 32.23213 | 0.0003499279 |  | 17.82852 | 21.32138 | 25.89154 | 19.94595 | 17.88496 | 19.50256
2968.061 | 0.6055645 | 31.73724 | 0.0003177736 |  | 17.84556 | 21.32733 | 25.89319 | 19.9378 | 17.8711 | 19.51553
2968.16 | 0.6054984 | 32.40257 | 0.000347732 |  | 17.83475 | 21.31612 | 25.89558 | 19.91153 | 17.88468 | 19.48013
2968.26 | 0.606097 | 36.97962 | 0.0003291181 |  | 17.91742 | 21.34706 | 25.89533 | 19.95159 | 17.86994 | 19.49257
2968.359375 | 0.60512 | 34.64279 | 0.0003257495 |  | 17.91871 | 21.37342 | 25.88932 | 19.94897 | 17.83842 | 19.44426
2968.459 | 0.605556 | 30.52736 | 0.0003415298 |  | 17.91244 | 21.31445 | 25.88796 | 19.94289 | 17.87949 | 19.45832
2968.559 | 0.6054924 | 34.83874 | 0.0003242066 |  | 17.95723 | 21.3665 | 25.87505 | 19.93706 | 17.83914 | 19.47852
2968.658 | 0.6058058 | 30.13454 | 0.0003627003 |  | 17.96041 | 21.39806 | 25.8922 | 19.89803 | 17.82649 | 19.45816
2968.758 | 0.6052718 | 35.01418 | 0.0003827433 |  | 18.01424 | 21.36078 | 25.91306 | 19.90794 | 17.83857 | 19.46146
2968.857 | 0.6061777 | 29.66517 | 0.0003480298 |  | 18.03094 | 21.38464 | 25.91203 | 19.90519 | 17.83098 | 19.47091
2968.957 | 0.6059276 | 30.37515 | 0.0003733771 |  | 18.06254 | 21.37977 | 25.89186 | 19.93063 | 17.84454 | 19.44573
2969.057 | 0.6054617 | 30.02062 | 0.0003507573 |  | 18.08276 | 21.39462 | 25.87495 | 19.8809 | 17.84479 | 19.46336
2969.15625 | 0.6054484 | 30.26032 | 0.000372136 |  | 18.06888 | 21.4 | 25.88408 | 19.89076 | 17.82529 | 19.46182
2969.256 | 0.6055648 | 29.70801 | 0.0003281291 |  | 18.15293 | 21.41882 | 25.8818 | 19.8928 | 17.82641 | 19.45151
2969.355 | 0.6057777 | 33.53179 | 0.0003081603 |  | 18.18257 | 21.42594 | 25.87758 | 19.90446 | 17.85048 | 19.46986
2969.455 | 0.605636 | 29.37444 | 0.0003543777 |  | 18.16056 | 21.43085 | 25.87605 | 19.87232 | 17.8504 | 19.48538
2969.555 | 0.6055665 | 35.09028 | 0.0003277355 |  | 18.2215 | 21.44788 | 25.87128 | 19.90272 | 17.89982 | 19.46694
2969.654 | 0.6058861 | 31.45836 | 0.0003395041 |  | 18.23534 | 21.4425 | 25.85954 | 19.90325 | 17.88118 | 19.43581
2969.754 | 0.6051546 | 30.48361 | 0.0003293031 |  | 18.23089 | 21.4413 | 25.85965 | 19.85166 | 17.9109 | 19.48646
2969.854 | 0.6056068 | 37.32093 | 0.0003419447 |  | 18.28172 | 21.47764 | 25.86384 | 19.88404 | 17.91379 | 19.47622
2969.953125 | 0.6053266 | 27.37391 | 0.000300196 |  | 18.29313 | 21.451 | 25.85974 | 19.88437 | 17.96015 | 19.46388
2970.053 | 0.6057328 | 31.90084 | 0.000357542 |  | 18.31042 | 21.4111 | 25.82655 | 19.85695 | 17.97034 | 19.50158
2970.152 | 0.6056829 | 32.31689 | 0.0003270014 |  | 18.25303 | 21.38793 | 25.8693 | 19.84014 | 18.00632 | 19.47399
2970.252 | 0.6051932 | 29.95454 | 0.0003349754 |  | 18.27614 | 21.3833 | 25.86966 | 19.84097 | 18.02206 | 19.49881
2970.352 | 0.6056934 | 31.16853 | 0.0003487454 |  | 18.27649 | 21.38951 | 25.85337 | 19.83825 | 18.06293 | 19.51214
2970.451 | 0.6050649 | 32.52697 | 0.0003487139 |  | 18.26651 | 21.35334 | 25.85549 | 19.81608 | 18.08586 | 19.49872
2970.551 | 0.6050243 | 27.32743 | 0.0002998882 |  | 18.2967 | 21.33276 | 25.87198 | 19.80511 | 18.1094 | 19.50594
2970.65 | 0.6052207 | 28.7319 | 0.0003389237 |  | 18.29926 | 21.36401 | 25.86065 | 19.82845 | 18.13322 | 19.5268
2970.75 | 0.6056917 | 29.94907 | 0.000307444 |  | 18.25792 | 21.34328 | 25.85366 | 19.76235 | 18.12066 | 19.5306
2970.85 | 0.6056667 | 31.16306 | 0.0003433248 |  | 18.27457 | 21.33541 | 25.87961 | 19.79222 | 18.13643 | 19.53399
2970.949 | 0.6055168 | 28.42658 | 0.0003573859 |  | 18.27899 | 21.33014 | 25.86736 | 19.79065 | 18.17081 | 19.5277
2971.049 | 0.6050041 | 28.2844 | 0.0003766541 |  | 18.25456 | 21.33313 | 25.86137 | 19.74673 | 18.17943 | 19.54248
2971.148 | 0.6057638 | 30.32366 | 0.0003406898 |  | 18.24421 | 21.33706 | 25.85729 | 19.70793 | 18.18098 | 19.56931
2971.248 | 0.6053062 | 31.33714 | 0.0003401711 |  | 18.22149 | 21.33355 | 25.86667 | 19.74358 | 18.1996 | 19.5725
2971.348 | 0.6052412 | 32.72884 | 0.0003546385 |  | 18.19481 | 21.31092 | 25.88209 | 19.68942 | 18.17027 | 19.58005
2971.447 | 0.6056846 | 31.11977 | 0.0003828151 |  | 18.21797 | 21.30537 | 25.8866 | 19.68686 | 18.19633 | 19.55459
2971.546875 | 0.6054717 | 33.07563 | 0.0003485138 |  | 18.22336 | 21.30436 | 25.88347 | 19.67889 | 18.21277 | 19.59071
2971.646 | 0.6050507 | 32.63907 | 0.0003080123 |  | 18.2212 | 21.29624 | 25.89482 | 19.6605 | 18.21125 | 19.57293
2971.746 | 0.6059704 | 34.57944 | 0.000357138 |  | 18.19891 | 21.30097 | 25.87273 | 19.66004 | 18.2329 | 19.5908
2971.846 | 0.6053065 | 37.25805 | 0.0003557564 |  | 18.18118 | 21.29124 | 25.91196 | 19.65616 | 18.22833 | 19.57433
2971.945 | 0.6052261 | 36.66974 | 0.0003423478 |  | 18.19328 | 21.30858 | 25.9055 | 19.642 | 18.23285 | 19.6129
2972.045 | 0.6057064 | 32.70242 | 0.0003269566 |  | 18.17788 | 21.28437 | 25.90693 | 19.61456 | 18.24453 | 19.61669
2972.145 | 0.605284 | 31.50985 | 0.0003243372 |  | 18.2081 | 21.28663 | 25.89712 | 19.67486 | 18.24002 | 19.62511
2972.244 | 0.6058742 | 32.33512 | 0.0003643973 |  | 18.18398 | 21.27203 | 25.90628 | 19.6215 | 18.25241 | 19.64499
2972.34375 | 0.6056096 | 35.35231 | 0.0003611465 |  | 18.15887 | 21.30711 | 25.93618 | 19.64903 | 18.26902 | 19.61379
2972.443 | 0.6050445 | 30.80716 | 0.0003471998 |  | 18.19423 | 21.27866 | 25.90308 | 19.62065 | 18.22684 | 19.67007
2972.543 | 0.605288 | 29.73581 | 0.0003571571 |  | 18.17032 | 21.30614 | 25.95468 | 19.64952 | 18.26124 | 19.65579
2972.643 | 0.6050598 | 32.681 | 0.000356118 |  | 18.16637 | 21.31191 | 25.92861 | 19.67376 | 18.25578 | 19.65509
2972.742 | 0.6050987 | 35.02056 | 0.0003551821 |  | 18.14249 | 21.32141 | 25.90395 | 19.64278 | 18.25888 | 19.66562
2972.842 | 0.6058654 | 31.46747 | 0.0003240341 |  | 18.14362 | 21.3275 | 25.96235 | 19.64705 | 18.24339 | 19.6595
2972.941 | 0.6049003 | 33.16039 | 0.0003374744 |  | 18.15047 | 21.30792 | 25.95375 | 19.65139 | 18.26052 | 19.66207
2973.041 | 0.6045429 | 30.29495 | 0.0003493333 |  | 18.18217 | 21.31901 | 25.97823 | 19.64328 | 18.24471 | 19.68455
2973.140625 | 0.6046749 | 33.83118 | 0.0003451465 |  | 18.13614 | 21.32339 | 25.95299 | 19.66768 | 18.27711 | 19.65622
2973.24 | 0.6055372 | 24.49662 | 0.0003343683 |  | 18.13688 | 21.34565 | 25.96814 | 19.66286 | 18.24623 | 19.65106
2973.34 | 0.6055591 | 33.71908 | 0.0003275129 |  | 18.16069 | 21.31066 | 25.97346 | 19.6615 | 18.26399 | 19.66585
2973.439 | 0.6051217 | 25.85597 | 0.0003344053 |  | 18.17474 | 21.31071 | 25.98188 | 19.63417 | 18.28687 | 19.67335
2973.539 | 0.6044058 | 32.43629 | 0.0003235969 |  | 18.15946 | 21.33337 | 25.98404 | 19.69299 | 18.23184 | 19.64847
2973.639 | 0.6053556 | 26.62018 | 0.0003587353 |  | 18.15795 | 21.31735 | 25.97944 | 19.69921 | 18.28078 | 19.66305
2973.738 | 0.6058322 | 33.88222 | 0.0003374303 |  | 18.16853 | 21.30313 | 25.95445 | 19.68307 | 18.26691 | 19.66139
2973.838 | 0.6059957 | 32.45679 | 0.0003460991 |  | 18.15099 | 21.31417 | 25.96456 | 19.71758 | 18.27674 | 19.66278
2973.9375 | 0.6053522 | 28.23473 | 0.0003254567 |  | 18.20547 | 21.32263 | 25.95374 | 19.72194 | 18.25799 | 19.64158
2974.037 | 0.6060051 | 31.80651 | 0.0003313427 |  | 18.23419 | 21.32042 | 25.97886 | 19.67898 | 18.24635 | 19.64722
2974.137 | 0.6049729 | 31.75729 | 0.0003454172 |  | 18.24542 | 21.31669 | 25.98227 | 19.70403 | 18.26072 | 19.65944
2974.236 | 0.6050388 | 27.98273 | 0.0002864562 |  | 18.28237 | 21.31456 | 25.96285 | 19.68718 | 18.24702 | 19.63705
2974.336 | 0.6050822 | 28.73099 | 0.0003066331 |  | 18.29739 | 21.32772 | 25.98044 | 19.71348 | 18.24512 | 19.61999
2974.436 | 0.6058469 | 29.75996 | 0.0003248225 |  | 18.31023 | 21.32152 | 25.96961 | 19.70919 | 18.25518 | 19.59452
2974.535 | 0.6054297 | 30.34599 | 0.0003408309 |  | 18.31021 | 21.30741 | 25.99811 | 19.7085 | 18.24926 | 19.61178
2974.635 | 0.6055341 | 25.76119 | 0.0003584352 |  | 18.3166 | 21.30477 | 25.98782 | 19.67981 | 18.25317 | 19.62228
2974.734375 | 0.6053462 | 26.00818 | 0.0003238056 |  | 18.32344 | 21.31474 | 25.99718 | 19.68377 | 18.23351 | 19.61637
2974.834 | 0.6053962 | 28.81575 | 0.000326066 |  | 18.34561 | 21.2796 | 26.03157 | 19.67325 | 18.27753 | 19.58805
2974.934 | 0.6052681 | 28.74238 | 0.000338105 |  | 18.38223 | 21.30216 | 26.02867 | 19.70035 | 18.27135 | 19.56605
2975.033 | 0.6056746 | 29.55854 | 0.0003735773 |  | 18.37227 | 21.3053 | 26.03222 | 19.67892 | 18.27736 | 19.56845
2975.133 | 0.6049005 | 26.64434 | 0.0003576385 |  | 18.36234 | 21.293 | 26.00872 | 19.67027 | 18.27103 | 19.57275
2975.232 | 0.6050226 | 29.16026 | 0.0003806612 |  | 18.39992 | 21.29059 | 26.04171 | 19.6722 | 18.26505 | 19.57747
2975.332 | 0.6061711 | 28.05473 | 0.0003355023 |  | 18.41002 | 21.30492 | 26.06562 | 19.6996 | 18.25426 | 19.55763
2975.432 | 0.6047839 | 29.42274 | 0.0003631727 |  | 18.39812 | 21.28134 | 26.06646 | 19.68469 | 18.25702 | 19.54131
2975.53125 | 0.6059193 | 28.59109 | 0.000356149 |  | 18.3963 | 21.29768 | 26.08219 | 19.68197 | 18.26576 | 19.53186
2975.631 | 0.6053987 | 25.27222 | 0.0003509398 |  | 18.43822 | 21.31776 | 26.09393 | 19.71732 | 18.26725 | 19.53927
2975.73 | 0.605443 | 27.77812 | 0.0003840612 |  | 18.48099 | 21.31807 | 26.09254 | 19.70066 | 18.25197 | 19.51206
2975.83 | 0.604888 | 32.78763 | 0.0003489644 |  | 18.48195 | 21.26438 | 26.07912 | 19.71157 | 18.2537 | 19.5476
2975.93 | 0.6055812 | 28.95155 | 0.0003403299 |  | 18.51149 | 21.29558 | 26.08659 | 19.68888 | 18.254 | 19.52122
2976.029 | 0.6051824 | 28.83762 | 0.0003226165 |  | 18.50938 | 21.30158 | 26.06644 | 19.66739 | 18.26535 | 19.50232
2976.129 | 0.6052355 | 25.15146 | 0.000388273 |  | 18.48964 | 21.30018 | 26.059 | 19.69255 | 18.27097 | 19.50652
2976.229 | 0.6050643 | 29.09874 | 0.0003563407 |  | 18.50867 | 21.29638 | 26.0403 | 19.68583 | 18.24201 | 19.5056
2976.328125 | 0.6044597 | 28.35868 | 0.0003516223 |  | 18.50847 | 21.32773 | 25.99887 | 19.66861 | 18.23861 | 19.45773
2976.428 | 0.6050203 | 26.82981 | 0.0003729248 |  | 18.50094 | 21.29512 | 26.03163 | 19.67115 | 18.27035 | 19.45008
2976.527 | 0.6053056 | 26.15537 | 0.0003475545 |  | 18.50519 | 21.26376 | 26.00503 | 19.67462 | 18.2471 | 19.4405
2976.627 | 0.6052733 | 27.95265 | 0.0003579413 |  | 18.50844 | 21.27681 | 26.01154 | 19.70663 | 18.23083 | 19.45213
2976.727 | 0.6048548 | 30.83906 | 0.0003649513 |  | 18.48288 | 21.28683 | 26.00985 | 19.67832 | 18.19818 | 19.45249
2976.826 | 0.6053107 | 32.58348 | 0.0003595952 |  | 18.47624 | 21.28066 | 26.0151 | 19.67578125 | 18.2349 | 19.42876
2976.926 | 0.6047038 | 31.46154 | 0.000355839 |  | 18.47811 | 21.27551 | 25.98126 | 19.68671 | 18.19584 | 19.44052
2977.025 | 0.6054228 | 27.97726 | 0.0003647871 |  | 18.45321 | 21.28196 | 25.98128 | 19.66092 | 18.19702 | 19.39775
2977.125 | 0.6055929 | 31.00037 | 0.0003856772 |  | 18.47553 | 21.26547 | 25.96793 | 19.67527 | 18.20346 | 19.41631
2977.225 | 0.6052872 | 40.73641 | 0.0003607035 |  | 18.41461 | 21.27358 | 25.97643 | 19.68183 | 18.17517 | 19.35998
2977.324 | 0.6056003 | 32.9731 | 0.0003669849 |  | 18.41539 | 21.25044 | 25.98913 | 19.66912 | 18.16153 | 19.38583
2977.424 | 0.6045818 | 35.91692 | 0.0003888132 |  | 18.42789 | 21.22008 | 25.95798 | 19.6994 | 18.15951 | 19.38351
2977.523 | 0.6051097 | 27.13512 | 0.0003394167 |  | 18.41112 | 21.25268 | 25.98398 | 19.67405 | 18.11442 | 19.35212
2977.623 | 0.605221 | 33.88268 | 0.0003528933 |  | 18.41512 | 21.21454 | 25.97123 | 19.63162 | 18.11795 | 19.35081
2977.723 | 0.6056993 | 32.05395 | 0.0003378728 |  | 18.39227 | 21.20284 | 25.9754 | 19.6668 | 18.11168 | 19.36899
2977.822 | 0.6051367 | 33.89179 | 0.0003685851 |  | 18.40912 | 21.17555 | 25.96617 | 19.68569 | 18.09518 | 19.33958
2977.921875 | 0.605296 | 28.8399 | 0.0003504503 |  | 18.40098 | 21.19389 | 25.94732 | 19.6817 | 18.08651 | 19.32611
2978.021 | 0.6056218 | 32.54292 | 0.0003288354 |  | 18.38077 | 21.20734 | 25.95725 | 19.64367 | 18.065 | 19.3225
2978.121 | 0.6055585 | 30.39247 | 0.0003418573 |  | 18.39287 | 21.19956 | 25.96465 | 19.64844 | 18.06238 | 19.32582
2978.221 | 0.6060337 | 28.68678 | 0.0003593805 |  | 18.37311 | 21.20222 | 25.94622 | 19.66714 | 18.05177 | 19.31146
2978.32 | 0.605814 | 33.56642 | 0.0003580315 |  | 18.40998 | 21.20981 | 25.95243 | 19.6507 | 18.05714 | 19.33934
2978.42 | 0.6056443 | 28.93149 | 0.0003572445 |  | 18.35604 | 21.20512 | 25.94131 | 19.6318 | 18.01403 | 19.31841
2978.52 | 0.6049604 | 30.18103 | 0.0003404008 |  | 18.37517 | 21.18209 | 25.93052 | 19.62494 | 18.03478 | 19.31691
2978.619 | 0.6051679 | 26.2415 | 0.0003405272 |  | 18.364 | 21.19091 | 25.92474 | 19.64637 | 18.01969 | 19.29957
2978.71875 | 0.6048946 | 24.41915 | 0.0003484977 |  | 18.3908 | 21.16998 | 25.9263 | 19.65259 | 18.00503 | 19.30453
2978.818 | 0.605384 | 32.36747 | 0.0003713202 |  | 18.41995 | 21.19698 | 25.90658 | 19.60325 | 18.02484 | 19.31146
2978.918 | 0.6057061 | 33.12075 | 0.000394343 |  | 18.39141 | 21.16354 | 25.90347 | 19.62165 | 17.98988 | 19.27839
2979.018 | 0.6056261 | 32.02479 | 0.0003600771 |  | 18.36788 | 21.15793 | 25.88956 | 19.61905 | 17.99573 | 19.30384
2979.117 | 0.6053349 | 34.63322 | 0.0003422543 |  | 18.37308 | 21.1524 | 25.89878 | 19.60592 | 18.01933 | 19.28475
2979.217 | 0.6053085 | 31.42326 | 0.0003641417 |  | 18.35317 | 21.12788 | 25.88343 | 19.6114 | 17.9725 | 19.3206
2979.316 | 0.6051728 | 35.97707 | 0.0003662133 |  | 18.38029 | 21.11857 | 25.87843 | 19.63482 | 17.98543 | 19.32366
2979.416 | 0.6056386 | 31.30706 | 0.0003701596 |  | 18.34531 | 21.11183 | 25.85656 | 19.62541 | 17.98168 | 19.27807
2979.515625 | 0.6053896 | 30.10492 | 0.0003459545 |  | 18.37349 | 21.09448 | 25.85832 | 19.64474 | 18.00833 | 19.30345
2979.615 | 0.60529 | 34.01255 | 0.0003741858 |  | 18.35564 | 21.12151 | 25.87605 | 19.6063 | 17.99851 | 19.31396
2979.715 | 0.6055262 | 30.85455 | 0.000372786 |  | 18.31242 | 21.08614 | 25.86551 | 19.62445 | 18.02117 | 19.31841
2979.814 | 0.6059332 | 34.75307 | 0.0003415758 |  | 18.31402 | 21.07939 | 25.86666 | 19.61711 | 18.03552 | 19.34892
2979.914 | 0.605642 | 32.5411 | 0.0003798695 |  | 18.30316 | 21.10559 | 25.8769 | 19.58174 | 18.03328 | 19.30696
2980.014 | 0.6054955 | 32.87513 | 0.0003724304 |  | 18.32542 | 21.11442 | 25.8816 | 19.606 | 18.0558 | 19.35206
2980.113 | 0.6057226 | 32.27132 | 0.000361409 |  | 18.30433 | 21.07898 | 25.88025 | 19.64366 | 18.05368 | 19.35039
2980.213 | 0.6060516 | 28.54643 | 0.0003854485 |  | 18.3043 | 21.06882 | 25.88817 | 19.60247 | 18.0536 | 19.35319
2980.3125 | 0.6057757 | 31.79284 | 0.00034781 |  | 18.32129 | 21.08654 | 25.90263 | 19.62166 | 18.0611 | 19.35533
2980.412 | 0.6053774 | 30.82265 | 0.0003475796 |  | 18.31521 | 21.07032 | 25.8741 | 19.61518 | 18.06215 | 19.37321
2980.512 | 0.6050493 | 33.30713 | 0.0003836595 |  | 18.30704 | 21.05315 | 25.87329 | 19.65867 | 18.09179 | 19.39234
2980.611 | 0.6056749 | 32.98951 | 0.0003775365 |  | 18.27395 | 21.07579 | 25.89567 | 19.62472 | 18.07341 | 19.38565
2980.711 | 0.6056905 | 36.21632 | 0.000387965 |  | 18.28473 | 21.07935 | 25.88321 | 19.63469 | 18.10004 | 19.41541
2980.811 | 0.6054717 | 31.41005 | 0.0003965503 |  | 18.28755 | 21.07611 | 25.8852 | 19.67125 | 18.11499 | 19.40589
2980.91 | 0.6062889 | 32.50965 | 0.0003278659 |  | 18.2719 | 21.07678 | 25.88853 | 19.65993 | 18.1194 | 19.41437
2981.01 | 0.6053235 | 36.56311 | 0.0004188884 |  | 18.253 | 21.02594 | 25.89759 | 19.61618 | 18.1588 | 19.37501
2981.109375 | 0.6050853 | 39.32055 | 0.0003239283 |  | 18.27483 | 21.09958 | 25.91726 | 19.62985 | 18.17531 | 19.39136
2981.209 | 0.6060184 | 37.40797 | 0.0003889686 |  | 18.26293 | 21.06278 | 25.90914 | 19.66253 | 18.17672 | 19.41101
2981.309 | 0.6047938 | 37.50777 | 0.0003850018 |  | 18.23819 | 21.10073 | 25.91834 | 19.65926 | 18.18073 | 19.43415
2981.408 | 0.604877 | 35.77748 | 0.0003553839 |  | 18.25866 | 21.12563 | 25.93378 | 19.65578 | 18.19828 | 19.446
2981.508 | 0.605441 | 33.02277 | 0.0003586545 |  | 18.26367 | 21.09588 | 25.94179 | 19.68032 | 18.16985 | 19.41701
2981.607 | 0.6055673 | 29.26325 | 0.000364355 |  | 18.25426 | 21.09643 | 25.91784 | 19.66037 | 18.20288 | 19.43255
2981.707 | 0.6053789 | 35.60887 | 0.0003791025 |  | 18.23266 | 21.11194 | 25.99152 | 19.67194 | 18.20362 | 19.42083
2981.807 | 0.6052687 | 34.3721 | 0.0003571012 |  | 18.23377 | 21.12674 | 25.94934 | 19.65624 | 18.22525 | 19.4432
2981.90625 | 0.6051421 | 33.05285 | 0.000370873 |  | 18.23627 | 21.14431 | 25.92798 | 19.65347 | 18.20986 | 19.41402
2982.006 | 0.60556 | 33.75508 | 0.0003651344 |  | 18.22476 | 21.16974 | 25.97158 | 19.6672 | 18.21884 | 19.47426
2982.105 | 0.6058387 | 29.45874 | 0.0003665872 |  | 18.25494 | 21.12833 | 25.98778 | 19.6746 | 18.21629 | 19.46328
2982.205 | 0.6051401 | 37.66909 | 0.0003369082 |  | 18.25811 | 21.13086 | 25.99736 | 19.65064 | 18.221 | 19.45854
2982.305 | 0.6055705 | 34.83281 | 0.0003382079 |  | 18.21311 | 21.14115 | 25.99043 | 19.6438 | 18.25071 | 19.48175
2982.404 | 0.6050303 | 30.33779 | 0.0003658788 |  | 18.2194 | 21.13618 | 26.02394 | 19.65071 | 18.21645 | 19.48068
2982.504 | 0.6050567 | 36.32979 | 0.0003288634 |  | 18.21298 | 21.12728 | 25.98588 | 19.67161 | 18.22803 | 19.45374
2982.604 | 0.605569 | 27.53979 | 0.0003032831 |  | 18.221 | 21.13432 | 26.04585 | 19.66256 | 18.20552 | 19.45831
2982.703125 | 0.6059608 | 37.40205 | 0.0003603331 |  | 18.21912 | 21.11827 | 26.05243 | 19.63604 | 18.2099 | 19.48698
2982.803 | 0.6052273 | 34.14197 | 0.0003699376 |  | 18.20626 | 21.09002 | 26.06244 | 19.65085 | 18.20654 | 19.47803
2982.902 | 0.6054544 | 34.22537 | 0.0003398498 |  | 18.18552 | 21.11375 | 26.06204 | 19.62789 | 18.20557 | 19.47023
2983.002 | 0.6056394 | 32.88971 | 0.0003620293 |  | 18.20314 | 21.10271 | 26.07564 | 19.64528 | 18.20855 | 19.45675
2983.102 | 0.6051129 | 36.47242 | 0.000348178 |  | 18.19627 | 21.06868 | 26.08239 | 19.65095 | 18.20964 | 19.47499
2983.201 | 0.6053715 | 30.25257 | 0.0003301009 |  | 18.20672 | 21.06929 | 26.07937 | 19.62222 | 18.18427 | 19.47864
2983.301 | 0.6057465 | 32.48231 | 0.0004292414 |  | 18.19796 | 21.09625 | 26.10367 | 19.61247 | 18.19412 | 19.47884
2983.4 | 0.6055463 | 24.82928 | 0.0003782546 |  | 18.18977 | 21.05999 | 26.12825 | 19.6489 | 18.19295 | 19.46725
2983.5 | 0.6049511 | 36.79415 | 0.0003635799 |  | 18.16467 | 21.07133 | 26.10604 | 19.66595 | 18.18301 | 19.49823
2983.6 | 0.6051012 | 30.55561 | 0.0003470236 |  | 18.18826 | 21.04592 | 26.16489 | 19.61632 | 18.19092 | 19.51001
2983.699 | 0.6051458 | 30.97394 | 0.0003774569 |  | 18.16311 | 21.04585 | 26.14697 | 19.64128 | 18.18925 | 19.46122
2983.799 | 0.6058404 | 28.57058 | 0.0003503679 |  | 18.19158 | 21.04452 | 26.15265 | 19.64669 | 18.16106 | 19.48592
2983.898 | 0.6054898 | 37.29542 | 0.000357567 |  | 18.15122 | 21.05744 | 26.15979 | 19.64056 | 18.15534 | 19.42397
2983.998 | 0.6054441 | 34.15427 | 0.0003547114 |  | 18.13758 | 21.03818 | 26.15729 | 19.63397 | 18.16639 | 19.4382
2984.098 | 0.6047472 | 35.90097 | 0.0003463248 |  | 18.13708 | 21.02747 | 26.21348 | 19.64033 | 18.13564 | 19.4497
2984.197 | 0.6053615 | 31.72357 | 0.0003553864 |  | 18.14169 | 21.06213 | 26.18624 | 19.61584 | 18.13853 | 19.42766
2984.296875 | 0.6057289 | 31.39957 | 0.0003608485 |  | 18.11722 | 21.0516 | 26.20664 | 19.61185 | 18.14601 | 19.42567
2984.396 | 0.6055736 | 29.15069 | 0.0003535113 |  | 18.12311 | 21.00644 | 26.20657 | 19.6282 | 18.12394 | 19.37428
2984.496 | 0.6053936 | 27.94445 | 0.0003505408 |  | 18.13491 | 21.02222 | 26.22639 | 19.57806 | 18.09979 | 19.3635
2984.596 | 0.6054393 | 32.49325 | 0.0003445406 |  | 18.08143 | 21.03951 | 26.20614 | 19.56021 | 18.10351 | 19.34244
2984.695 | 0.6055503 | 28.33271 | 0.0003409039 |  | 18.11235 | 21.03788 | 26.23627 | 19.54551 | 18.08916 | 19.31543
2984.795 | 0.6057456 | 32.19795 | 0.0003422865 |  | 18.07546 | 21.0539 | 26.23028 | 19.57853 | 18.08451 | 19.28672
2984.895 | 0.6051659 | 30.15915 | 0.0003837566 |  | 18.10413 | 21.04942 | 26.23541 | 19.56309 | 18.07074 | 19.31333
2984.994 | 0.605709 | 35.17869 | 0.0003556184 |  | 18.06823 | 21.04337 | 26.25726 | 19.51927 | 18.0407 | 19.29984
2985.09375 | 0.6056511 | 27.42222 | 0.0003486951 |  | 18.08425 | 21.06416 | 26.28371 | 19.57252 | 18.02446 | 19.26192
2985.193 | 0.606078 | 29.06593 | 0.0003731644 |  | 18.07721 | 21.05411 | 26.28123 | 19.52516 | 18.03017 | 19.23395
2985.293 | 0.6052928 | 29.54122 | 0.0003434796 |  | 18.05921 | 21.07822 | 26.27578 | 19.53811 | 18.01106 | 19.22548
2985.393 | 0.605043 | 34.53068 | 0.0003771265 |  | 18.0901 | 21.06696 | 26.27897 | 19.56686 | 17.97561 | 19.22039
2985.492 | 0.6053814 | 40.35043 | 0.0003711204 |  | 18.06307 | 21.11805 | 26.30838 | 19.51996 | 17.98853 | 19.19792
2985.592 | 0.6057899 | 32.79401 | 0.0003771167 |  | 18.04886 | 21.08545 | 26.3186 | 19.52968 | 17.96806 | 19.19656
2985.691 | 0.6052207 | 26.38003 | 0.0003597359 |  | 18.04074 | 21.0879 | 26.28814 | 19.53043 | 17.9595 | 19.16305
2985.791 | 0.6047637 | 29.67793 | 0.000374814 |  | 18.02431 | 21.11466 | 26.29218 | 19.52114 | 17.96221 | 19.14164
2985.890625 | 0.6048395 | 33.66349 | 0.0003472937 |  | 18.01908 | 21.10865 | 26.29697 | 19.48566 | 17.9715 | 19.14993
2985.99 | 0.6050362 | 32.39573 | 0.0003898237 |  | 18.05051 | 21.09393 | 26.32551 | 19.52088 | 17.94353 | 19.12185
2986.09 | 0.6057825 | 33.96926 | 0.0003574508 |  | 18.03013 | 21.10515 | 26.34938 | 19.51051 | 17.93819 | 19.08652
2986.189 | 0.6054424 | 30.48224 | 0.000380121 |  | 18.01217 | 21.11069 | 26.38824 | 19.51037 | 17.9386 | 19.08855
2986.289 | 0.6052122 | 37.43668 | 0.0003675658 |  | 18.03475 | 21.10173 | 26.37583 | 19.5544 | 17.9445 | 19.04684
2986.389 | 0.6053496 | 34.72344 | 0.000358449 |  | 17.97695 | 21.10481 | 26.37652 | 19.55955 | 17.92148 | 19.02152
2986.488 | 0.6055753 | 27.93716 | 0.0003878897 |  | 17.99804 | 21.08211 | 26.37592 | 19.52971 | 17.89918 | 19.00453
2986.588 | 0.6057036 | 37.15051 | 0.0003685973 |  | 17.98494 | 21.03774 | 26.44211 | 19.54354 | 17.85627 | 18.98174
2986.6875 | 0.6054305 | 36.15981 | 0.0003042108 |  | 17.99551 | 21.06553 | 26.41714 | 19.54686 | 17.87761 | 18.93845
2986.787 | 0.6055852 | 36.43733 | 0.0003786138 |  | 17.98643 | 21.05937 | 26.45047 | 19.49103 | 17.82684 | 18.93978
2986.887 | 0.6057547 | 31.12296 | 0.0003713096 |  | 17.98009 | 21.05697 | 26.47343 | 19.53411 | 17.85068 | 18.92002
2986.986 | 0.6057913 | 25.26994 | 0.0003424285 |  | 17.97344 | 21.03826 | 26.51534 | 19.50275 | 17.81207 | 18.90041
2987.086 | 0.6053615 | 29.36851 | 0.0003579144 |  | 17.95731 | 21.03607 | 26.50104 | 19.4627 | 17.80547 | 18.88126
2987.186 | 0.6059304 | 26.18818 | 0.000376484 |  | 17.96689 | 21.01471 | 26.51246 | 19.47072 | 17.80037 | 18.83617
2987.285 | 0.6056309 | 29.66654 | 0.0003376626 |  | 17.93633 | 20.99465 | 26.52959 | 19.48959 | 17.79123 | 18.8158
2987.385 | 0.6047447 | 27.99093 | 0.0003559602 |  | 17.94428 | 20.94649 | 26.53083 | 19.46196 | 17.80058 | 18.7936
2987.484375 | 0.6055299 | 32.13188 | 0.0003203338 |  | 17.91792 | 20.9975 | 26.56823 | 19.47731 | 17.7452 | 18.7622
2987.584 | 0.6053093 | 33.45068 | 0.0003112105 |  | 17.94335 | 20.97107 | 26.56327 | 19.489 | 17.74226 | 18.76654
2987.684 | 0.60524 | 28.19964 | 0.0003498598 |  | 17.94948 | 20.96281 | 26.58718 | 19.47177 | 17.7493 | 18.75015
2987.783 | 0.6054893 | 28.38192 | 0.0003300559 |  | 17.93493 | 20.94638 | 26.57778 | 19.43568 | 17.72835 | 18.74481
2987.883 | 0.6052863 | 28.83489 | 0.0003650274 |  | 17.92814 | 20.92234 | 26.61446 | 19.45998 | 17.73967 | 18.72656
2987.982 | 0.6050232 | 31.54721 | 0.0003707554 |  | 17.95783 | 20.91119 | 26.57779 | 19.44641 | 17.68627 | 18.698
2988.082 | 0.6053258 | 31.43511 | 0.0003780247 |  | 17.93248 | 20.89647 | 26.56983 | 19.43184 | 17.67511 | 18.7018
2988.182 | 0.6058526 | 38.21866 | 0.0003547441 |  | 17.91441 | 20.8803 | 26.59678 | 19.43282 | 17.70062 | 18.64222
2988.28125 | 0.6054155 | 32.81634 | 0.0003725952 |  | 17.904 | 20.92067 | 26.59521 | 19.42657 | 17.66774 | 18.66304
2988.381 | 0.6048861 | 29.98462 | 0.0003367762 |  | 17.92319 | 20.89189 | 26.57549 | 19.40901 | 17.64268 | 18.63418
2988.48 | 0.6049261 | 32.79492 | 0.0003754078 |  | 17.9184 | 20.89248 | 26.56112 | 19.40259 | 17.65976 | 18.6145
2988.58 | 0.6051302 | 33.19229 | 0.0003279716 |  | 17.9046 | 20.89104 | 26.60521 | 19.41841 | 17.63556 | 18.60669
2988.68 | 0.6058435 | 35.8586 | 0.0003401437 |  | 17.915 | 20.89693 | 26.5872 | 19.39549 | 17.62303 | 18.58326
2988.779 | 0.6058117 | 32.99042 | 0.0003307747 |  | 17.90011 | 20.87907 | 26.58819 | 19.40215 | 17.61439 | 18.58034
2988.879 | 0.6046979 | 31.39455 | 0.0004004884 |  | 17.93218 | 20.84225 | 26.60009 | 19.38551 | 17.61643 | 18.56608
2988.979 | 0.6061033 | 32.43355 | 0.0003621205 |  | 17.91964 | 20.86101 | 26.60936 | 19.37445 | 17.58827 | 18.55785
2989.078125 | 0.6051617 | 30.75156 | 0.0003575868 |  | 17.91513 | 20.85879 | 26.59942 | 19.39355 | 17.57312 | 18.53138
2989.178 | 0.6051747 | 28.88638 | 0.0003650238 |  | 17.88097 | 20.84553 | 26.60239 | 19.37094 | 17.58647 | 18.5423
2989.277 | 0.6056729 | 29.07778 | 0.0003362939 |  | 17.91991 | 20.86314 | 26.64067 | 19.38824 | 17.58582 | 18.51894
2989.377 | 0.604724 | 29.24092 | 0.0003256538 |  | 17.89551 | 20.84384 | 26.61522 | 19.36077 | 17.57653 | 18.47488
2989.477 | 0.6056979 | 27.68242 | 0.0003485271 |  | 17.87925 | 20.83548 | 26.62343 | 19.37265 | 17.59191 | 18.49141
2989.576 | 0.6055432 | 30.13637 | 0.0003244913 |  | 17.90795 | 20.82847 | 26.62827 | 19.3673 | 17.56605 | 18.48796
2989.676 | 0.6052398 | 28.41245 | 0.0003656337 |  | 17.88659 | 20.85681 | 26.63173 | 19.36917 | 17.56604 | 18.50557
2989.775 | 0.6054634 | 25.38341 | 0.0003401302 |  | 17.90816 | 20.85265 | 26.65827 | 19.36747 | 17.56734 | 18.46388
2989.875 | 0.6054731 | 29.35848 | 0.0003319158 |  | 17.90039 | 20.85457 | 26.65157 | 19.3905 | 17.55025 | 18.48068
2989.975 | 0.6049329 | 34.90618 | 0.0003693168 |  | 17.90193 | 20.84229 | 26.6435 | 19.37318 | 17.56696 | 18.46998
2990.074 | 0.6059619 | 29.2154 | 0.000340271 |  | 17.87543 | 20.88556 | 26.66141 | 19.40075 | 17.56564 | 18.43325
2990.174 | 0.6052869 | 26.23375 | 0.0003605019 |  | 17.90415 | 20.83739 | 26.66113 | 19.39407 | 17.55728 | 18.43639
2990.273 | 0.6056008 | 28.88228 | 0.0003417016 |  | 17.88156 | 20.86493 | 26.63295 | 19.40312 | 17.54884 | 18.44524
2990.373 | 0.6054515 | 32.86646 | 0.0003441749 |  | 17.89553 | 20.84996 | 26.65882 | 19.37975 | 17.56091 | 18.42889
2990.473 | 0.6052698 | 30.8746 | 0.0003505468 |  | 17.89976 | 20.86917 | 26.6476 | 19.4052 | 17.56605 | 18.42369
2990.572 | 0.6049919 | 29.50294 | 0.0003444581 |  | 17.90536 | 20.89051 | 26.63263 | 19.3925 | 17.55297 | 18.43013
2990.671875 | 0.6058438 | 25.74205 | 0.0003720927 |  | 17.885 | 20.88414 | 26.62738 | 19.39828 | 17.55338 | 18.40772
2990.771 | 0.6056451 | 30.04705 | 0.0003613436 |  | 17.89547 | 20.91493 | 26.64128 | 19.42109 | 17.55099 | 18.40838
2990.871 | 0.6058302 | 28.23883 | 0.0003333775 |  | 17.88291 | 20.89833 | 26.62452 | 19.39656 | 17.5398 | 18.4082
2990.971 | 0.6060292 | 33.87083 | 0.0003611809 |  | 17.89293 | 20.92684 | 26.59531 | 19.38578 | 17.54356 | 18.41622
2991.07 | 0.605267 | 33.86217 | 0.0003189356 |  | 17.88408 | 20.91014 | 26.58754 | 19.43023 | 17.58073 | 18.42133
2991.17 | 0.6054915 | 34.44911 | 0.0003753688 |  | 17.90261 | 20.96799 | 26.58737 | 19.42752 | 17.55039 | 18.41966
2991.27 | 0.6059596 | 27.55802 | 0.0002993062 |  | 17.87412 | 20.99196 | 26.57356 | 19.40473 | 17.53101 | 18.41504
2991.369 | 0.6064087 | 30.32822 | 0.0003385733 |  | 17.8733 | 21.01111 | 26.59994 | 19.44226 | 17.56602 | 18.41372
2991.46875 | 0.6048264 | 33.17133 | 0.0003471575 |  | 17.90798 | 21.01761 | 26.54904 | 19.45536 | 17.58329 | 18.36809
2991.568 | 0.6052718 | 34.93626 | 0.0003411386 |  | 17.8974 | 21.06338 | 26.52439 | 19.44905 | 17.5376 | 18.40779
2991.668 | 0.6059974 | 31.38498 | 0.000321555 |  | 17.87512 | 21.03532 | 26.54039 | 19.43241 | 17.53274 | 18.3839
2991.768 | 0.6058745 | 29.31519 | 0.0003024057 |  | 17.89305 | 21.08595 | 26.53707 | 19.46075 | 17.5421 | 18.38755
2991.867 | 0.6054194 | 30.71784 | 0.0003766753 |  | 17.89828 | 21.10332 | 26.4874 | 19.41231 | 17.54667 | 18.37653
2991.967 | 0.6050232 | 26.91001 | 0.0003395143 |  | 17.87133 | 21.08131 | 26.53127 | 19.43427 | 17.55495 | 18.3747
2992.066 | 0.6057039 | 27.43725 | 0.0003174106 |  | 17.89012 | 21.08036 | 26.49715 | 19.47622 | 17.50262 | 18.3786
2992.166 | 0.6049085 | 29.45282 | 0.0003394285 |  | 17.88361 | 21.10237 | 26.51306 | 19.45877 | 17.55146 | 18.35921
2992.265625 | 0.6058992 | 32.79629 | 0.0003311315 |  | 17.87043 | 21.09539 | 26.46682 | 19.49189 | 17.55952 | 18.3647
2992.365 | 0.6054907 | 36.74767 | 0.0003127371 |  | 17.88264 | 21.09057 | 26.46093 | 19.48633 | 17.52416 | 18.38881
2992.465 | 0.6051461 | 29.46877 | 0.0003350019 |  | 17.87565 | 21.09205 | 26.44775 | 19.44452 | 17.5347 | 18.36672
2992.564 | 0.6054876 | 29.56993 | 0.0003286952 |  | 17.88018 | 21.04267 | 26.4156 | 19.45973 | 17.51228 | 18.36499
2992.664 | 0.6056871 | 30.40842 | 0.0003615225 |  | 17.87008 | 21.07202 | 26.39029 | 19.47165 | 17.53654 | 18.35944
2992.764 | 0.605667 | 28.33088 | 0.000349537 |  | 17.84791 | 21.07248 | 26.36842 | 19.47897 | 17.5343 | 18.36823
2992.863 | 0.605426 | 32.18337 | 0.0003156981 |  | 17.8623 | 21.0468 | 26.33787 | 19.4471 | 17.54571 | 18.33994
2992.963 | 0.6049979 | 34.36937 | 0.0003622249 |  | 17.83917 | 21.0647 | 26.33037 | 19.42734 | 17.51663 | 18.34602
2993.0625 | 0.6051921 | 25.51648 | 0.0003637669 |  | 17.8971 | 21.02289 | 26.3409 | 19.46239 | 17.56021 | 18.34341
2993.162 | 0.6054524 | 34.2044 | 0.000353782 |  | 17.89496 | 21.02461 | 26.29891 | 19.43054 | 17.56388 | 18.33139
2993.262 | 0.6052278 | 30.63263 | 0.0003486947 |  | 17.9157 | 21.00855 | 26.28968 | 19.44717 | 17.57608 | 18.35613
2993.361 | 0.605646 | 27.92121 | 0.000351496 |  | 17.94138 | 20.96746 | 26.25479 | 19.45844 | 17.57877 | 18.34753
2993.461 | 0.6053153 | 28.97296 | 0.000373609 |  | 17.9411 | 20.96472 | 26.25775 | 19.43422 | 17.61126 | 18.32056
2993.561 | 0.6056193 | 29.88163 | 0.0003336304 |  | 17.94957 | 20.92607 | 26.22008 | 19.45852 | 17.63868 | 18.32198
2993.66 | 0.605797 | 34.50608 | 0.0003359104 |  | 17.93125 | 20.89954 | 26.22232 | 19.43295 | 17.63186 | 18.32513
2993.76 | 0.6051932 | 30.40159 | 0.0003501351 |  | 17.97236 | 20.86872 | 26.216 | 19.4411 | 17.69596 | 18.33331
2993.859375 | 0.6054311 | 30.65085 | 0.0003582654 |  | 17.97102 | 20.82093 | 26.13359 | 19.46446 | 17.67385 | 18.32532
2993.959 | 0.606042 | 32.05988 | 0.0003911141 |  | 17.98098 | 20.83212 | 26.15219 | 19.45904 | 17.71548 | 18.34607
2994.059 | 0.6056315 | 34.33018 | 0.0003550389 |  | 17.99965 | 20.79704 | 26.14572 | 19.46098 | 17.69962 | 18.33214
2994.158 | 0.6060116 | 36.07414 | 0.0003560762 |  | 17.99277 | 20.80494 | 26.13898 | 19.45642 | 17.74415 | 18.35747
2994.258 | 0.6053865 | 33.3486 | 0.0003078241 |  | 17.98489 | 20.79285 | 26.14 | 19.46991 | 17.77534 | 18.34306
2994.357 | 0.6049562 | 35.64077 | 0.0003206804 |  | 18.00493 | 20.79787 | 26.13136 | 19.48707 | 17.78558 | 18.34241
2994.457 | 0.6054251 | 33.52815 | 0.000369312 |  | 17.98151 | 20.77428 | 26.12223 | 19.44932 | 17.78262 | 18.33995
2994.557 | 0.6052202 | 34.25453 | 0.0003721837 |  | 18.00315 | 20.82325 | 26.13474 | 19.49608 | 17.77612 | 18.34449
2994.65625 | 0.6056709 | 33.37366 | 0.0003503142 |  | 18.01439 | 20.82178 | 26.15124 | 19.49599 | 17.81754 | 18.34284
2994.756 | 0.6053933 | 37.27127 | 0.0003413907 |  | 17.99328 | 20.81842 | 26.09872 | 19.46379 | 17.8066 | 18.35644
2994.855 | 0.6052806 | 31.15805 | 0.0003229427 |  | 18.00848 | 20.80518 | 26.12687 | 19.46149 | 17.84701 | 18.38053
2994.955 | 0.6060201 | 32.61128 | 0.0003559522 |  | 18.01942 | 20.76514 | 26.11006 | 19.48599 | 17.84668 | 18.3591
2995.055 | 0.6056094 | 31.71856 | 0.0003621484 |  | 17.995 | 20.78767 | 26.15279 | 19.47657 | 17.87172 | 18.36222
2995.154 | 0.6056741 | 34.40537 | 0.0003369005 |  | 18.00177 | 20.73883 | 26.09571 | 19.49952 | 17.88443 | 18.36939
2995.254 | 0.6048963 | 31.9897 | 0.0003591173 |  | 18.03706 | 20.71623 | 26.14557 | 19.45732 | 17.89957 | 18.35057
2995.354 | 0.6052565 | 36.22771 | 0.0003287308 |  | 18.02268 | 20.67456 | 26.16143 | 19.45888 | 17.91766 | 18.36157
2995.453125 | 0.6058282 | 28.71276 | 0.0003300029 |  | 18.04078 | 20.64519 | 26.18015 | 19.41795 | 17.9616 | 18.37949
2995.553 | 0.6053647 | 26.68945 | 0.0003267395 |  | 18.04263 | 20.61299 | 26.16982 | 19.45329 | 17.97345 | 18.35307
2995.652 | 0.6053834 | 30.24665 | 0.0003544101 |  | 18.05827 | 20.58632 | 26.18613 | 19.43379 | 17.93521 | 18.36213
2995.752 | 0.605309 | 31.52079 | 0.0003237557 |  | 18.033 | 20.53949 | 26.18537 | 19.42064 | 17.95663 | 18.36445
2995.852 | 0.6064746 | 28.86041 | 0.0003403056 |  | 18.05051 | 20.53797 | 26.18591 | 19.40085 | 17.98057 | 18.36506
2995.951 | 0.6050498 | 23.47175 | 0.0003302964 |  | 18.07619 | 20.523 | 26.19294 | 19.43167 | 17.97402 | 18.35627
2996.051 | 0.6057323 | 36.59136 | 0.0003456208 |  | 18.04775 | 20.52214 | 26.16296 | 19.40055 | 17.97064 | 18.35976
2996.15 | 0.6047109 | 28.55873 | 0.0003522998 |  | 18.0997 | 20.5537 | 26.16334 | 19.43468 | 17.99057 | 18.35163
2996.25 | 0.6056877 | 26.77011 | 0.0003212691 |  | 18.08397 | 20.5095 | 26.22389 | 19.43391 | 17.9775 | 18.36384
2996.35 | 0.6054666 | 30.17647 | 0.0003585818 |  | 18.12784 | 20.49371 | 26.18709 | 19.41825 | 17.95154 | 18.32441
2996.449 | 0.6053749 | 31.53673 | 0.0003492686 |  | 18.11213 | 20.5016 | 26.18977 | 19.43284 | 17.98716 | 18.34805
2996.549 | 0.6053647 | 29.51479 | 0.0003290597 |  | 18.13814 | 20.51368 | 26.15408 | 19.42171 | 17.96514 | 18.34621
2996.648 | 0.605491 | 30.65404 | 0.0003549847 |  | 18.13226 | 20.48401 | 26.14114 | 19.41488 | 17.96325 | 18.36783
2996.748 | 0.6058745 | 28.22197 | 0.0003386905 |  | 18.15272 | 20.48774 | 26.13622 | 19.43098 | 17.99472 | 18.40445
2996.848 | 0.6057743 | 29.79733 | 0.0003621743 |  | 18.18202 | 20.50278 | 26.15826 | 19.4247 | 17.99017 | 18.40093
2996.947 | 0.6056752 | 28.12354 | 0.0003555918 |  | 18.16264 | 20.48734 | 26.1456 | 19.40549 | 17.98418 | 18.38083
2997.046875 | 0.6054081 | 26.40281 | 0.0003426455 |  | 18.16705 | 20.47322 | 26.15647 | 19.39956 | 17.94193 | 18.41482
2997.146 | 0.605491 | 28.36005 | 0.0003773358 |  | 18.19323 | 20.52795 | 26.15837 | 19.4122 | 17.94943 | 18.38236
2997.246 | 0.6056954 | 27.91802 | 0.0003559715 |  | 18.20133 | 20.51087 | 26.17668 | 19.44675 | 17.94598 | 18.41065
2997.346 | 0.605422 | 29.77819 | 0.0003424938 |  | 18.20077 | 20.50728 | 26.17725 | 19.4244 | 17.96101 | 18.40206
2997.445 | 0.6053408 | 26.36044 | 0.0003584595 |  | 18.19362 | 20.57029 | 26.15593 | 19.4566 | 17.9635 | 18.41614
2997.545 | 0.6048273 | 29.97095 | 0.0003596887 |  | 18.16195 | 20.5786 | 26.16096 | 19.42151 | 17.95514 | 18.41042
2997.645 | 0.6053831 | 23.15595 | 0.0003403569 |  | 18.18747 | 20.56295 | 26.18102 | 19.4388 | 17.94145 | 18.44829
2997.744 | 0.605571 | 28.47352 | 0.0003610607 |  | 18.18735 | 20.57977 | 26.16753 | 19.43254 | 17.91932 | 18.43547
2997.84375 | 0.6054186 | 25.97491 | 0.0003562169 |  | 18.18937 | 20.62558 | 26.1904 | 19.42722 | 17.91108 | 18.43017
2997.943 | 0.6051413 | 23.75155 | 0.0003036293 |  | 18.15151 | 20.60299 | 26.18959 | 19.43685 | 17.90984 | 18.42126
2998.043 | 0.605154 | 30.68366 | 0.0003352188 |  | 18.15245 | 20.61094 | 26.20125 | 19.48083 | 17.90959 | 18.44551
2998.143 | 0.6052077 | 27.33563 | 0.0003581365 |  | 18.17254 | 20.61709 | 26.17719 | 19.44824 | 17.87898 | 18.43573
2998.242 | 0.6057416 | 23.62623 | 0.0003530029 |  | 18.13168 | 20.64199 | 26.21047 | 19.44738 | 17.8759 | 18.43881
2998.342 | 0.6047214 | 28.28075 | 0.000334482 |  | 18.11253 | 20.6514 | 26.23206 | 19.43271 | 17.87808 | 18.42964
2998.441 | 0.6052298 | 28.89185 | 0.0003522612 |  | 18.13252 | 20.67308 | 26.19275 | 19.4578 | 17.82969 | 18.42047
2998.541 | 0.6054637 | 29.76224 | 0.0003342051 |  | 18.13145 | 20.69616 | 26.18268 | 19.42521 | 17.83717 | 18.41837
2998.640625 | 0.6047753 | 28.15863 | 0.0003621484 |  | 18.10353 | 20.72047 | 26.23854 | 19.43825 | 17.83607 | 18.4292
2998.74 | 0.6055412 | 28.11853 | 0.0003574737 |  | 18.13877 | 20.77306 | 26.24481 | 19.43648 | 17.80575 | 18.42413
2998.84 | 0.6054038 | 27.56622 | 0.0003344085 |  | 18.10176 | 20.80409 | 26.23254 | 19.41847 | 17.79075 | 18.39163
2998.939 | 0.6054918 | 29.48882 | 0.0003348757 |  | 18.07901 | 20.81365 | 26.24788 | 19.42699 | 17.79928 | 18.40779
2999.039 | 0.6049454 | 31.09288 | 0.0003397488 |  | 18.11797 | 20.8324 | 26.26245 | 19.4375 | 17.78459 | 18.39502
2999.139 | 0.6053627 | 29.48061 | 0.0003382194 |  | 18.10591 | 20.87385 | 26.28134 | 19.44799 | 17.76346 | 18.39519
2999.238 | 0.606034 | 27.92759 | 0.0003111495 |  | 18.08088 | 20.8978 | 26.26024 | 19.42784 | 17.74788 | 18.37417
2999.338 | 0.6049108 | 31.59187 | 0.0003580876 |  | 18.06083 | 20.90524 | 26.24596 | 19.44251 | 17.74396 | 18.39318
2999.4375 | 0.6054464 | 30.46265 | 0.0003048675 |  | 18.07191 | 20.91415 | 26.28437 | 19.40791 | 17.71584 | 18.34405
2999.537 | 0.6054368 | 29.47287 | 0.0002976076 |  | 18.04495 | 20.93718 | 26.2821 | 19.43002 | 17.70388 | 18.3493
2999.637 | 0.6051963 | 29.81875 | 0.0003072453 |  | 18.03805 | 20.95586 | 26.30236 | 19.4344 | 17.71455 | 18.34444
2999.736 | 0.6055693 | 27.61543 | 0.0003254674 |  | 18.06209 | 20.99645 | 26.33713 | 19.44306 | 17.67303 | 18.33257
2999.836 | 0.6060669 | 26.60515 | 0.0003152887 |  | 18.02395 | 20.98472 | 26.29391 | 19.41649 | 17.67957 | 18.32767
2999.936 | 0.6054285 | 26.48256 | 0.0003307601 |  | 18.01455 | 21.00533 | 26.2806 | 19.4371 | 17.67706 | 18.34565
3000.035 | 0.605336 | 23.2038 | 0.0003330363 |  | 18.02263 | 21.02921 | 26.29018 | 19.43952 | 17.65377 | 18.3133
3000.135 | 0.6058203 | 23.57292 | 0.000312429 |  | 18.02899 | 21.00239 | 26.25622 | 19.44814 | 17.63395 | 18.29355
3000.234375 | 0.6059676 | 26.58783 | 0.0003079654 |  | 18.02471 | 20.99215 | 26.26367 | 19.43714 | 17.63095 | 18.30072
3000.334 | 0.6054328 | 24.36857 | 0.0003175203 |  | 18.02939 | 20.99895 | 26.26851 | 19.45968 | 17.59075 | 18.29368
3000.434 | 0.6050093 | 25.59395 | 0.0003598084 |  | 17.99932 | 20.96154 | 26.24241 | 19.44748 | 17.60326 | 18.28824
3000.533 | 0.605022 | 23.90512 | 0.0003140956 |  | 17.98879 | 20.98077 | 26.25027 | 19.43105 | 17.61412 | 18.28442
3000.633 | 0.6054197 | 30.53009 | 0.0003362904 |  | 17.98928 | 20.93381 | 26.26024 | 19.44601 | 17.58174 | 18.26445
3000.732 | 0.6055168 | 27.79954 | 0.0003500134 |  | 17.96939 | 20.93699 | 26.22177 | 19.43821 | 17.5659 | 18.26609
3000.832 | 0.6046873 | 29.25914 | 0.0003702461 |  | 17.97362 | 20.93206 | 26.2462 | 19.42069 | 17.56458 | 18.24998
3000.932 | 0.6053803 | 25.35379 | 0.0003473483 |  | 17.98602 | 20.92708 | 26.20355 | 19.44141 | 17.55141 | 18.25359
3001.03125 | 0.6051191 | 28.43159 | 0.0003344227 |  | 17.97958 | 20.89174 | 26.20812 | 19.44708 | 17.54994 | 18.27522
3001.131 | 0.6056505 | 24.26467 | 0.0003713841 |  | 17.9503 | 20.91237 | 26.19622 | 19.43861 | 17.52889 | 18.25299
3001.23 | 0.6056945 | 24.54629 | 0.0003439124 |  | 17.96975 | 20.92679 | 26.21216 | 19.44944 | 17.54603 | 18.23943
3001.33 | 0.6053124 | 26.95284 | 0.0003520007 |  | 17.96829 | 20.9279 | 26.17156 | 19.43798 | 17.51418 | 18.22991
3001.43 | 0.6054475 | 27.1333 | 0.0003780322 |  | 17.94952 | 20.91317 | 26.19172 | 19.44587 | 17.54932 | 18.20646
3001.529 | 0.6049993 | 27.33746 | 0.0003049108 |  | 17.93708 | 20.95714 | 26.18314 | 19.46941 | 17.51432 | 18.22188
3001.629 | 0.6050726 | 31.98924 | 0.0003330703 |  | 17.91599 | 20.9386 | 26.16744 | 19.44482 | 17.51263 | 18.24608
3001.729 | 0.6048429 | 31.63972 | 0.000335371 |  | 17.92351 | 20.9286 | 26.17835 | 19.42112 | 17.50116 | 18.24598
3001.828125 | 0.6055194 | 34.61909 | 0.0003428626 |  | 17.91179 | 20.92809 | 26.17267 | 19.39386 | 17.49574 | 18.23744
3001.928 | 0.6055645 | 29.60821 | 0.0003351512 |  | 17.88346 | 20.91621 | 26.17641 | 19.42241 | 17.49116 | 18.22799
3002.027 | 0.6054663 | 29.95819 | 0.0003025761 |  | 17.90817 | 20.93556 | 26.15342 | 19.40917 | 17.48819 | 18.24049
3002.127 | 0.605139 | 33.57918 | 0.0003816848 |  | 17.91707 | 20.93486 | 26.16355 | 19.43833 | 17.46227 | 18.2264
3002.227 | 0.6051401 | 36.07505 | 0.0003580119 |  | 17.88422 | 20.94099 | 26.17484 | 19.42246 | 17.48373 | 18.22963
3002.326 | 0.6056074 | 35.3473 | 0.0003162155 |  | 17.8847 | 20.96735 | 26.17984 | 19.39589 | 17.47488 | 18.21071
3002.426 | 0.6056139 | 31.22914 | 0.0003421951 |  | 17.87699 | 20.92932 | 26.13583 | 19.42801 | 17.4533 | 18.2373
3002.525 | 0.6055407 | 31.80104 | 0.0003590051 |  | 17.91161 | 20.97888 | 26.13734 | 19.43836 | 17.45811 | 18.2331
3002.625 | 0.6054263 | 32.07491 | 0.0003417651 |  | 17.89746 | 20.99926 | 26.17692 | 19.41502 | 17.46371 | 18.26156
3002.725 | 0.6047762 | 29.74264 | 0.0003044362 |  | 17.88729 | 20.97816 | 26.14308 | 19.42793 | 17.44241 | 18.24086
3002.824 | 0.605041 | 35.26755 | 0.0003524848 |  | 17.88812 | 21.00007 | 26.17311 | 19.41283 | 17.44129 | 18.24559
3002.924 | 0.605397 | 26.15947 | 0.0003555565 |  | 17.85563 | 20.98941 | 26.14955 | 19.38809 | 17.43916 | 18.24266
3003.023 | 0.6052119 | 30.90604 | 0.0003359386 |  | 17.84743 | 21.01562 | 26.16395 | 19.41353 | 17.44737 | 18.2616
3003.123 | 0.6057076 | 34.86654 | 0.0003496275 |  | 17.86174 | 20.98589 | 26.14474 | 19.44944 | 17.42571 | 18.26798
3003.223 | 0.6055966 | 30.09581 | 0.0003346149 |  | 17.837 | 21.02478 | 26.17741 | 19.45154 | 17.43788 | 18.27367
3003.322 | 0.6051904 | 30.92473 | 0.0003738066 |  | 17.8304 | 21.01187 | 26.17236 | 19.44243 | 17.40525 | 18.25872
3003.421875 | 0.6055108 | 32.99224 | 0.0003515458 |  | 17.84414 | 20.9853 | 26.17648 | 19.47704 | 17.42857 | 18.25081
3003.521 | 0.6056508 | 33.24789 | 0.0003479838 |  | 17.82569 | 20.9622 | 26.18925 | 19.49639 | 17.42667 | 18.26125
3003.621 | 0.6054268 | 31.82155 | 0.0003438691 |  | 17.81117 | 20.96271 | 26.1661 | 19.50745 | 17.3943 | 18.2767
3003.721 | 0.6054981 | 32.85097 | 0.0003046116 |  | 17.82201 | 20.98547 | 26.18458 | 19.51745 | 17.42141 | 18.27505
3003.82 | 0.6058373 | 27.01755 | 0.0003692185 |  | 17.78654 | 20.98059 | 26.20146 | 19.53274 | 17.40751 | 18.28609
3003.92 | 0.6051484 | 32.25264 | 0.0003129132 |  | 17.76529 | 20.95871 | 26.18334 | 19.5691 | 17.39865 | 18.30081
3004.02 | 0.6056221 | 28.43524 | 0.0002920931 |  | 17.77299 | 20.98374 | 26.20956 | 19.55625 | 17.39715 | 18.29609
3004.119 | 0.6053045 | 30.21839 | 0.0003484584 |  | 17.73379 | 20.93354 | 26.18997 | 19.57098 | 17.39464 | 18.26479
3004.21875 | 0.6053601 | 33.62019 | 0.0003148972 |  | 17.71649 | 20.90858 | 26.18113 | 19.58801 | 17.3804 | 18.25566
3004.318 | 0.6057053 | 31.04184 | 0.0003536848 |  | 17.7306 | 20.89247 | 26.19305 | 19.60093 | 17.36927 | 18.29575
3004.418 | 0.6056883 | 34.73666 | 0.0003702207 |  | 17.72893 | 20.88062 | 26.22474 | 19.57375 | 17.35513 | 18.26628
3004.518 | 0.6056017 | 34.45413 | 0.0003346442 |  | 17.71802 | 20.87963 | 26.23538 | 19.58853 | 17.33646 | 18.26345
3004.617 | 0.6055321 | 30.1113 | 0.000345998 |  | 17.71235 | 20.88081 | 26.23698 | 19.57485 | 17.36119 | 18.27358
3004.717 | 0.6052826 | 25.1984 | 0.000339536 |  | 17.71852 | 20.8463 | 26.26423 | 19.55622 | 17.34738 | 18.24416
3004.816 | 0.6056599 | 30.26487 | 0.0003443782 |  | 17.70827 | 20.84139 | 26.28748 | 19.52987 | 17.32766 | 18.23494
3004.916 | 0.6049709 | 30.99809 | 0.0003323824 |  | 17.68805 | 20.82488 | 26.29412 | 19.53225 | 17.31926 | 18.25246
3005.015625 | 0.6054214 | 32.04621 | 0.0003237767 |  | 17.67861 | 20.83754 | 26.28456 | 19.5138 | 17.35561 | 18.22187
3005.115 | 0.6056 | 33.37959 | 0.0003697106 |  | 17.67118 | 20.82905 | 26.29984 | 19.50784 | 17.31157 | 18.22637
3005.215 | 0.6051713 | 28.68359 | 0.0003065876 |  | 17.64834 | 20.80573 | 26.30239 | 19.48202 | 17.31537 | 18.25737
3005.314 | 0.6055801 | 32.43127 | 0.0003343778 |  | 17.65996 | 20.8123 | 26.31267 | 19.45218 | 17.3076 | 18.23467
3005.414 | 0.6049034 | 25.90245 | 0.0003522747 |  | 17.62841 | 20.79154 | 26.30599 | 19.40937 | 17.30212 | 18.19606
3005.514 | 0.6051679 | 25.44903 | 0.0003369551 |  | 17.63479 | 20.76641 | 26.33905 | 19.41431 | 17.30818 | 18.16231
3005.613 | 0.6050808 | 26.9492 | 0.0003091783 |  | 17.64633 | 20.77313 | 26.34265 | 19.416 | 17.31874 | 18.20776
3005.713 | 0.6056338 | 33.91367 | 0.0003325788 |  | 17.60358 | 20.74298 | 26.3597 | 19.37762 | 17.3043 | 18.19838
3005.8125 | 0.6055645 | 22.40086 | 0.0003390294 |  | 17.61263 | 20.71747 | 26.34776 | 19.3682 | 17.30454 | 18.19183
3005.912 | 0.6052565 | 25.87967 | 0.0003553894 |  | 17.61498 | 20.73677 | 26.33708 | 19.36088 | 17.30743 | 18.17826
3006.012 | 0.6058924 | 29.29742 | 0.0003260208 |  | 17.61307 | 20.69781 | 26.36878 | 19.32297 | 17.28526 | 18.21306
3006.111 | 0.6049153 | 31.97739 | 0.000341493 |  | 17.5731 | 20.66737 | 26.33697 | 19.27343 | 17.28533 | 18.19374
3006.211 | 0.6055117 | 22.34298 | 0.0003467532 |  | 17.57786 | 20.67176 | 26.35117 | 19.24203 | 17.28977 | 18.21638
3006.311 | 0.6053556 | 28.86178 | 0.0003433674 |  | 17.58852 | 20.64411 | 26.3576 | 19.24679 | 17.27262 | 18.19102
3006.41 | 0.6049613 | 25.69329 | 0.0003461171 |  | 17.55591 | 20.63061 | 26.32169 | 19.20409 | 17.2766 | 18.20748
3006.51 | 0.6062642 | 29.41499 | 0.0003709618 |  | 17.55442 | 20.62089 | 26.34657 | 19.18361 | 17.26482 | 18.203
3006.609375 | 0.6054572 | 29.53074 | 0.000336787 |  | 17.57587 | 20.61148 | 26.35995 | 19.23122 | 17.2557 | 18.20886
3006.709 | 0.6053743 | 29.51889 | 0.0003427017 |  | 17.56471 | 20.58924 | 26.36678 | 19.20421 | 17.2745 | 18.15865
3006.809 | 0.6058938 | 35.11717 | 0.0003048292 |  | 17.55873 | 20.57869 | 26.35471 | 19.17051 | 17.27679 | 18.17194
3006.908 | 0.6052758 | 27.58764 | 0.0003232955 |  | 17.57891 | 20.56436 | 26.38253 | 19.17524 | 17.28112 | 18.16616
3007.008 | 0.6054189 | 31.3458 | 0.0003326534 |  | 17.56014 | 20.57083 | 26.37629 | 19.1835 | 17.24898 | 18.16644
3007.107 | 0.605533 | 32.24945 | 0.0003219533 |  | 17.54701 | 20.55287 | 26.37854 | 19.1684 | 17.2447 | 18.13852
3007.207 | 0.6053681 | 34.03853 | 0.000324423 |  | 17.55983 | 20.5424 | 26.37514 | 19.16895 | 17.24135 | 18.14798
3007.307 | 0.6057073 | 30.50594 | 0.0003043038 |  | 17.55398 | 20.51664 | 26.36999 | 19.13369 | 17.22789 | 18.12181
3007.40625 | 0.6051574 | 33.26703 | 0.0003298177 |  | 17.54534 | 20.51734 | 26.37756 | 19.11472 | 17.24527 | 18.14326
3007.506 | 0.6053258 | 28.17002 | 0.0003091934 |  | 17.52954 | 20.51295 | 26.36675 | 19.13507 | 17.21839 | 18.13116
3007.605 | 0.6059009 | 31.55587 | 0.0003296058 |  | 17.53912 | 20.48497 | 26.37344 | 19.10155 | 17.25332 | 18.11769
3007.705 | 0.6060686 | 32.35198 | 0.0003304053 |  | 17.54873 | 20.45724 | 26.38226 | 19.09426 | 17.22226 | 18.14114
3007.805 | 0.6060664 | 25.06306 | 0.0003163432 |  | 17.51212 | 20.45206 | 26.40326 | 19.06222 | 17.21705 | 18.14593
3007.904 | 0.606107 | 33.74597 | 0.0003134861 |  | 17.52157 | 20.47071 | 26.36772 | 19.07181 | 17.21989 | 18.12948
3008.004 | 0.605357 | 33.76283 | 0.0003386348 |  | 17.49397 | 20.42986 | 26.37689 | 19.03316 | 17.2122 | 18.12366
3008.104 | 0.6054774 | 28.39787 | 0.000293279 |  | 17.50694 | 20.45869 | 26.401 | 19.07285 | 17.18477 | 18.15507
3008.203125 | 0.6051901 | 30.42938 | 0.0002986058 |  | 17.47557 | 20.40695 | 26.3498 | 19.04906 | 17.21224 | 18.11256
3008.303 | 0.6057876 | 34.00663 | 0.0003362506 |  | 17.51426 | 20.3889 | 26.37924 | 19.06703 | 17.20138 | 18.11734
3008.402 | 0.605405 | 31.75456 | 0.000356543 |  | 17.52084 | 20.41701 | 26.39445 | 19.04885 | 17.21744 | 18.11377
3008.502 | 0.6052329 | 35.13768 | 0.0003130747 |  | 17.51674 | 20.38347 | 26.40098 | 19.07257 | 17.20546 | 18.11216
3008.602 | 0.6055208 | 31.52898 | 0.0003202709 |  | 17.49263 | 20.37191 | 26.37848 | 19.04114 | 17.20924 | 18.11951
3008.701 | 0.6057439 | 29.18532 | 0.0003301836 |  | 17.49942 | 20.35669 | 26.39171 | 19.04968 | 17.22104 | 18.11371
3008.801 | 0.6062004 | 31.85891 | 0.0003352285 |  | 17.49898 | 20.36174 | 26.3973 | 19.08272 | 17.20892 | 18.09637
3008.9 | 0.6051333 | 29.73444 | 0.0003491975 |  | 17.48462 | 20.33672 | 26.37079 | 19.06115 | 17.19889 | 18.08745
3009 | 0.6057087 | 27.80865 | 0.0003713947 |  | 17.47062 | 20.35813 | 26.36909 | 19.06042 | 17.18697 | 18.07346
3009.1 | 0.6057073 | 29.87206 | 0.0003688817 |  | 17.49421 | 20.32231 | 26.33932 | 19.05113 | 17.17618 | 18.05317
3009.199 | 0.6060275 | 25.46498 | 0.0003237932 |  | 17.46497 | 20.34727 | 26.36962 | 19.03275 | 17.1873 | 18.04719
3009.299 | 0.6053184 | 28.58243 | 0.0003328335 |  | 17.4537 | 20.35012 | 26.34336 | 19.0267 | 17.17571 | 18.04757
3009.398 | 0.6046351 | 32.47228 | 0.0003676931 |  | 17.47401 | 20.34416 | 26.34225 | 19.07769 | 17.18048 | 18.03765
3009.498 | 0.6059491 | 30.13637 | 0.0003479095 |  | 17.46759 | 20.35591 | 26.34497 | 19.05008 | 17.16695 | 18.03471
3009.598 | 0.6056755 | 32.14919 | 0.0003438903 |  | 17.4171 | 20.36945 | 26.36355 | 19.06803 | 17.14085 | 18.04804
3009.697 | 0.6051197 | 31.86712 | 0.0003580159 |  | 17.48547 | 20.32905 | 26.34049 | 19.03503 | 17.16433 | 18.02964
3009.796875 | 0.6057246 | 29.3995 | 0.0003376196 |  | 17.44241 | 20.35021 | 26.33849 | 19.09101 | 17.15131 | 18.00359
3009.896 | 0.6058015 | 27.32606 | 0.0003317205 |  | 17.45258 | 20.30923 | 26.35158 | 19.05559 | 17.1499 | 17.96947
3009.996 | 0.6056227 | 28.96157 | 0.0003375984 |  | 17.43862 | 20.28821 | 26.37941 | 19.05037 | 17.15341 | 18.01282
3010.096 | 0.6054578 | 33.79929 | 0.0003083516 |  | 17.45475 | 20.32094 | 26.34468 | 19.04624 | 17.14731 | 17.98252
3010.195 | 0.6052812 | 33.91503 | 0.0003875921 |  | 17.41357 | 20.32614 | 26.35745 | 19.02654 | 17.14188 | 17.95284
3010.295 | 0.6058813 | 34.6797 | 0.0003387277 |  | 17.43262 | 20.38261 | 26.36001 | 19.06574 | 17.13615 | 17.93297
3010.395 | 0.6050129 | 36.7905 | 0.0003378639 |  | 17.42384 | 20.3655 | 26.39147 | 19.06538 | 17.12654 | 17.93502
3010.494 | 0.6050396 | 38.9929 | 0.0003260977 |  | 17.43762 | 20.37222 | 26.35373 | 19.05693 | 17.13715 | 17.93122
3010.59375 | 0.6054884 | 32.82682 | 0.000349172 |  | 17.41372 | 20.3647 | 26.37737 | 19.04302 | 17.11991 | 17.9295
3010.693 | 0.6058339 | 29.42502 | 0.000374949 |  | 17.43177 | 20.38947 | 26.36496 | 19.06172 | 17.1164 | 17.93754
3010.793 | 0.6053593 | 41.19803 | 0.0003504921 |  | 17.42474 | 20.36547 | 26.36826 | 19.04963 | 17.16116 | 17.90479
3010.893 | 0.6056445 | 31.786 | 0.0003398928 |  | 17.41602 | 20.36627 | 26.35595 | 19.06273 | 17.13927 | 17.88652
3010.992 | 0.605384 | 35.64624 | 0.0003253299 |  | 17.3858 | 20.35934 | 26.39946 | 19.0179 | 17.12238 | 17.86543
3011.092 | 0.6051273 | 33.63614 | 0.0003062477 |  | 17.38932 | 20.37629 | 26.37334 | 19.01149 | 17.13872 | 17.87516
3011.191 | 0.6055841 | 38.64976 | 0.0003187957 |  | 17.37914 | 20.34674 | 26.39829 | 19.0248 | 17.12681 | 17.87234
3011.291 | 0.6051918 | 43.18899 | 0.0003504349 |  | 17.42067 | 20.33035 | 26.42624 | 19.00706 | 17.14086 | 17.89013
3011.390625 | 0.6048035 | 31.73314 | 0.0003418625 |  | 17.38043 | 20.33433 | 26.3915 | 19.02767 | 17.14296 | 17.85977
3011.49 | 0.6051293 | 36.99967 | 0.0002940459 |  | 17.40835 | 20.32559 | 26.3688 | 19.00537 | 17.14205 | 17.85739
3011.59 | 0.605596 | 33.21462 | 0.0003463537 |  | 17.36149 | 20.31637 | 26.3856 | 19.01181 | 17.18292 | 17.89154
3011.689 | 0.6051339 | 32.99771 | 0.0003304679 |  | 17.40717 | 20.2874 | 26.38156 | 19.03467 | 17.1449 | 17.8494
3011.789 | 0.6051637 | 35.84493 | 0.0003114392 |  | 17.40039 | 20.3052 | 26.37576 | 19.02337 | 17.17129 | 17.85312
3011.889 | 0.6056979 | 36.95683 | 0.0003324845 |  | 17.39676 | 20.27185 | 26.38173 | 19.03035 | 17.15878 | 17.84984
3011.988 | 0.605305 | 31.34443 | 0.0003299535 |  | 17.37317 | 20.27506 | 26.38296 | 19.02428 | 17.15449 | 17.86185
3012.088 | 0.6055182 | 32.31644 | 0.0003212731 |  | 17.37235 | 20.22196 | 26.36916 | 19.04206 | 17.16654 | 17.89478
3012.1875 | 0.6054663 | 31.51076 | 0.0003423772 |  | 17.37911 | 20.22925 | 26.42565 | 19.03763 | 17.16039 | 17.89363
3012.287 | 0.6058481 | 36.18032 | 0.0003476436 |  | 17.39322 | 20.22232 | 26.41396 | 19.04004 | 17.17877 | 17.87922
3012.387 | 0.6058901 | 32.7735 | 0.0003037578 |  | 17.36748 | 20.19161 | 26.42349 | 19.04597 | 17.17168 | 17.89529
3012.486 | 0.6056775 | 28.9078 | 0.000323389 |  | 17.3869 | 20.20365 | 26.43021 | 19.07317 | 17.17628 | 17.90372
3012.586 | 0.6050348 | 28.94608 | 0.0003523995 |  | 17.37004 | 20.186 | 26.4369 | 19.05532 | 17.18545 | 17.89618
3012.686 | 0.605319 | 24.59642 | 0.0003278719 |  | 17.39311 | 20.17583 | 26.44077 | 19.08325 | 17.17313 | 17.91221
3012.785 | 0.6052619 | 32.08084 | 0.0003628843 |  | 17.34933 | 20.15958 | 26.47248 | 19.09673 | 17.17557 | 17.91009
3012.885 | 0.6057507 | 32.57345 | 0.0003311933 |  | 17.36233 | 20.14491 | 26.45953 | 19.09523 | 17.17167 | 17.92399
3012.984375 | 0.6054776 | 27.51427 | 0.0003619569 |  | 17.37113 | 20.12978 | 26.48213 | 19.09243 | 17.18571 | 17.90886
3013.084 | 0.6055997 | 31.2141 | 0.0003281553 |  | 17.37964 | 20.11274 | 26.46319 | 19.11481 | 17.17223 | 17.93384
3013.184 | 0.6051361 | 28.01189 | 0.000345204 |  | 17.38598 | 20.15531 | 26.48827 | 19.12389 | 17.18456 | 17.91437
3013.283 | 0.6055367 | 31.67299 | 0.000355771 |  | 17.38394 | 20.15042 | 26.48079 | 19.1339 | 17.15474 | 17.91667
3013.383 | 0.6050269 | 31.28291 | 0.0003102144 |  | 17.35285 | 20.14453 | 26.47161 | 19.16917 | 17.19402 | 17.92747
3013.482 | 0.6051132 | 31.70398 | 0.0003529273 |  | 17.34673 | 20.12929 | 26.50759 | 19.16649 | 17.18057 | 17.90015
3013.582 | 0.6056519 | 34.01392 | 0.0003415369 |  | 17.32972 | 20.12247 | 26.50781 | 19.18752 | 17.18099 | 17.91811
3013.682 | 0.6049743 | 32.00383 | 0.000356555 |  | 17.3639 | 20.10046 | 26.51244 | 19.20231 | 17.19834 | 17.90974
3013.78125 | 0.6058975 | 30.5948 | 0.0003186825 |  | 17.36349 | 20.09434 | 26.51855 | 19.18145 | 17.16838 | 17.92261
3013.881 | 0.6052312 | 28.67721 | 0.000351903 |  | 17.3534 | 20.14064 | 26.53253 | 19.21327 | 17.1665 | 17.91632
3013.98 | 0.6056687 | 27.01436 | 0.0003481583 |  | 17.34409 | 20.13083 | 26.54306 | 19.22589 | 17.17315 | 17.88726
3014.08 | 0.6053632 | 26.83527 | 0.0003420269 |  | 17.33556 | 20.12457 | 26.56046 | 19.25117 | 17.1678 | 17.91511
3014.18 | 0.6056006 | 27.39351 | 0.0003593792 |  | 17.32507 | 20.14284 | 26.54532 | 19.23902 | 17.16762 | 17.90158
3014.279 | 0.6054385 | 28.61023 | 0.0003536179 |  | 17.34033 | 20.11488 | 26.56008 | 19.24733 | 17.15714 | 17.93212
3014.379 | 0.605225 | 32.19021 | 0.0003454227 |  | 17.35673 | 20.11104 | 26.59027 | 19.26899 | 17.14268 | 17.8968
3014.479 | 0.6057118 | 31.48159 | 0.0003608003 |  | 17.35065 | 20.11101 | 26.60581 | 19.26931 | 17.14998 | 17.89353
3014.578125 | 0.6053749 | 25.98995 | 0.0003377681 |  | 17.3444 | 20.11009 | 26.62034 | 19.27299 | 17.16568 | 17.90526
3014.678 | 0.6058364 | 29.99237 | 0.0003415293 |  | 17.3564 | 20.12054 | 26.60527 | 19.24928 | 17.14967 | 17.91913
3014.777 | 0.6047498 | 31.76458 | 0.0003180327 |  | 17.3348 | 20.12516 | 26.61283 | 19.28487 | 17.15583 | 17.90974
3014.877 | 0.6062699 | 33.40374 | 0.000364613 |  | 17.3301 | 20.12343 | 26.62888 | 19.29735 | 17.17214 | 17.90842
3014.977 | 0.6055531 | 30.56245 | 0.0003583143 |  | 17.34129 | 20.08971 | 26.61722 | 19.30002 | 17.16604 | 17.89165
3015.076 | 0.6054399 | 31.05232 | 0.0003373779 |  | 17.35885 | 20.08414 | 26.63409 | 19.29353 | 17.17005 | 17.88346
3015.176 | 0.6054169 | 33.0009 | 0.0003973611 |  | 17.34934 | 20.10156 | 26.63543 | 19.28852 | 17.1919 | 17.89195
3015.275 | 0.6056309 | 29.55763 | 0.0003240785 |  | 17.35199 | 20.09583 | 26.62489 | 19.31099 | 17.17561 | 17.92157
3015.375 | 0.6056411 | 27.81093 | 0.0003406151 |  | 17.35006 | 20.0873 | 26.62297 | 19.31693 | 17.18944 | 17.90181
3015.475 | 0.6052962 | 28.97479 | 0.0003569684 |  | 17.34561 | 20.10659 | 26.60554 | 19.29811 | 17.15696 | 17.88175
3015.574 | 0.6052247 | 33.02915 | 0.0003293279 |  | 17.32991 | 20.0894 | 26.59319 | 19.25965 | 17.19578 | 17.87847
3015.674 | 0.6057995 | 33.50217 | 0.0003475273 |  | 17.34865 | 20.07568 | 26.59583 | 19.28396 | 17.20425 | 17.91378
3015.773 | 0.6054416 | 26.45021 | 0.0003646372 |  | 17.35328 | 20.09025 | 26.6033 | 19.28675 | 17.16568 | 17.9035
3015.873 | 0.6056982 | 31.47795 | 0.0003345617 |  | 17.31218 | 20.10691 | 26.60457 | 19.26119 | 17.18934 | 17.8979
3015.973 | 0.605267 | 27.88703 | 0.000354855 |  | 17.32979 | 20.10348 | 26.58552 | 19.27034 | 17.15292 | 17.90221
3016.072 | 0.6060241 | 27.88612 | 0.00033239 |  | 17.33819 | 20.12883 | 26.58064 | 19.28202 | 17.15892 | 17.89562
3016.171875 | 0.6053638 | 30.02745 | 0.0003244933 |  | 17.34135 | 20.08355 | 26.57852 | 19.24284 | 17.17455 | 17.91458
3016.271 | 0.6058305 | 28.31448 | 0.0003166827 |  | 17.33219 | 20.10134 | 26.59097 | 19.248 | 17.17907 | 17.91234
3016.371 | 0.6057641 | 32.2859 | 0.0003222906 |  | 17.33733 | 20.12308 | 26.61614 | 19.2594 | 17.17725 | 17.89897
3016.471 | 0.6051211 | 31.8817 | 0.0003187085 |  | 17.34478 | 20.10089 | 26.55605 | 19.25319 | 17.20114 | 17.89824
3016.57 | 0.6058802 | 26.18317 | 0.0002856535 |  | 17.33059 | 20.1396 | 26.60369 | 19.26407 | 17.18985 | 17.9382
3016.67 | 0.6050975 | 30.28492 | 0.0003710846 |  | 17.32906 | 20.08517 | 26.61577 | 19.28971 | 17.21332 | 17.93354
3016.77 | 0.6056355 | 32.84778 | 0.000338783 |  | 17.3415 | 20.10098 | 26.56472 | 19.23984 | 17.1773 | 17.91704
3016.869 | 0.6049593 | 28.69909 | 0.0003466355 |  | 17.32017 | 20.11286 | 26.56877 | 19.30527 | 17.19073 | 17.9159
3016.96875 | 0.6053331 | 30.41799 | 0.0003466777 |  | 17.34566 | 20.08698 | 26.59534 | 19.28484 | 17.20281 | 17.93993
3017.068 | 0.6052585 | 29.03904 | 0.0003471832 |  | 17.36197 | 20.12148 | 26.54798 | 19.2766 | 17.1702 | 17.92329
3017.168 | 0.6053459 | 28.63529 | 0.0003277235 |  | 17.32788 | 20.13108 | 26.54529 | 19.25143 | 17.15977 | 17.9663
3017.268 | 0.6055128 | 25.24306 | 0.0003492659 |  | 17.3326 | 20.1234 | 26.53094 | 19.29282 | 17.14763 | 17.91865
3017.367 | 0.6056633 | 27.49558 | 0.0003233416 |  | 17.33194 | 20.14738 | 26.51795 | 19.26997 | 17.17118 | 17.9361
3017.467 | 0.6056216 | 24.90857 | 0.0003295771 |  | 17.31648 | 20.13807 | 26.5241 | 19.27882 | 17.18969 | 17.96053
3017.566 | 0.6051356 | 27.10231 | 0.0003388664 |  | 17.32466 | 20.17526 | 26.51375 | 19.29573 | 17.17244 | 17.96822
3017.666 | 0.6061234 | 28.14587 | 0.0003889353 |  | 17.356 | 20.12955 | 26.50234 | 19.299 | 17.20857 | 17.94196
3017.765625 | 0.6055696 | 30.5825 | 0.0003122975 |  | 17.34103 | 20.1604 | 26.47628 | 19.27627 | 17.21476 | 17.97043
3017.865 | 0.6049054 | 29.42684 | 0.000352806 |  | 17.29384 | 20.18722 | 26.46185 | 19.27555 | 17.22736 | 17.95161
3017.965 | 0.6059508 | 22.56582 | 0.0003476513 |  | 17.33041 | 20.18891 | 26.47065 | 19.25923 | 17.21843 | 17.97002
3018.064 | 0.6056258 | 24.37996 | 0.0003348403 |  | 17.32385 | 20.14787 | 26.44174 | 19.27884 | 17.21132 | 17.99544
3018.164 | 0.6050657 | 26.7013 | 0.0003860707 |  | 17.33772 | 20.17811 | 26.43138 | 19.28227 | 17.20999 | 18.00354
3018.264 | 0.6053459 | 28.01417 | 0.0003299839 |  | 17.33844 | 20.19027 | 26.43345 | 19.26676 | 17.24266 | 17.99407
3018.363 | 0.6060732 | 31.47385 | 0.000350669 |  | 17.33376 | 20.18363 | 26.44327 | 19.29476 | 17.21912 | 18.04211
3018.463 | 0.6056068 | 28.48035 | 0.0003228119 |  | 17.35184 | 20.21367 | 26.4017 | 19.31406 | 17.25238 | 18.02147
3018.5625 | 0.6058569 | 28.89139 | 0.0003241684 |  | 17.34986 | 20.20867 | 26.4382 | 19.29804 | 17.23119 | 18.04889
3018.662 | 0.60613 | 25.83547 | 0.0003433152 |  | 17.35389 | 20.2401 | 26.38218 | 19.31977 | 17.26596 | 18.05921
3018.762 | 0.6057149 | 29.01808 | 0.0003518104 |  | 17.34417 | 20.20388 | 26.3845 | 19.35683 | 17.28147 | 18.05247
3018.861 | 0.6048861 | 28.04653 | 0.0003488884 |  | 17.33854 | 20.25622 | 26.39766 | 19.36353 | 17.31164 | 18.07968
3018.961 | 0.6053737 | 26.06924 | 0.0003060644 |  | 17.35256 | 20.25872 | 26.39467 | 19.38418 | 17.30644 | 18.07363
3019.061 | 0.6055242 | 30.61075 | 0.0003251007 |  | 17.31222 | 20.26371 | 26.3923 | 19.41287 | 17.32835 | 18.1065
3019.16 | 0.6056375 | 30.00011 | 0.0003285375 |  | 17.34641 | 20.28459 | 26.40474 | 19.38744 | 17.37118 | 18.1265
3019.26 | 0.6057226 | 30.01925 | 0.0003473165 |  | 17.33547 | 20.30801 | 26.37302 | 19.42912 | 17.36799 | 18.12212
3019.359375 | 0.6062818 | 29.60229 | 0.0003410363 |  | 17.34792 | 20.301 | 26.38513 | 19.43037 | 17.39253 | 18.1418
3019.459 | 0.6052253 | 28.97296 | 0.0003199619 |  | 17.34939 | 20.30936 | 26.41388 | 19.46523 | 17.42174 | 18.14525
3019.559 | 0.6056409 | 20.88884 | 0.0003074491 |  | 17.33862 | 20.29701 | 26.37795 | 19.48363 | 17.41377 | 18.16927
3019.658 | 0.6053584 | 29.52208 | 0.0003359109 |  | 17.36022 | 20.31659 | 26.41203 | 19.48239 | 17.44361 | 18.17348
3019.758 | 0.6051546 | 27.59493 | 0.0002955883 |  | 17.35854 | 20.31929 | 26.40577 | 19.50685 | 17.43075 | 18.21146
3019.857 | 0.6058575 | 24.37358 | 0.0003343632 |  | 17.36352 | 20.31243 | 26.40947 | 19.49254 | 17.44059 | 18.19246
3019.957 | 0.6054978 | 26.34676 | 0.0003422067 |  | 17.36159 | 20.34274 | 26.41321 | 19.52847 | 17.48225 | 18.20948
3020.057 | 0.6048412 | 27.79726 | 0.0003645017 |  | 17.33919 | 20.27228 | 26.39089 | 19.56171 | 17.47594 | 18.23359
3020.15625 | 0.6049462 | 30.91835 | 0.0003155016 |  | 17.37903 | 20.33922 | 26.39201 | 19.54016 | 17.44781 | 18.25065
3020.256 | 0.6053632 | 26.57416 | 0.0003249325 |  | 17.39507 | 20.31939 | 26.38449 | 19.53554 | 17.46804 | 18.25475
3020.355 | 0.6053871 | 28.7916 | 0.0003353323 |  | 17.38865 | 20.31354 | 26.37149 | 19.54835 | 17.51441 | 18.25988
3020.455 | 0.6050322 | 28.61114 | 0.0003319698 |  | 17.38503 | 20.33419 | 26.37991 | 19.58008 | 17.50649 | 18.26272
3020.555 | 0.6053519 | 31.43876 | 0.0003780517 |  | 17.41173 | 20.29977 | 26.33381 | 19.5693 | 17.52771 | 18.28801
3020.654 | 0.6054135 | 28.22471 | 0.0003529849 |  | 17.38585 | 20.2992 | 26.36519 | 19.6249 | 17.55182 | 18.3176
3020.754 | 0.6051424 | 30.39156 | 0.0003473491 |  | 17.42909 | 20.29319 | 26.35411 | 19.63844 | 17.54486 | 18.33154
3020.854 | 0.6059094 | 28.82896 | 0.0003521357 |  | 17.41981 | 20.27886 | 26.31276 | 19.62501 | 17.53747 | 18.33532
3020.953125 | 0.6054967 | 29.43094 | 0.000367869 |  | 17.44467 | 20.26597 | 26.32281 | 19.61283 | 17.56222 | 18.35411
3021.053 | 0.6048352 | 23.57884 | 0.0003650935 |  | 17.42003 | 20.25733 | 26.30832 | 19.6367 | 17.58216 | 18.40584
3021.152 | 0.6052275 | 29.69161 | 0.0003471086 |  | 17.42418 | 20.2602 | 26.28424 | 19.66775 | 17.57591 | 18.42479
3021.252 | 0.6051026 | 28.4644 | 0.0003165888 |  | 17.45083 | 20.22754 | 26.285 | 19.64559 | 17.61061 | 18.40983
3021.352 | 0.6058149 | 27.11507 | 0.0003426446 |  | 17.44142 | 20.24197 | 26.27077 | 19.63803 | 17.65662 | 18.43612
3021.451 | 0.605242 | 30.37288 | 0.0003452247 |  | 17.49407 | 20.23395 | 26.28498 | 19.67669 | 17.63258 | 18.4157
3021.551 | 0.6056264 | 26.56459 | 0.0003415314 |  | 17.49794 | 20.25072 | 26.25415 | 19.65457 | 17.64471 | 18.4639
3021.65 | 0.6056241 | 32.77031 | 0.000353206 |  | 17.48894 | 20.27228 | 26.28948 | 19.68073 | 17.63707 | 18.47304
3021.75 | 0.6058407 | 29.43778 | 0.000349443 |  | 17.51395 | 20.23606 | 26.25702 | 19.64689 | 17.63946 | 18.50372
3021.85 | 0.6052645 | 27.95447 | 0.0003452407 |  | 17.53265 | 20.2763 | 26.26983 | 19.65223 | 17.61657 | 18.48193
3021.949 | 0.6051537 | 28.38739 | 0.0003651122 |  | 17.52022 | 20.30964 | 26.28504 | 19.67288 | 17.6458 | 18.56056
3022.049 | 0.6051552 | 28.35276 | 0.0003409943 |  | 17.53407 | 20.29279 | 26.2682 | 19.68115 | 17.6804 | 18.56211
3022.148 | 0.605034 | 30.11586 | 0.0003692801 |  | 17.5353 | 20.27519 | 26.28479 | 19.66607 | 17.67766 | 18.53219
3022.248 | 0.6057084 | 32.14692 | 0.0003337484 |  | 17.54583 | 20.28263 | 26.28339 | 19.64345 | 17.68617 | 18.57611
3022.348 | 0.6052449 | 31.28883 | 0.0003579953 |  | 17.52451 | 20.25634 | 26.25329 | 19.65847 | 17.7066 | 18.5766
3022.447 | 0.6049218 | 28.6002 | 0.0003650023 |  | 17.53246 | 20.22168 | 26.26947 | 19.62215 | 17.68626 | 18.59575
3022.546875 | 0.6054356 | 29.2997 | 0.0003852291 |  | 17.55968 | 20.20146 | 26.27001 | 19.66459 | 17.69486 | 18.61079
3022.646 | 0.6057354 | 31.71172 | 0.0003521577 |  | 17.52888 | 20.16529 | 26.31507 | 19.63677 | 17.70063 | 18.59442
3022.746 | 0.6056062 | 29.44826 | 0.0003082136 |  | 17.52386 | 20.17063 | 26.27868 | 19.64555 | 17.75094 | 18.64136
3022.846 | 0.6050967 | 35.28532 | 0.0003441608 |  | 17.53634 | 20.16437 | 26.28991 | 19.63566 | 17.74997 | 18.67546
3022.945 | 0.6055355 | 32.52879 | 0.0003503685 |  | 17.53734 | 20.17386 | 26.31264 | 19.67752 | 17.71353 | 18.67351
3023.045 | 0.6060448 | 27.02667 | 0.0003382042 |  | 17.532 | 20.14503 | 26.28467 | 19.66419 | 17.7406 | 18.7007
3023.145 | 0.6053928 | 30.88052 | 0.0003526284 |  | 17.51809 | 20.14627 | 26.30552 | 19.67114 | 17.74501 | 18.70214
3023.244 | 0.60525 | 30.87688 | 0.0003506487 |  | 17.53799 | 20.1778 | 26.28888 | 19.65625 | 17.75292 | 18.73154
3023.34375 | 0.6059083 | 35.1436 | 0.0003469618 |  | 17.5484 | 20.17505 | 26.31662 | 19.67186 | 17.77343 | 18.74626
3023.443 | 0.6058146 | 29.12198 | 0.0003644943 |  | 17.51914 | 20.18342 | 26.28918 | 19.6703 | 17.7693 | 18.77111
3023.543 | 0.6047407 | 30.09125 | 0.0003453587 |  | 17.55112 | 20.2035 | 26.24612 | 19.68046 | 17.76381 | 18.77577
3023.643 | 0.6052872 | 35.05838 | 0.0003537729 |  | 17.53499 | 20.17848 | 26.28113 | 19.71584 | 17.75899 | 18.82244
3023.742 | 0.6055747 | 33.50126 | 0.0003551623 |  | 17.56334 | 20.16141 | 26.26307 | 19.6767 | 17.78301 | 18.82659
3023.842 | 0.6053127 | 29.21357 | 0.0003652123 |  | 17.55157 | 20.16044 | 26.25044 | 19.71806 | 17.7493 | 18.84196
3023.941 | 0.6051361 | 31.41643 | 0.0003528084 |  | 17.5625 | 20.17706 | 26.26328 | 19.69464 | 17.73259 | 18.82672
3024.041 | 0.6049315 | 35.02694 | 0.0003320409 |  | 17.56238 | 20.17581 | 26.22946 | 19.7401 | 17.75101 | 18.83552
3024.140625 | 0.6052786 | 31.95598 | 0.0003440546 |  | 17.54372 | 20.16891 | 26.24588 | 19.70969 | 17.76149 | 18.8791
3024.24 | 0.605353 | 31.97512 | 0.0003676802 |  | 17.54807 | 20.17937 | 26.27836 | 19.72062 | 17.72809 | 18.85861
3024.34 | 0.6058472 | 30.55379 | 0.0003341403 |  | 17.56084 | 20.19956 | 26.24681 | 19.73664 | 17.71698 | 18.88467
3024.439 | 0.6051546 | 26.98292 | 0.0003136767 |  | 17.52032 | 20.2011 | 26.22583 | 19.71027 | 17.74671 | 18.87492
3024.539 | 0.604762 | 34.78952 | 0.0003394514 |  | 17.56144 | 20.1816 | 26.25813 | 19.7048 | 17.74138 | 18.88995
3024.639 | 0.6052821 | 26.10251 | 0.0003114563 |  | 17.55331 | 20.21722 | 26.23436 | 19.72656 | 17.71776 | 18.90461
3024.738 | 0.6057169 | 26.95011 | 0.0003164748 |  | 17.55405 | 20.17086 | 26.17803 | 19.72195 | 17.73465 | 18.9158
3024.838 | 0.6056357 | 26.29755 | 0.0003082549 |  | 17.54657 | 20.20084 | 26.18473 | 19.73436 | 17.73652 | 18.92532
3024.9375 | 0.6053309 | 26.08109 | 0.000351658 |  | 17.58586 | 20.21512 | 26.1982 | 19.7073 | 17.72545 | 18.89309
3025.037 | 0.605175 | 32.4814 | 0.0003679866 |  | 17.58931 | 20.22582 | 26.16681 | 19.7382 | 17.74619 | 18.91946
3025.137 | 0.605248 | 29.90031 | 0.0003335828 |  | 17.61096 | 20.22591 | 26.15209 | 19.72082 | 17.73105 | 18.92957
3025.236 | 0.6052738 | 32.27998 | 0.0003219878 |  | 17.63475 | 20.20754 | 26.14496 | 19.72985 | 17.72801 | 18.93521
3025.336 | 0.6055208 | 27.01801 | 0.000330359 |  | 17.6403 | 20.24367 | 26.12708 | 19.73172 | 17.71515 | 18.914
3025.436 | 0.6046541 | 26.80292 | 0.0003180526 |  | 17.63937 | 20.25688 | 26.08239 | 19.70045 | 17.71537 | 18.98472
3025.535 | 0.6054453 | 31.66342 | 0.0003564139 |  | 17.63512 | 20.27395 | 26.11855 | 19.7197 | 17.729 | 18.94755
3025.635 | 0.6050984 | 33.09568 | 0.0003496581 |  | 17.66896 | 20.32665 | 26.074 | 19.70879 | 17.70927 | 18.94837
3025.734375 | 0.6055415 | 26.09066 | 0.000339508 |  | 17.64718 | 20.31561 | 26.03966 | 19.71552 | 17.68553 | 18.96683
3025.834 | 0.6051194 | 29.74127 | 0.0003636616 |  | 17.66182 | 20.30326 | 26.02089 | 19.69995 | 17.71936 | 18.96192
3025.934 | 0.6049028 | 30.81126 | 0.0003176832 |  | 17.69851 | 20.29995 | 26.03206 | 19.71208 | 17.71793 | 18.9699
3026.033 | 0.6050056 | 24.5071 | 0.0003121604 |  | 17.67975 | 20.31256 | 25.98565 | 19.68867 | 17.72098 | 18.95412
3026.133 | 0.6055091 | 24.04548 | 0.0003084499 |  | 17.65671 | 20.31669 | 25.95988 | 19.66288 | 17.70753 | 18.96217
3026.232 | 0.6052559 | 32.45269 | 0.0003152721 |  | 17.68575 | 20.3298 | 25.94746 | 19.69994 | 17.68064 | 18.96043
3026.332 | 0.6061217 | 27.24085 | 0.0003677979 |  | 17.69926 | 20.31482 | 25.93792 | 19.68654 | 17.69339 | 18.97326
3026.432 | 0.6054348 | 34.85423 | 0.0003464408 |  | 17.69581 | 20.3063 | 25.91441 | 19.68474 | 17.68086 | 18.98143
3026.53125 | 0.6051642 | 29.84016 | 0.0003125842 |  | 17.68503 | 20.30792 | 25.91426 | 19.66297 | 17.68895 | 19.00945
3026.631 | 0.6056775 | 35.62892 | 0.0003145993 |  | 17.69613 | 20.31116 | 25.90118 | 19.6694 | 17.65738 | 18.99007
3026.73 | 0.6052281 | 25.39708 | 0.0003054726 |  | 17.68718 | 20.28205 | 25.87739 | 19.6662 | 17.69372 | 19.01798
3026.83 | 0.6048304 | 31.36721 | 0.000359413 |  | 17.70529 | 20.31841 | 25.89965 | 19.66278 | 17.68447 | 19.02187
3026.93 | 0.6047152 | 31.30022 | 0.0003501144 |  | 17.69477 | 20.29592 | 25.88669 | 19.65241 | 17.70351 | 19.03094
3027.029 | 0.6057076 | 24.21728 | 0.0003437554 |  | 17.70311 | 20.31931 | 25.86948 | 19.65011 | 17.70196 | 19.03523
3027.129 | 0.6051756 | 31.82929 | 0.0003677119 |  | 17.68244 | 20.31998 | 25.86933 | 19.65835 | 17.70526 | 19.01994
3027.229 | 0.6059483 | 32.5493 | 0.0003671396 |  | 17.68683 | 20.32878 | 25.87515 | 19.68016 | 17.7317 | 19.02489
3027.328125 | 0.6049928 | 28.07387 | 0.000348371 |  | 17.68929 | 20.30805 | 25.83869 | 19.66741 | 17.76323 | 19.05722
3027.428 | 0.6051498 | 35.41839 | 0.0003367194 |  | 17.68971 | 20.31703 | 25.87506 | 19.66573 | 17.76057 | 19.06663
3027.527 | 0.6052207 | 32.92981 | 0.0003456234 |  | 17.69652 | 20.33535 | 25.891 | 19.66201 | 17.74845 | 19.04041
3027.627 | 0.6057255 | 28.76836 | 0.000337474 |  | 17.68932 | 20.3082 | 25.85134 | 19.68577 | 17.76061 | 19.03224
3027.727 | 0.6046856 | 36.93587 | 0.0003523755 |  | 17.68824 | 20.3305 | 25.89828 | 19.66511 | 17.76124 | 19.04663
3027.826 | 0.6051552 | 38.07011 | 0.0003517498 |  | 17.70144 | 20.36392 | 25.87683 | 19.66485 | 17.76147 | 19.03621
3027.926 | 0.606078 | 35.17276 | 0.0003094223 |  | 17.70493 | 20.34369 | 25.85037 | 19.66378 | 17.77534 | 19.05356
3028.025 | 0.6057195 | 32.99361 | 0.0003419507 |  | 17.70148 | 20.33067 | 25.85303 | 19.66326 | 17.77619 | 19.06066
3028.125 | 0.6052715 | 33.71498 | 0.0003447887 |  | 17.73145 | 20.3682 | 25.88277 | 19.68345 | 17.76302 | 19.06997
3028.225 | 0.6047132 | 32.29684 | 0.0003269573 |  | 17.70534 | 20.38499 | 25.83854 | 19.67156 | 17.77608 | 19.02354
3028.324 | 0.6058961 | 31.97785 | 0.0003227954 |  | 17.73086 | 20.36133 | 25.87981 | 19.65842 | 17.77527 | 19.04924
3028.424 | 0.6055872 | 33.20004 | 0.0003480944 |  | 17.70037 | 20.35213 | 25.88088 | 19.64882 | 17.80297 | 19.05423
3028.523 | 0.6053825 | 34.5635 | 0.000321362 |  | 17.71202 | 20.40935 | 25.876 | 19.66032 | 17.78223 | 19.03096
3028.623 | 0.6053641 | 33.2128 | 0.0003027292 |  | 17.73277 | 20.35663 | 25.8928 | 19.67684 | 17.8032 | 19.06642
3028.723 | 0.6053093 | 34.65099 | 0.000286499 |  | 17.70387 | 20.37752 | 25.89524 | 19.63862 | 17.80222 | 19.06642
3028.822 | 0.6049789 | 25.85142 | 0.0002925978 |  | 17.723 | 20.42511 | 25.92237 | 19.65107 | 17.80009 | 19.06193
3028.921875 | 0.6051327 | 33.29893 | 0.0003542098 |  | 17.72563 | 20.40937 | 25.86557 | 19.63572 | 17.76678 | 19.04376
3029.021 | 0.6055932 | 36.12017 | 0.0003165662 |  | 17.72688 | 20.4173 | 25.93802 | 19.62037 | 17.80302 | 19.04045
3029.121 | 0.6051038 | 29.39722 | 0.0003403311 |  | 17.71152 | 20.43515 | 25.94178 | 19.64277 | 17.76736 | 19.03687
3029.221 | 0.6054833 | 33.03599 | 0.0003520933 |  | 17.72847 | 20.45601 | 25.90218 | 19.6041 | 17.79508 | 19.01094
3029.32 | 0.6055259 | 35.22016 | 0.0003401906 |  | 17.7213 | 20.44985 | 25.92187 | 19.63113 | 17.79676 | 19.05888
3029.42 | 0.6052437 | 31.94732 | 0.0003219485 |  | 17.71388 | 20.44288 | 25.91316 | 19.59918 | 17.79155 | 19.0255
3029.52 | 0.6046734 | 30.95253 | 0.0003607563 |  | 17.73335 | 20.45902 | 25.92862 | 19.59571 | 17.76852 | 19.01076
3029.619 | 0.605116 | 28.94243 | 0.0003506441 |  | 17.73813 | 20.44264 | 25.92622 | 19.57153 | 17.76271 | 19.01772
3029.71875 | 0.6052979 | 29.99738 | 0.0003489993 |  | 17.73607 | 20.47157 | 25.93674 | 19.57212 | 17.76718 | 19.04443
3029.818 | 0.6050252 | 30.10538 | 0.0003486913 |  | 17.76234 | 20.48693 | 25.92339 | 19.5985 | 17.77036 | 19.02078
3029.918 | 0.6055429 | 30.70918 | 0.0003265336 |  | 17.7333 | 20.48609 | 25.9482 | 19.562 | 17.75454 | 19.01856
3030.018 | 0.6055091 | 36.87845 | 0.0003255955 |  | 17.70478 | 20.49468 | 25.96148 | 19.57972 | 17.76471 | 19.0102
3030.117 | 0.6056366 | 35.6795 | 0.0003191831 |  | 17.75359 | 20.52359 | 25.93711 | 19.58246 | 17.76055 | 19.02288
3030.217 | 0.6051049 | 30.09262 | 0.0003535751 |  | 17.72324 | 20.53828 | 25.9297 | 19.56644 | 17.75602 | 19.01952
3030.316 | 0.605445 | 31.96965 | 0.0003633431 |  | 17.72511 | 20.52237 | 25.95625 | 19.59381 | 17.72831 | 19.02149
3030.416 | 0.6049542 | 34.55666 | 0.000337726 |  | 17.71819 | 20.51578 | 25.95595 | 19.60536 | 17.74014 | 18.99925
3030.515625 | 0.605112 | 28.40106 | 0.000346189 |  | 17.71592 | 20.50828 | 25.96542 | 19.58583 | 17.72768 | 19.01219
3030.615 | 0.6055943 | 37.32549 | 0.0003357233 |  | 17.74271 | 20.53005 | 25.95684 | 19.58458 | 17.73426 | 19.01864
3030.715 | 0.6053465 | 37.28266 | 0.0003334329 |  | 17.72661 | 20.55632 | 25.96972 | 19.63317 | 17.71836 | 19.00775
3030.814 | 0.6049323 | 31.37541 | 0.0003134781 |  | 17.72689 | 20.54597 | 25.99291 | 19.60906 | 17.72178 | 19.02582
3030.914 | 0.6056091 | 32.13233 | 0.0003285478 |  | 17.72912 | 20.56125 | 25.96498 | 19.58539 | 17.72104 | 19.00664
3031.014 | 0.6052153 | 37.51188 | 0.0002954791 |  | 17.74241 | 20.54149 | 25.97507 | 19.62453 | 17.71351 | 19.02559
3031.113 | 0.6057408 | 33.85488 | 0.0003618683 |  | 17.75951 | 20.5613 | 25.96993 | 19.59271 | 17.68759 | 19.00746
3031.213 | 0.6053312 | 30.88918 | 0.00038114 |  | 17.73544 | 20.56142 | 25.98959 | 19.60728 | 17.69341 | 19.01192
3031.3125 | 0.6053141 | 34.55621 | 0.0003620806 |  | 17.7235 | 20.52727 | 25.98851 | 19.57986 | 17.73103 | 18.99233
3031.412 | 0.606214 | 37.52828 | 0.0003205285 |  | 17.77214 | 20.55934 | 25.97425 | 19.58851 | 17.69596 | 19.05001
3031.512 | 0.6050308 | 34.65099 | 0.0003591889 |  | 17.74315 | 20.54609 | 25.93944 | 19.58749 | 17.72416 | 19.04785
3031.611 | 0.6049014 | 34.23037 | 0.000336775 |  | 17.7456 | 20.55006 | 25.97444 | 19.56505 | 17.70279 | 19.03203
3031.711 | 0.6054328 | 33.21963 | 0.0003199825 |  | 17.7372 | 20.59767 | 25.97174 | 19.57771 | 17.68795 | 19.02047
3031.811 | 0.6060434 | 36.97825 | 0.0003163626 |  | 17.72499 | 20.55201 | 25.92566 | 19.55297 | 17.68438 | 19.04173
3031.91 | 0.6053567 | 30.7028 | 0.0003633147 |  | 17.73477 | 20.5857 | 25.96764 | 19.52225 | 17.70366 | 19.04397
3032.01 | 0.6049417 | 33.83027 | 0.0003469492 |  | 17.72623 | 20.5881 | 25.96017 | 19.54574 | 17.68959 | 19.01742
3032.109375 | 0.6052781 | 34.87747 | 0.0003514613 |  | 17.70113 | 20.57894 | 25.9492 | 19.53873 | 17.67491 | 19.03589
3032.209 | 0.6054668 | 33.72591 | 0.0003394421 |  | 17.71773 | 20.5532 | 25.91938 | 19.52051 | 17.6665 | 19.04223
3032.309 | 0.6052826 | 38.31436 | 0.0003060399 |  | 17.75009 | 20.5886 | 25.94094 | 19.51432 | 17.67967 | 19.02721
3032.408 | 0.6054396 | 40.41514 | 0.0003358626 |  | 17.76197 | 20.58933 | 25.90366 | 19.50151 | 17.66181 | 19.01238
3032.508 | 0.6047688 | 37.8737 | 0.0003084323 |  | 17.74527 | 20.56754 | 25.89159 | 19.50852 | 17.69303 | 19.02609
3032.607 | 0.6053766 | 35.43297 | 0.0003270557 |  | 17.74817 | 20.56334 | 25.89326 | 19.49342 | 17.71982 | 19.00886
3032.707 | 0.6051359 | 40.26795 | 0.0003354504 |  | 17.74494 | 20.62772 | 25.88175 | 19.47992 | 17.644 | 19.03125
3032.807 | 0.6053127 | 39.22075 | 0.0003277932 |  | 17.76243 | 20.61435 | 25.87777 | 19.49411 | 17.69181 | 19.04609
3032.90625 | 0.6048531 | 36.626 | 0.0003157508 |  | 17.78603 | 20.63705 | 25.88302 | 19.46788 | 17.64845 | 19.04112
3033.006 | 0.6052582 | 39.95898 | 0.00028924 |  | 17.79376 | 20.65213 | 25.84538 | 19.45055 | 17.6552 | 19.04113
3033.105 | 0.604521 | 36.36032 | 0.0003239702 |  | 17.80037 | 20.63138 | 25.82505 | 19.45258 | 17.67994 | 19.0298
3033.205 | 0.6051191 | 35.15591 | 0.0003296022 |  | 17.78419 | 20.62889 | 25.82531 | 19.41497 | 17.69728 | 19.02639
3033.305 | 0.6058662 | 33.73777 | 0.0003491886 |  | 17.80008 | 20.62321 | 25.78449 | 19.39841 | 17.68271 | 19.02938
3033.404 | 0.6055517 | 36.66063 | 0.0002918136 |  | 17.80141 | 20.6206 | 25.80691 | 19.38333 | 17.65314 | 19.05542
3033.504 | 0.6048381 | 33.19366 | 0.0003160121 |  | 17.84706 | 20.6606 | 25.78534 | 19.36752 | 17.64105 | 19.03684
3033.604 | 0.6050748 | 37.49 | 0.0003364025 |  | 17.85164 | 20.69943 | 25.76161 | 19.34021 | 17.65463 | 19.02748
3033.703125 | 0.6055551 | 34.38851 | 0.0003349225 |  | 17.87407 | 20.7377 | 25.75059 | 19.33916 | 17.63259 | 19.04735
3033.803 | 0.6054351 | 33.89863 | 0.0003350056 |  | 17.88248 | 20.75941 | 25.74017 | 19.29078 | 17.67076 | 19.05147
3033.902 | 0.6048917 | 33.60379 | 0.0003328251 |  | 17.87781 | 20.76897 | 25.73361 | 19.27328 | 17.71936 | 19.02942
3034.002 | 0.6051799 | 36.89395 | 0.0003557744 |  | 17.88593 | 20.7832 | 25.72872 | 19.23101 | 17.66993 | 19.04482
3034.102 | 0.6056096 | 41.47556 | 0.0003276913 |  | 17.89039 | 20.76991 | 25.75005 | 19.24751 | 17.71544 | 19.05211
3034.201 | 0.6051549 | 34.79089 | 0.0003245819 |  | 17.90075 | 20.77754 | 25.73063 | 19.20429 | 17.70537 | 19.03052
3034.301 | 0.6051506 | 41.91531 | 0.0003169882 |  | 17.95384 | 20.82647 | 25.77494 | 19.1817 | 17.72656 | 19.01674
3034.4 | 0.6051875 | 33.21645 | 0.0003317178 |  | 17.94259 | 20.88109 | 25.74921 | 19.15032 | 17.70075 | 19.01646
3034.5 | 0.6061447 | 38.1854 | 0.0003359426 |  | 17.94254 | 20.93046 | 25.75781 | 19.12837 | 17.70773 | 19.02073
3034.6 | 0.6047898 | 32.57527 | 0.0003338183 |  | 17.94134 | 20.9482 | 25.76123 | 19.07947 | 17.70315 | 19.02495
3034.699 | 0.604831 | 32.21117 | 0.0003282324 |  | 17.96091 | 21.00047 | 25.76585 | 19.09739 | 17.75981 | 19.05727
3034.799 | 0.6055529 | 32.31006 | 0.0003235598 |  | 17.99895 | 21.04285 | 25.78843 | 19.09394 | 17.75461 | 19.02728
3034.898 | 0.6051327 | 32.33011 | 0.0003651249 |  | 18.00287 | 21.05263 | 25.81085 | 19.06501 | 17.77715 | 19.06769
3034.998 | 0.6055614 | 28.63438 | 0.0003359312 |  | 18.02755 | 21.06048 | 25.82018 | 19.05502 | 17.77195 | 19.0458
3035.098 | 0.6053218 | 39.61311 | 0.0003150608 |  | 18.06331 | 21.06279 | 25.83612 | 19.02011 | 17.79652 | 19.05776
3035.197 | 0.6053613 | 33.28753 | 0.0003298896 |  | 18.08847 | 21.0676 | 25.79247 | 19.03003 | 17.8268 | 19.04419
3035.296875 | 0.6054109 | 28.34227 | 0.0002795559 |  | 18.09731 | 21.05859 | 25.85934 | 19.02611 | 17.82166 | 19.02179
3035.396 | 0.6053942 | 37.89785 | 0.0003285544 |  | 18.11281 | 21.06465 | 25.84326 | 19.03524 | 17.85037 | 19.03488
3035.496 | 0.6050405 | 28.5282 | 0.0002763291 |  | 18.15219 | 21.02711 | 25.85882 | 19.01745 | 17.85769 | 19.0499
3035.596 | 0.6048497 | 32.717 | 0.0003147789 |  | 18.15191 | 21.01965 | 25.88248 | 19.00933 | 17.90022 | 19.04821
3035.695 | 0.6049522 | 32.95624 | 0.0003102351 |  | 18.14906 | 20.96841 | 25.86339 | 19.04548 | 17.91822 | 19.03468
3035.795 | 0.605005 | 33.91594 | 0.0003242985 |  | 18.15377 | 20.97717 | 25.88269 | 19.01149 | 17.94529 | 19.06051
3035.895 | 0.6053857 | 30.65587 | 0.0003163223 |  | 18.14466 | 20.93337 | 25.87969 | 19.01274 | 17.96063 | 19.08735
3035.994 | 0.6050334 | 28.42293 | 0.0003115207 |  | 18.11947 | 20.91211 | 25.89519 | 19.02179 | 17.95051 | 19.06698
3036.09375 | 0.6056304 | 29.86614 | 0.0003537259 |  | 18.16446 | 20.87698 | 25.89249 | 19.0101 | 18.0029 | 19.06748
3036.193 | 0.604741 | 27.86516 | 0.0003191482 |  | 18.15588 | 20.87878 | 25.87769 | 19.01112 | 18.03165 | 19.07874
3036.293 | 0.605504 | 34.41174 | 0.0003136893 |  | 18.18409 | 20.87603 | 25.88845 | 19.01442 | 18.03523 | 19.08526
3036.393 | 0.6053982 | 36.11288 | 0.0003307385 |  | 18.17171 | 20.87846 | 25.89018 | 18.95591 | 18.05277 | 19.11541
3036.492 | 0.6046453 | 30.7944 | 0.0003213308 |  | 18.19837 | 20.85467 | 25.86965 | 18.99614 | 18.08667 | 19.10733
3036.592 | 0.605305 | 29.84791 | 0.0003352566 |  | 18.19876 | 20.85686 | 25.88853 | 18.97513 | 18.11547 | 19.09204
3036.691 | 0.6055602 | 29.63009 | 0.0003299094 |  | 18.20468 | 20.84457 | 25.88536 | 18.99531 | 18.14872 | 19.12166
3036.791 | 0.6049354 | 32.98951 | 0.000361648 |  | 18.2159 | 20.79319 | 25.89129 | 18.96952 | 18.17919 | 19.13546
3036.890625 | 0.6054081 | 29.69069 | 0.0003365309 |  | 18.27516 | 20.80784 | 25.92753 | 18.95874 | 18.16809 | 19.11096
3036.99 | 0.6053885 | 31.75501 | 0.0003222843 |  | 18.24601 | 20.76496 | 25.89655 | 18.95867 | 18.19508 | 19.17259
3037.09 | 0.6058475 | 31.26651 | 0.0003091665 |  | 18.29285 | 20.78085 | 25.89181 | 19.00686 | 18.21006 | 19.16691
3037.189 | 0.6058342 | 32.79675 | 0.0002942582 |  | 18.30223 | 20.78315 | 25.89101 | 18.98024 | 18.24998 | 19.14532
3037.289 | 0.6054558 | 29.62097 | 0.0003159672 |  | 18.3131 | 20.83346 | 25.89985 | 18.97896 | 18.25641 | 19.18639
3037.389 | 0.6055969 | 31.28974 | 0.0003092212 |  | 18.34122 | 20.79879 | 25.92245 | 18.94347 | 18.26395 | 19.1924
3037.488 | 0.6054209 | 34.63869 | 0.0003037947 |  | 18.33853 | 20.86072 | 25.90664 | 18.97347 | 18.27237 | 19.19314
3037.588 | 0.6062767 | 30.79121 | 0.0002892425 |  | 18.36777 | 20.88504 | 25.9096 | 18.96618 | 18.29975 | 19.22677
3037.6875 | 0.6053925 | 26.83117 | 0.0003289661 |  | 18.36779 | 20.91185 | 25.90424 | 18.96798 | 18.30205 | 19.23571
3037.787 | 0.6053241 | 29.27692 | 0.0003241973 |  | 18.39697 | 20.88935 | 25.91641 | 18.99786 | 18.29844 | 19.23247
3037.887 | 0.6054646 | 33.12667 | 0.0003308057 |  | 18.38231 | 20.94112 | 25.87924 | 18.99258 | 18.30337 | 19.24813
3037.986 | 0.6048662 | 24.10745 | 0.00033613 |  | 18.38825 | 20.98172 | 25.93193 | 18.99502 | 18.34672 | 19.26474
3038.086 | 0.6054038 | 33.64753 | 0.000315314 |  | 18.41783 | 20.98756 | 25.90856 | 19.01368 | 18.34278 | 19.31034
3038.186 | 0.6052 | 33.23376 | 0.0003213673 |  | 18.40353 | 21.01939 | 25.9051 | 19.01085 | 18.34284 | 19.286
3038.285 | 0.6051818 | 30.2234 | 0.0003243401 |  | 18.39358 | 21.03223 | 25.94188 | 19.04214 | 18.36912 | 19.32213
3038.385 | 0.6050802 | 31.47339 | 0.0003015623 |  | 18.42635 | 21.05716 | 25.90217 | 19.05733 | 18.37959 | 19.30852
3038.484375 | 0.6052085 | 28.22926 | 0.0003293225 |  | 18.41742 | 21.09288 | 25.89909 | 19.03228 | 18.37096 | 19.32514
3038.584 | 0.6057218 | 36.24457 | 0.0003398415 |  | 18.41369 | 21.09835 | 25.91835 | 19.04534 | 18.3917 | 19.34063
3038.684 | 0.6052914 | 32.79765 | 0.0003586455 |  | 18.43569 | 21.129 | 25.91795 | 19.04448 | 18.4049 | 19.34677
3038.783 | 0.6051424 | 27.88566 | 0.0003178086 |  | 18.41705 | 21.14951 | 25.90955 | 19.05785 | 18.4159 | 19.38144
3038.883 | 0.6051461 | 30.09535 | 0.0003267094 |  | 18.40597 | 21.19322 | 25.90164 | 19.06069 | 18.40111 | 19.38081
3038.982 | 0.6055909 | 32.03208 | 0.0003180519 |  | 18.44534 | 21.21243 | 25.89122 | 19.07183 | 18.42014 | 19.39138
3039.082 | 0.6058257 | 37.14276 | 0.0003345565 |  | 18.44011 | 21.2281 | 25.87314 | 19.07953 | 18.41007 | 19.43577
3039.182 | 0.604961 | 31.4898 | 0.0003424473 |  | 18.45725 | 21.23258 | 25.84583 | 19.06862 | 18.41153 | 19.4252
3039.28125 | 0.6049874 | 33.61609 | 0.0003268779 |  | 18.47007 | 21.26403 | 25.86802 | 19.07314 | 18.40768 | 19.41074
3039.381 | 0.6048404 | 31.48661 | 0.0003353712 |  | 18.48875 | 21.28395 | 25.82792 | 19.08475 | 18.44121 | 19.41293
3039.48 | 0.6050694 | 30.85774 | 0.0003285685 |  | 18.46432 | 21.31672 | 25.85974 | 19.08767 | 18.4296 | 19.43812
3039.58 | 0.6054944 | 30.44442 | 0.0003365877 |  | 18.47352 | 21.29796 | 25.82777 | 19.06594 | 18.41163 | 19.43441
3039.68 | 0.6054427 | 32.22894 | 0.000318088 |  | 18.49953 | 21.31579 | 25.79849 | 19.07201 | 18.40138 | 19.46576
3039.779 | 0.6051075 | 31.46883 | 0.0003001587 |  | 18.48848 | 21.33042 | 25.81129 | 19.09486 | 18.45634 | 19.46296
3039.879 | 0.6052213 | 34.72664 | 0.000335748 |  | 18.45113 | 21.3508 | 25.81806 | 19.1268 | 18.418 | 19.48065
3039.979 | 0.6060113 | 38.54813 | 0.0003384406 |  | 18.5085 | 21.36783 | 25.81778 | 19.11141 | 18.41063 | 19.42896
3040.078125 | 0.6054819 | 35.00644 | 0.0003253734 |  | 18.50038 | 21.38442 | 25.79419 | 19.09328 | 18.41127 | 19.44447
3040.178 | 0.604984 | 38.01816 | 0.0003195777 |  | 18.48781 | 21.38274 | 25.80225 | 19.12433 | 18.42473 | 19.47745
3040.277 | 0.6054351 | 33.72273 | 0.0003649995 |  | 18.50185 | 21.39187 | 25.79631 | 19.13184 | 18.38008 | 19.45751
3040.377 | 0.6049891 | 39.57665 | 0.0003260534 |  | 18.49907 | 21.38803 | 25.8094 | 19.14868 | 18.3919 | 19.442
3040.477 | 0.605041 | 39.12414 | 0.0003516942 |  | 18.5008 | 21.41547 | 25.78037 | 19.14901 | 18.3769 | 19.44543
3040.576 | 0.6046323 | 35.63211 | 0.0003347811 |  | 18.52144 | 21.41813 | 25.82201 | 19.18225 | 18.38258 | 19.42416
3040.676 | 0.6052701 | 36.42412 | 0.0003297146 |  | 18.51096 | 21.40644 | 25.80509 | 19.1788 | 18.35398 | 19.43272
3040.775 | 0.6049851 | 35.06613 | 0.0003062317 |  | 18.51467 | 21.43245 | 25.81135 | 19.17489 | 18.33371 | 19.42203
3040.875 | 0.6049752 | 37.96347 | 0.0003231045 |  | 18.48538 | 21.42035 | 25.83015 | 19.20992 | 18.2942 | 19.4118
3040.975 | 0.6048457 | 33.22191 | 0.0003387257 |  | 18.50182 | 21.40045 | 25.80326 | 19.21742 | 18.29213 | 19.38963
3041.074 | 0.6050762 | 31.48296 | 0.0003236034 |  | 18.48149 | 21.41012 | 25.7922 | 19.22919 | 18.34745 | 19.36205
3041.174 | 0.6055838 | 38.01406 | 0.0002690624 |  | 18.48608 | 21.36869 | 25.83075 | 19.22307 | 18.29067 | 19.38243
3041.273 | 0.6046811 | 27.87701 | 0.0003086903 |  | 18.47786 | 21.40115 | 25.84489 | 19.24484 | 18.26705 | 19.3927
3041.373 | 0.6044688 | 36.58042 | 0.0003362628 |  | 18.44416 | 21.38321 | 25.83103 | 19.23616 | 18.25858 | 19.35978
3041.473 | 0.6050186 | 36.54169 | 0.0003408804 |  | 18.46457 | 21.3763 | 25.85943 | 19.26171 | 18.26994 | 19.36572
3041.572 | 0.6053627 | 31.174 | 0.0003413496 |  | 18.43641 | 21.39401 | 25.85681 | 19.30805 | 18.24593 | 19.31732
3041.671875 | 0.6048457 | 31.85618 | 0.00029927 |  | 18.46487 | 21.39526 | 25.85642 | 19.31091 | 18.28577 | 19.3475
3041.771 | 0.6054941 | 31.02772 | 0.000315592 |  | 18.46104 | 21.34843 | 25.87502 | 19.30728 | 18.21412 | 19.29944
3041.871 | 0.6049164 | 28.89139 | 0.0003207821 |  | 18.45433 | 21.38659 | 25.8772 | 19.30772 | 18.21914 | 19.32384
3041.971 | 0.6051992 | 33.57872 | 0.0003334199 |  | 18.4319 | 21.35532 | 25.88088 | 19.32322 | 18.20989 | 19.30165
3042.07 | 0.6054876 | 30.10173 | 0.0002917611 |  | 18.44576 | 21.38554 | 25.91927 | 19.33644 | 18.20128 | 19.30177
3042.17 | 0.6048381 | 31.89811 | 0.0003319815 |  | 18.45688 | 21.32965 | 25.91461 | 19.33966 | 18.21749 | 19.28877
3042.27 | 0.6053099 | 28.2001 | 0.0003340981 |  | 18.44218 | 21.36082 | 25.91646 | 19.33598 | 18.17351 | 19.28618
3042.369 | 0.6055903 | 34.15929 | 0.000327703 |  | 18.4369 | 21.35502 | 25.90901 | 19.33475 | 18.17823 | 19.30094
3042.46875 | 0.6057905 | 31.83339 | 0.0002900861 |  | 18.42371 | 21.32588 | 25.95797 | 19.35072 | 18.1703 | 19.26033
3042.568 | 0.6056091 | 35.02831 | 0.0003179264 |  | 18.45168 | 21.33824 | 25.93286 | 19.34854 | 18.17779 | 19.24799
3042.668 | 0.6048213 | 31.69851 | 0.0003308758 |  | 18.43384 | 21.32036 | 25.94239 | 19.33789 | 18.16636 | 19.26022
3042.768 | 0.6051526 | 33.05558 | 0.0003706391 |  | 18.42302 | 21.32552 | 25.98606 | 19.37113 | 18.16459 | 19.24701
3042.867 | 0.6056 | 35.6508 | 0.0003508151 |  | 18.42055 | 21.3214 | 25.99512 | 19.33522 | 18.15498 | 19.2303
3042.967 | 0.6051509 | 33.24333 | 0.0003283134 |  | 18.4018 | 21.35028 | 25.97199 | 19.35687 | 18.1357 | 19.23391
3043.066 | 0.6054575 | 27.9408 | 0.0003104796 |  | 18.39706 | 21.3213 | 25.96773 | 19.35707 | 18.13445 | 19.22415
3043.166 | 0.6050507 | 30.21338 | 0.0003460787 |  | 18.40215 | 21.34489 | 25.9963 | 19.34378 | 18.13926 | 19.20858
3043.265625 | 0.6061541 | 32.15648 | 0.0003175828 |  | 18.39333 | 21.34204 | 26.03858 | 19.34387 | 18.11925 | 19.21928
3043.365 | 0.6047052 | 24.33166 | 0.0003009819 |  | 18.38633 | 21.33235 | 25.96618 | 19.3576 | 18.08192 | 19.21129
3043.465 | 0.6051835 | 27.18935 | 0.0003364428 |  | 18.35987 | 21.35682 | 26.00381 | 19.37509 | 18.06882 | 19.18351
3043.564 | 0.6045287 | 27.64916 | 0.0003090024 |  | 18.35048 | 21.363 | 26.00877 | 19.37936 | 18.08732 | 19.18682
3043.664 | 0.6058773 | 28.28941 | 0.0002809576 |  | 18.37181 | 21.37129 | 26.02511 | 19.36532 | 18.06347 | 19.16188
3043.764 | 0.6053999 | 26.98338 | 0.0003182756 |  | 18.35129 | 21.37915 | 26.01447 | 19.37683 | 18.08152 | 19.17568
3043.863 | 0.6051259 | 27.64824 | 0.0003736532 |  | 18.3393 | 21.36547 | 26.01328 | 19.37069 | 18.06298 | 19.15994
3043.963 | 0.6055407 | 25.02478 | 0.000377388 |  | 18.32859 | 21.37695 | 25.99612 | 19.35743 | 18.06422 | 19.17143
3044.0625 | 0.6053604 | 26.37137 | 0.0003399416 |  | 18.29094 | 21.35711 | 26.01871 | 19.34599 | 18.07309 | 19.16172
3044.162 | 0.6056905 | 30.32275 | 0.0003231748 |  | 18.31633 | 21.35102 | 25.99844 | 19.3631 | 18.04845 | 19.13457
3044.262 | 0.6051938 | 32.51284 | 0.0002957548 |  | 18.31768 | 21.38105 | 26.01027 | 19.36075 | 18.04302 | 19.11638
3044.361 | 0.6051733 | 29.71621 | 0.0003266807 |  | 18.29989 | 21.36987 | 26.02087 | 19.33583 | 18.03081 | 19.15424
3044.461 | 0.605273 | 27.80865 | 0.0003196027 |  | 18.31412 | 21.38587 | 26.02217 | 19.34841 | 18.02409 | 19.10118
3044.561 | 0.6049706 | 28.07979 | 0.0003224884 |  | 18.29583 | 21.37845 | 26.05618 | 19.33965 | 18.01954 | 19.10869
3044.66 | 0.6055957 | 28.57149 | 0.0003168681 |  | 18.29423 | 21.36881 | 26.04861 | 19.35136 | 18.01991 | 19.0967
3044.76 | 0.6053735 | 23.88781 | 0.0003422483 |  | 18.29019 | 21.36922 | 26.0707 | 19.31943 | 18.02812 | 19.11145
3044.859375 | 0.6061955 | 27.91665 | 0.0003235813 |  | 18.30303 | 21.38408 | 26.025 | 19.33088 | 17.98394 | 19.04581
3044.959 | 0.6053082 | 25.19065 | 0.0003183957 |  | 18.26237 | 21.35643 | 26.05603 | 19.3423 | 17.96286 | 19.0758
3045.059 | 0.6053201 | 23.09398 | 0.0003427123 |  | 18.26625 | 21.39326 | 26.06528 | 19.33026 | 17.97884 | 19.07924
3045.158 | 0.6064646 | 28.6239 | 0.0003296061 |  | 18.26583 | 21.3622 | 26.07314 | 19.34183 | 17.96932 | 19.04551
3045.258 | 0.6053014 | 30.95708 | 0.0003275956 |  | 18.25504 | 21.35196 | 26.05542 | 19.31267 | 17.93074 | 19.05916
3045.357 | 0.6051994 | 32.9093 | 0.0003282571 |  | 18.23771 | 21.34939 | 26.04491 | 19.29739 | 17.93542 | 19.07268
3045.457 | 0.6052293 | 33.13305 | 0.0002862401 |  | 18.25405 | 21.34305 | 26.01961 | 19.33764 | 17.94394 | 19.06024
3045.557 | 0.6052324 | 33.11163 | 0.0003053828 |  | 18.23832 | 21.35494 | 26.03241 | 19.28512 | 17.92439 | 19.07404
3045.65625 | 0.6053383 | 33.79108 | 0.0003025603 |  | 18.24805 | 21.36168 | 26.05972 | 19.31663 | 17.91945 | 19.03547
3045.756 | 0.6051719 | 35.24066 | 0.0003408394 |  | 18.23072 | 21.37117 | 26.05166 | 19.29037 | 17.94023 | 19.0321
3045.855 | 0.6053885 | 29.3954 | 0.0003178898 |  | 18.222 | 21.37078 | 25.99294 | 19.27748 | 17.93208 | 19.03568
3045.955 | 0.6054402 | 33.47164 | 0.0003072264 |  | 18.17273 | 21.3765 | 25.99879 | 19.27545 | 17.89556 | 19.05534
3046.055 | 0.6063928 | 29.92993 | 0.0003185253 |  | 18.22658 | 21.35571 | 26.03057 | 19.28247 | 17.93689 | 19.03176
3046.154 | 0.6051651 | 30.80624 | 0.0003822429 |  | 18.19105 | 21.36348 | 26.01188 | 19.25817 | 17.88414 | 19.03635
3046.254 | 0.605221 | 25.90337 | 0.0003378243 |  | 18.20519 | 21.37665 | 26.02985 | 19.28944 | 17.85892 | 19.02433
3046.354 | 0.6048963 | 31.66706 | 0.0003001928 |  | 18.17813 | 21.39266 | 26.00298 | 19.28077 | 17.8884 | 19.03881
3046.453125 | 0.6053383 | 23.95981 | 0.000333104 |  | 18.15688 | 21.39177 | 25.99196 | 19.27234 | 17.87218 | 19.0623
3046.553 | 0.6051032 | 31.32256 | 0.0003489462 |  | 18.17397 | 21.39302 | 26.00224 | 19.29498 | 17.8414 | 19.03041
3046.652 | 0.605506 | 26.59785 | 0.0003478157 |  | 18.19409 | 21.4192 | 26.03978 | 19.30376 | 17.84712 | 19.03222
3046.752 | 0.6056633 | 28.32815 | 0.0003071096 |  | 18.15829 | 21.43254 | 26.03597 | 19.31034 | 17.81833 | 19.02596
3046.852 | 0.6049601 | 27.95265 | 0.0003406781 |  | 18.14012 | 21.42518 | 25.99034 | 19.32094 | 17.82835 | 19.02015
3046.951 | 0.604831 | 25.77942 | 0.0003443765 |  | 18.14043 | 21.47797 | 26.0519 | 19.31906 | 17.8358 | 18.99813
3047.051 | 0.6055815 | 22.93129 | 0.0003262683 |  | 18.14235 | 21.47511 | 26.00283 | 19.31866 | 17.81375 | 19.01563
3047.15 | 0.6047972 | 30.32776 | 0.0003065656 |  | 18.13542 | 21.51609 | 26.04001 | 19.31155 | 17.78538 | 18.98656
3047.25 | 0.6053698 | 28.88729 | 0.0003175251 |  | 18.08819 | 21.51671 | 26.01674 | 19.31986 | 17.79974 | 18.98643
3047.35 | 0.6057203 | 24.27925 | 0.0003253798 |  | 18.10575 | 21.49328 | 26.03079 | 19.35371 | 17.78889 | 19.0162
3047.449 | 0.6050652 | 29.29378 | 0.0003097388 |  | 18.08384 | 21.52346 | 26.00673 | 19.34219 | 17.77588 | 18.99003
3047.549 | 0.6058892 | 29.02902 | 0.0002952449 |  | 18.07444 | 21.48297 | 26.01025 | 19.3227 | 17.79847 | 18.97759
3047.648 | 0.6053147 | 31.10063 | 0.0003385425 |  | 18.09272 | 21.45837 | 26.00605 | 19.33732 | 17.76009 | 18.97228
3047.748 | 0.6049823 | 34.50425 | 0.0002874492 |  | 18.09054 | 21.46912 | 26.03037 | 19.35205 | 17.73687 | 18.98603
3047.848 | 0.6047697 | 32.83366 | 0.0003199031 |  | 18.05422 | 21.43253 | 25.9796 | 19.34585 | 17.70656 | 18.96272
3047.947 | 0.605229 | 31.03364 | 0.0003138676 |  | 18.06351 | 21.40291 | 26.00547 | 19.34184 | 17.72815 | 18.96438
3048.046875 | 0.6050958 | 32.44585 | 0.0003197512 |  | 18.04279 | 21.39513 | 25.96786 | 19.3628 | 17.73541 | 18.94589
3048.146 | 0.6051759 | 27.53204 | 0.0003435584 |  | 18.01668 | 21.40187 | 25.96995 | 19.33863 | 17.7448 | 18.95205
3048.246 | 0.6051657 | 29.32932 | 0.0003563623 |  | 18.01052 | 21.41251 | 25.94833 | 19.34094 | 17.73238 | 18.95122
3048.346 | 0.6051671 | 30.43394 | 0.0003436857 |  | 18.04226 | 21.37937 | 25.95426 | 19.35285 | 17.72171 | 18.9388
3048.445 | 0.604691 | 32.24854 | 0.0003342712 |  | 17.96806 | 21.39089 | 25.92505 | 19.36821 | 17.7252 | 18.96519
3048.545 | 0.6052446 | 30.14092 | 0.0003434319 |  | 17.99778 | 21.358 | 25.9367 | 19.37758 | 17.74662 | 18.94087
3048.645 | 0.6044245 | 29.51616 | 0.0003379615 |  | 18.01177 | 21.33856 | 25.94365 | 19.38484 | 17.68973 | 18.91999
3048.744 | 0.6049062 | 36.96731 | 0.0003344708 |  | 17.95197 | 21.34974 | 25.93264 | 19.37433 | 17.69811 | 18.92047
3048.84375 | 0.6052474 | 27.56986 | 0.0003360855 |  | 17.94797 | 21.34902 | 25.92149 | 19.3837 | 17.68539 | 18.90835
3048.943 | 0.6057334 | 33.42288 | 0.0003366448 |  | 18.01337 | 21.30095 | 25.92261 | 19.37539 | 17.70322 | 18.90852
3049.043 | 0.605089 | 34.67742 | 0.0003298643 |  | 17.95219 | 21.29996 | 25.94115 | 19.39942 | 17.67838 | 18.9257
3049.143 | 0.6052329 | 28.9839 | 0.0003270402 |  | 17.95411 | 21.31948 | 25.90091 | 19.4045 | 17.66101 | 18.91573
3049.242 | 0.6051449 | 30.0229 | 0.0003428296 |  | 17.9778 | 21.3119 | 25.89263 | 19.42101 | 17.64172 | 18.88941
3049.342 | 0.605875 | 30.30133 | 0.0003020183 |  | 17.94384 | 21.2952 | 25.89685 | 19.40599 | 17.65148 | 18.87294
3049.441 | 0.6056338 | 27.13285 | 0.0003120277 |  | 17.96075 | 21.31957 | 25.8734 | 19.40377 | 17.6597 | 18.89716
3049.541 | 0.6053845 | 39.74025 | 0.0003272635 |  | 17.9296 | 21.31508 | 25.89181 | 19.434 | 17.64005 | 18.90725
3049.640625 | 0.6053604 | 30.10219 | 0.0003823308 |  | 17.9187 | 21.31149 | 25.89213 | 19.42465 | 17.61806 | 18.89333
3049.74 | 0.6056326 | 30.62761 | 0.000365532 |  | 17.92092 | 21.32499 | 25.90598 | 19.44231 | 17.60353 | 18.88533
3049.84 | 0.6052639 | 28.10759 | 0.0003356951 |  | 17.91909 | 21.32025 | 25.92884 | 19.43223 | 17.61836 | 18.88742
3049.939 | 0.6050189 | 35.32588 | 0.0003141671 |  | 17.92286 | 21.29139 | 25.96301 | 19.45124 | 17.59717 | 18.8287
3050.039 | 0.605361 | 36.89531 | 0.000343093 |  | 17.91129 | 21.32001 | 25.96135 | 19.42708 | 17.59318 | 18.82378
3050.139 | 0.6055336 | 30.74291 | 0.0002803711 |  | 17.89254 | 21.30833 | 25.93093 | 19.42998 | 17.60425 | 18.81724
3050.238 | 0.6051083 | 30.39019 | 0.0003666558 |  | 17.90704 | 21.28823 | 25.93461 | 19.45656 | 17.58051 | 18.83071
3050.338 | 0.6052894 | 32.59031 | 0.0003387991 |  | 17.90222 | 21.32891 | 25.92326 | 19.4219 | 17.59521 | 18.86561
3050.4375 | 0.605349 | 31.78783 | 0.0003382865 |  | 17.88683 | 21.33365 | 25.92266 | 19.4474 | 17.57675 | 18.81487
3050.537 | 0.6052733 | 35.84493 | 0.0003403683 |  | 17.89806 | 21.31757 | 25.88986 | 19.44994 | 17.56684 | 18.84566
3050.637 | 0.6056244 | 33.62977 | 0.000353189 |  | 17.89089 | 21.31749 | 25.92012 | 19.4749 | 17.54618 | 18.80872
3050.736 | 0.6056951 | 36.77729 | 0.0003322263 |  | 17.89272 | 21.3393 | 25.90267 | 19.46815 | 17.5734 | 18.82003
3050.836 | 0.6058373 | 33.17133 | 0.0003321761 |  | 17.87646 | 21.34159 | 25.92048 | 19.45636 | 17.54729 | 18.79525
3050.936 | 0.6053766 | 34.82142 | 0.0002953984 |  | 17.89556 | 21.32108 | 25.91232 | 19.48446 | 17.52749 | 18.78498
3051.035 | 0.6052789 | 28.36324 | 0.0003228282 |  | 17.87381 | 21.33614 | 25.92249 | 19.47373 | 17.52731 | 18.77911
3051.135 | 0.6052576 | 34.64005 | 0.000317877 |  | 17.8568 | 21.3007 | 25.91983 | 19.51092 | 17.50798 | 18.79006
3051.234375 | 0.6044506 | 38.01998 | 0.0003204319 |  | 17.86346 | 21.32019 | 25.957 | 19.48133 | 17.51561 | 18.7769
3051.334 | 0.6051623 | 28.7638 | 0.0003089803 |  | 17.84048 | 21.29741 | 25.93826 | 19.48841 | 17.52592 | 18.7639
3051.434 | 0.6048511 | 33.62794 | 0.0003191391 |  | 17.86373 | 21.28708 | 25.90267 | 19.50213 | 17.51885 | 18.77533
3051.533 | 0.6051438 | 34.06268 | 0.0003172704 |  | 17.8588 | 21.29626 | 25.92082 | 19.50995 | 17.49008 | 18.77422
3051.633 | 0.605154 | 30.60801 | 0.0003203774 |  | 17.83641 | 21.30705 | 25.9079 | 19.51368 | 17.47852 | 18.77552
3051.732 | 0.6055446 | 34.0964 | 0.000356897 |  | 17.83026 | 21.31615 | 25.89771 | 19.51957 | 17.48635 | 18.78135
3051.832 | 0.6052054 | 33.61017 | 0.0003386674 |  | 17.85494 | 21.33901 | 25.89697 | 19.50493 | 17.47525 | 18.75382
3051.932 | 0.6052511 | 36.73491 | 0.0003477384 |  | 17.82203 | 21.3076 | 25.90331 | 19.52929 | 17.48351 | 18.76299
3052.03125 | 0.6054325 | 31.34306 | 0.0003337486 |  | 17.83995 | 21.32444 | 25.885 | 19.49351 | 17.46696 | 18.7445
3052.131 | 0.6051776 | 29.99692 | 0.0003224979 |  | 17.81961 | 21.33522 | 25.8875 | 19.53025 | 17.48308 | 18.75856
3052.23 | 0.6047558 | 34.97773 | 0.0003617335 |  | 17.82014 | 21.34818 | 25.88269 | 19.50372 | 17.47787 | 18.75391
3052.33 | 0.6054351 | 31.1339 | 0.0003145237 |  | 17.7857 | 21.33566 | 25.87533 | 19.50122 | 17.46554 | 18.74794
3052.43 | 0.6051625 | 36.12609 | 0.0003425473 |  | 17.81936 | 21.32733 | 25.87396 | 19.49962 | 17.44283 | 18.77021
3052.529 | 0.6054393 | 33.17725 | 0.0003176418 |  | 17.81463 | 21.35809 | 25.86596 | 19.50529 | 17.44668 | 18.73054
3052.629 | 0.6051716 | 30.06756 | 0.0003607902 |  | 17.78198 | 21.35139 | 25.8562 | 19.46756 | 17.45467 | 18.74604
3052.729 | 0.6055401 | 28.0087 | 0.0003058125 |  | 17.78503 | 21.35323 | 25.85515 | 19.49185 | 17.46025 | 18.75098
3052.828125 | 0.6051566 | 38.80925 | 0.0003647399 |  | 17.79914 | 21.37327 | 25.87142 | 19.48716 | 17.42402 | 18.75079
3052.928 | 0.6049482 | 35.20512 | 0.0003282213 |  | 17.79584 | 21.36756 | 25.85374 | 19.48682 | 17.47345 | 18.74205
3053.027 | 0.6054714 | 32.49781 | 0.0003365311 |  | 17.78603 | 21.34995 | 25.85025 | 19.46463 | 17.46854 | 18.7688
3053.127 | 0.6055111 | 33.46799 | 0.0003521133 |  | 17.77988 | 21.37613 | 25.84903 | 19.47468 | 17.46184 | 18.72664
3053.227 | 0.6055134 | 34.24724 | 0.0003382734 |  | 17.79602 | 21.38144 | 25.82099 | 19.45315 | 17.45106 | 18.74115
3053.326 | 0.6051827 | 36.39313 | 0.0003764397 |  | 17.79255 | 21.36419 | 25.84157 | 19.48119 | 17.45303 | 18.75948
3053.426 | 0.6057002 | 36.85658 | 0.0003056481 |  | 17.79498 | 21.39753 | 25.83693 | 19.43993 | 17.4938 | 18.77511
3053.525 | 0.605447 | 38.17082 | 0.0003059891 |  | 17.80144 | 21.3933 | 25.80661 | 19.42879 | 17.5129 | 18.78427
3053.625 | 0.6052488 | 33.21234 | 0.0003544413 |  | 17.80261 | 21.37685 | 25.80761 | 19.44701 | 17.53957 | 18.78212
3053.725 | 0.6052051 | 31.13116 | 0.0003476743 |  | 17.81146 | 21.36254 | 25.83143 | 19.46539 | 17.53829 | 18.77968
3053.824 | 0.6055617 | 36.61324 | 0.0003517462 |  | 17.77607 | 21.36301 | 25.79092 | 19.42989 | 17.56344 | 18.76552
3053.924 | 0.6049499 | 35.23702 | 0.0003281943 |  | 17.77269 | 21.38443 | 25.77359 | 19.43715 | 17.57217 | 18.78144
3054.023 | 0.6052165 | 35.70958 | 0.0003466846 |  | 17.79938 | 21.32666 | 25.77791 | 19.43191 | 17.59096 | 18.80935
3054.123 | 0.6048886 | 35.64487 | 0.0003220148 |  | 17.83208 | 21.36066 | 25.7436 | 19.41714 | 17.59778 | 18.79611
3054.223 | 0.6051472 | 34.97545 | 0.0003348704 |  | 17.84078 | 21.31663 | 25.72478 | 19.40351 | 17.64192 | 18.80374
3054.322 | 0.6051381 | 34.05539 | 0.0003321901 |  | 17.81378 | 21.31698 | 25.69191 | 19.41675 | 17.63753 | 18.81649
3054.421875 | 0.6045369 | 34.8957 | 0.0003151842 |  | 17.85623 | 21.35989 | 25.70399 | 19.39412 | 17.645 | 18.79165
3054.521 | 0.6058169 | 34.50015 | 0.0003244711 |  | 17.85032 | 21.3643 | 25.67411 | 19.3958 | 17.69964 | 18.79563
3054.621 | 0.6052806 | 35.56057 | 0.0003317825 |  | 17.8663 | 21.34146 | 25.69901 | 19.40179 | 17.70574 | 18.82426
3054.721 | 0.6056763 | 34.78314 | 0.0003451783 |  | 17.88228 | 21.3421 | 25.68229 | 19.36572 | 17.75096 | 18.84115
3054.82 | 0.6056156 | 35.92923 | 0.000334533 |  | 17.87682 | 21.32284 | 25.62308 | 19.3854 | 17.74816 | 18.82229
3054.92 | 0.6051895 | 39.01842 | 0.0003289363 |  | 17.86353 | 21.3249 | 25.62223 | 19.34888 | 17.75704 | 18.81412
3055.02 | 0.6051759 | 38.35492 | 0.0003494904 |  | 17.89521 | 21.31404 | 25.61916 | 19.37923 | 17.77975 | 18.84859
3055.119 | 0.6057382 | 37.89102 | 0.000330483 |  | 17.89305 | 21.30079 | 25.59742 | 19.35236 | 17.78071 | 18.84383
3055.21875 | 0.6054041 | 39.48369 | 0.0003113771 |  | 17.87034 | 21.303 | 25.57332 | 19.35526 | 17.81935 | 18.88215
3055.318 | 0.605971 | 30.71693 | 0.0003207927 |  | 17.91248 | 21.29427 | 25.56244 | 19.33457 | 17.81392 | 18.88419
3055.418 | 0.6058827 | 42.02513 | 0.0003171028 |  | 17.90999 | 21.29912 | 25.52832 | 19.34948 | 17.81894 | 18.86436
3055.518 | 0.6053263 | 38.24236 | 0.0003446564 |  | 17.89296 | 21.26095 | 25.514 | 19.33482 | 17.80952 | 18.87254
3055.617 | 0.6051492 | 34.29007 | 0.0003231255 |  | 17.88684 | 21.30291 | 25.5466 | 19.31426 | 17.82968 | 18.88654
3055.717 | 0.6051254 | 33.8845 | 0.0003134443 |  | 17.90852 | 21.30152 | 25.49913 | 19.32228 | 17.85023 | 18.89943
3055.816 | 0.6054089 | 30.59981 | 0.0003495463 |  | 17.92173 | 21.27749 | 25.50043 | 19.30036 | 17.84265 | 18.9014
3055.916 | 0.6051586 | 36.16573 | 0.0003732321 |  | 17.91102 | 21.2981 | 25.49537 | 19.32275 | 17.86495 | 18.89969
3056.015625 | 0.6049871 | 33.54683 | 0.0003753306 |  | 17.88768 | 21.271 | 25.50769 | 19.30455 | 17.85861 | 18.8898
3056.115 | 0.6054123 | 32.28545 | 0.0003401596 |  | 17.92744 | 21.29611 | 25.47672 | 19.32921 | 17.91553 | 18.90649
3056.215 | 0.6050226 | 34.40445 | 0.0003710084 |  | 17.90056 | 21.27811 | 25.48439 | 19.27138 | 17.91491 | 18.92504
3056.314 | 0.6052159 | 32.66049 | 0.0003322664 |  | 17.9117 | 21.27772 | 25.46275 | 19.31844 | 17.92259 | 18.93406
3056.414 | 0.6050584 | 35.53004 | 0.0003407375 |  | 17.92891 | 21.25637 | 25.45081 | 19.28481 | 17.94282 | 18.93081
3056.514 | 0.6052335 | 31.10017 | 0.0003468157 |  | 17.91592 | 21.28225 | 25.41471 | 19.3244 | 17.97754 | 18.94
3056.613 | 0.6050334 | 37.11177 | 0.0003301147 |  | 17.9254 | 21.25896 | 25.44878 | 19.29071 | 18.01111 | 18.93092
3056.713 | 0.6058969 | 36.28194 | 0.0003575518 |  | 17.90662 | 21.29666 | 25.39105 | 19.29563 | 18.00251 | 18.95481
3056.8125 | 0.6052806 | 37.64904 | 0.000355379 |  | 17.89949 | 21.2784 | 25.35023 | 19.28739 | 18.02808 | 18.96399
3056.912 | 0.605466 | 36.83379 | 0.0003418697 |  | 17.90695 | 21.27044 | 25.35363 | 19.2958 | 18.04656 | 18.96028
3057.012 | 0.6054385 | 33.35407 | 0.0003073076 |  | 17.92909 | 21.27936 | 25.37618 | 19.3114 | 18.03233 | 18.93991
3057.111 | 0.6049386 | 33.93554 | 0.0003164469 |  | 17.90984 | 21.26179 | 25.35666 | 19.26716 | 18.06765 | 18.95078
3057.211 | 0.6055648 | 36.51252 | 0.0003433202 |  | 17.94136 | 21.26079 | 25.3341 | 19.26713 | 18.0577 | 18.95407
3057.311 | 0.6046905 | 32.12823 | 0.0004119061 |  | 17.93177 | 21.27373 | 25.30301 | 19.2526 | 18.04725 | 18.98455
3057.41 | 0.6053366 | 31.6142 | 0.0003622196 |  | 17.93285 | 21.22485 | 25.29498 | 19.25389 | 18.05365 | 18.96367
3057.51 | 0.6053428 | 36.87663 | 0.0003490125 |  | 17.94786 | 21.21375 | 25.29775 | 19.24928 | 18.06365 | 18.9718
3057.609375 | 0.6046187 | 37.72788 | 0.0003509496 |  | 17.9545 | 21.24454 | 25.27113 | 19.28509 | 18.07834 | 18.97541
3057.709 | 0.6052258 | 39.33194 | 0.0003198006 |  | 18.00321 | 21.1787 | 25.253 | 19.26293 | 18.05718 | 18.97501
3057.809 | 0.6050243 | 33.72956 | 0.0003583878 |  | 17.97954 | 21.18374 | 25.25922 | 19.25283 | 18.04548 | 18.97678
3057.908 | 0.6055847 | 38.99427 | 0.0003352801 |  | 17.97616 | 21.1494 | 25.25966 | 19.27621 | 18.05423 | 18.97153
3058.008 | 0.6052349 | 36.10285 | 0.0003637047 |  | 18.01525 | 21.10852 | 25.28296 | 19.257 | 18.06204 | 18.98887
3058.107 | 0.6059449 | 37.39704 | 0.0003708797 |  | 17.98982 | 21.09864 | 25.24706 | 19.27564 | 18.04195 | 18.98324
3058.207 | 0.6051316 | 35.43889 | 0.000334361 |  | 18.02722 | 21.09268 | 25.2521 | 19.24607 | 18.00631 | 18.97922
3058.307 | 0.6049045 | 37.68458 | 0.0003277785 |  | 17.99083 | 21.06817 | 25.2519 | 19.22621 | 18.02538 | 18.9656
3058.40625 | 0.6055287 | 43.24413 | 0.0003134154 |  | 17.99691 | 21.02347 | 25.25687 | 19.23746 | 18.02221 | 18.97783
3058.506 | 0.6055977 | 34.96679 | 0.0003110088 |  | 18.059 | 21.02724 | 25.28488 | 19.25245 | 18.00064 | 18.98598
3058.605 | 0.6057677 | 36.08599 | 0.0003446843 |  | 18.03786 | 21.00857 | 25.23264 | 19.25494 | 17.99591 | 18.95582
3058.705 | 0.6055148 | 29.91535 | 0.0003454637 |  | 18.05565 | 20.98895 | 25.2533 | 19.27696 | 17.98851 | 18.98112
3058.805 | 0.6054793 | 32.74662 | 0.000307975 |  | 18.04287 | 21.00292 | 25.2638 | 19.26417 | 18.01066 | 18.97183
3058.904 | 0.6055605 | 37.33279 | 0.0003123613 |  | 18.09135 | 20.9875 | 25.22369 | 19.25155 | 17.98788 | 18.97969
3059.004 | 0.6048341 | 35.3915 | 0.0003073878 |  | 18.04657 | 20.97079 | 25.20406 | 19.24491 | 17.9677 | 18.98533
3059.104 | 0.605636 | 37.11541 | 0.0003204056 |  | 18.05529 | 20.94452 | 25.24976 | 19.23419 | 17.96438 | 18.97531
3059.203125 | 0.6050802 | 34.72664 | 0.0003654627 |  | 18.07916 | 20.97493 | 25.2293 | 19.26145 | 17.97505 | 18.97354
3059.303 | 0.6059852 | 31.66433 | 0.0003299337 |  | 18.03465 | 20.9843 | 25.22291 | 19.2502 | 17.95684 | 18.96059
3059.402 | 0.6058504 | 35.11352 | 0.0003297122 |  | 18.04396 | 20.98825 | 25.24582 | 19.21437 | 17.94114 | 18.98576
3059.502 | 0.6054092 | 37.05845 | 0.0003343276 |  | 18.06565 | 20.97801 | 25.23164 | 19.23022 | 17.93371 | 18.96094
3059.602 | 0.6052009 | 33.42242 | 0.0003181334 |  | 18.06744 | 20.95597 | 25.2212 | 19.23531 | 17.92687 | 18.96781
3059.701 | 0.6054904 | 37.1619 | 0.0003227068 |  | 18.03605 | 20.92827 | 25.16853 | 19.2975 | 17.94425 | 18.97189
3059.801 | 0.6051401 | 32.33102 | 0.0003076609 |  | 18.09049 | 20.98091 | 25.17701 | 19.22536 | 17.90209 | 18.95147
3059.9 | 0.6055009 | 32.0494 | 0.0003672417 |  | 18.07719 | 20.94125 | 25.18664 | 19.23718 | 17.89741 | 18.94975
3060 | 0.6053181 | 33.06606 | 0.000379034 |  | 18.05354 | 20.92742 | 25.18413 | 19.25233 | 17.89711 | 18.97597
3060.1 | 0.6053331 | 37.00742 | 0.0003727821 |  | 18.11653 | 20.92494 | 25.13878 | 19.2248 | 17.86173 | 18.9501
3060.199 | 0.6052957 | 35.68361 | 0.0003279704 |  | 18.11039 | 20.92464 | 25.147 | 19.20555 | 17.87171 | 18.95608
3060.299 | 0.6050788 | 35.87135 | 0.0003357039 |  | 18.12334 | 20.91262 | 25.09148 | 19.22975 | 17.85284 | 18.97167
3060.398 | 0.6053709 | 37.39932 | 0.0003482052 |  | 18.15365 | 20.89565 | 25.12252 | 19.25346 | 17.86084 | 18.96755
3060.498 | 0.6052011 | 40.34496 | 0.0003400361 |  | 18.15992 | 20.89541 | 25.08108 | 19.20618 | 17.85988 | 18.98217
3060.598 | 0.6045925 | 38.9569 | 0.0003637898 |  | 18.13857 | 20.87658 | 25.08831 | 19.20297 | 17.84173 | 18.96474
3060.697 | 0.6055483 | 37.80717 | 0.0003566624 |  | 18.17273 | 20.89456 | 25.08192 | 19.20947 | 17.85592 | 18.98549
3060.796875 | 0.605309 | 38.07922 | 0.0003752287 |  | 18.19289 | 20.88634 | 25.05223 | 19.218 | 17.85944 | 19.00361
3060.896 | 0.6050481 | 31.54721 | 0.0003940381 |  | 18.19672 | 20.88271 | 25.02312 | 19.1796 | 17.84893 | 18.97202
3060.996 | 0.6053445 | 37.75977 | 0.0003283916 |  | 18.21139 | 20.85818 | 25.03448 | 19.19153 | 17.84069 | 18.98091
3061.096 | 0.6051677 | 34.61043 | 0.0003476817 |  | 18.23262 | 20.84757 | 24.99657 | 19.20228 | 17.8625 | 18.96588
3061.195 | 0.6055131 | 29.98872 | 0.00036971 |  | 18.26451 | 20.819 | 25.01676 | 19.20463 | 17.85313 | 18.97544
3061.295 | 0.6049647 | 30.5907 | 0.0003527929 |  | 18.29988 | 20.82182 | 24.96533 | 19.19233 | 17.84362 | 18.97862
3061.395 | 0.6055733 | 36.35804 | 0.0003632017 |  | 18.27689 | 20.81899 | 24.98138 | 19.19895 | 17.8434 | 19.00356
3061.494 | 0.604913 | 34.58537 | 0.0003337925 |  | 18.29514 | 20.79669 | 24.95664 | 19.19131 | 17.82489 | 18.98819
3061.59375 | 0.6058924 | 33.71133 | 0.0003480284 |  | 18.29215 | 20.79433 | 24.96839 | 19.17882 | 17.85596 | 18.98801
3061.693 | 0.6056948 | 36.53394 | 0.0003370221 |  | 18.3336 | 20.80547 | 24.99155 | 19.20028 | 17.82411 | 19.02277
3061.793 | 0.6061828 | 39.58577 | 0.0003567519 |  | 18.33915 | 20.81154 | 24.94523 | 19.1839 | 17.83609 | 18.99748
3061.893 | 0.6055577 | 37.13957 | 0.0003439953 |  | 18.3262 | 20.79887 | 24.95145 | 19.1967 | 17.82113 | 19.02442
3061.992 | 0.6052417 | 33.96151 | 0.0003726034 |  | 18.35692 | 20.80128 | 24.95874 | 19.21229 | 17.80349 | 19.01781
3062.092 | 0.6053136 | 38.20408 | 0.0003380677 |  | 18.39754 | 20.81967 | 24.93184 | 19.2145 | 17.79899 | 18.98618
3062.191 | 0.6052284 | 39.77033 | 0.0003292214 |  | 18.36978 | 20.80768 | 24.91989 | 19.19078 | 17.81037 | 19.00149
3062.291 | 0.6061041 | 35.13312 | 0.0003047936 |  | 18.37273 | 20.8288 | 24.92842 | 19.19856 | 17.79665 | 19.04348
3062.390625 | 0.604802 | 38.15077 | 0.0003646984 |  | 18.40868 | 20.84403 | 24.89895 | 19.19146 | 17.79195 | 19.04704
3062.49 | 0.6056343 | 40.84897 | 0.0003480769 |  | 18.40591 | 20.85777 | 24.90035 | 19.18622 | 17.77727 | 19.03709
3062.59 | 0.6058756 | 33.91002 | 0.0003438158 |  | 18.4253 | 20.82768 | 24.90001 | 19.18181 | 17.78717 | 19.05594
3062.689 | 0.6055108 | 32.73842 | 0.000335706 |  | 18.45383 | 20.87498 | 24.89421 | 19.20827 | 17.76309 | 19.06902
3062.789 | 0.6067783 | 42.31769 | 0.0003246858 |  | 18.47427 | 20.87568 | 24.85881 | 19.17636 | 17.74951 | 19.05616
3062.889 | 0.6052471 | 41.05813 | 0.0003298839 |  | 18.45633 | 20.86833 | 24.84812 | 19.22081 | 17.77839 | 19.07072
3062.988 | 0.6046774 | 38.89128 | 0.0003568623 |  | 18.49966 | 20.88336 | 24.85228 | 19.18669 | 17.76724 | 19.04136
3063.088 | 0.6051725 | 35.14132 | 0.0003079182 |  | 18.49607 | 20.86061 | 24.84521 | 19.17791 | 17.74541 | 19.08468
3063.1875 | 0.6055821 | 37.90241 | 0.0003435632 |  | 18.49284 | 20.8637 | 24.81758 | 19.18265 | 17.7511 | 19.07408
3063.287 | 0.605583 | 38.32348 | 0.0003388506 |  | 18.5197 | 20.89265 | 24.84462 | 19.15157 | 17.71074 | 19.08943
3063.387 | 0.6053414 | 37.22797 | 0.0003298149 |  | 18.51546 | 20.89734 | 24.78146 | 19.19706 | 17.74802 | 19.08825
3063.486 | 0.6055974 | 40.79747 | 0.0003627724 |  | 18.51301 | 20.91521 | 24.78019 | 19.18043 | 17.72628 | 19.0984
3063.586 | 0.6058305 | 34.09959 | 0.0003614622 |  | 18.53049 | 20.9175 | 24.75793 | 19.16058 | 17.72495 | 19.08521
3063.686 | 0.6053655 | 37.65998 | 0.0003593488 |  | 18.52402 | 20.88865 | 24.73636 | 19.17108 | 17.69852 | 19.10247
3063.785 | 0.605548 | 37.06802 | 0.0003297263 |  | 18.49472 | 20.87739 | 24.73718 | 19.15083 | 17.69945 | 19.10613
3063.885 | 0.6054796 | 34.49514 | 0.0003372239 |  | 18.53302 | 20.88631 | 24.74179 | 19.16519 | 17.66865 | 19.11708
3063.984375 | 0.6055568 | 37.50641 | 0.0003307437 |  | 18.48078 | 20.89623 | 24.69667 | 19.13588 | 17.65879 | 19.09147
3064.084 | 0.6049562 | 37.37425 | 0.0003098757 |  | 18.49817 | 20.88611 | 24.73887 | 19.12909 | 17.6716 | 19.08786
3064.184 | 0.6055835 | 36.6588 | 0.000329848 |  | 18.46531 | 20.87942 | 24.68536 | 19.17443 | 17.63754 | 19.09717
3064.283 | 0.6050243 | 39.5967 | 0.0003178939 |  | 18.45799 | 20.85073 | 24.71835 | 19.1388 | 17.6535 | 19.12238
3064.383 | 0.6054481 | 36.81693 | 0.0003017876 |  | 18.43634 | 20.86529 | 24.69919 | 19.16958 | 17.63764 | 19.12836
3064.482 | 0.6057859 | 32.03527 | 0.0003601911 |  | 18.44674 | 20.84524 | 24.72847 | 19.14308 | 17.64955 | 19.13773
3064.582 | 0.6054209 | 37.13 | 0.0003267072 |  | 18.41955 | 20.81721 | 24.69628 | 19.1538 | 17.62462 | 19.14392
3064.682 | 0.6052247 | 37.02838 | 0.0003403754 |  | 18.41374 | 20.85404 | 24.6979 | 19.13415 | 17.62774 | 19.13114
3064.78125 | 0.605546 | 35.59019 | 0.0003485196 |  | 18.42565 | 20.84972 | 24.71391 | 19.13828 | 17.61893 | 19.10807
3064.881 | 0.6051188 | 39.03801 | 0.0003540755 |  | 18.39833 | 20.84417 | 24.69924 | 19.1654 | 17.58338 | 19.11598
3064.98 | 0.6053754 | 34.48694 | 0.0003547554 |  | 18.39955 | 20.85422 | 24.70686 | 19.1413 | 17.59842 | 19.13003
3065.08 | 0.605445 | 31.12068 | 0.0003161763 |  | 18.41071 | 20.83953 | 24.69721 | 19.15351 | 17.58642 | 19.11905
3065.18 | 0.6051424 | 35.85449 | 0.0003417753 |  | 18.39615 | 20.8156 | 24.66897 | 19.15029 | 17.56918 | 19.13004
3065.279 | 0.6050325 | 31.92499 | 0.0003496238 |  | 18.39686 | 20.77933 | 24.71078 | 19.1355 | 17.55976 | 19.13162
3065.379 | 0.6055707 | 33.05467 | 0.0003492374 |  | 18.35253 | 20.76491 | 24.70884 | 19.14273 | 17.55228 | 19.1371
3065.479 | 0.6058523 | 35.46532 | 0.0003187734 |  | 18.36292 | 20.77407 | 24.74006 | 19.12377 | 17.57442 | 19.1717
3065.578125 | 0.605156 | 29.66153 | 0.0003268033 |  | 18.34102 | 20.76531 | 24.72302 | 19.13584 | 17.523 | 19.17313
3065.678 | 0.6058353 | 40.88543 | 0.0003160193 |  | 18.34997 | 20.74799 | 24.74601 | 19.10931 | 17.56543 | 19.18339
3065.777 | 0.6045718 | 43.554 | 0.0003541079 |  | 18.32837 | 20.75985 | 24.76278 | 19.13224 | 17.54346 | 19.14935
3065.877 | 0.6055194 | 37.51415 | 0.0003163195 |  | 18.36699 | 20.76247 | 24.72032 | 19.12444 | 17.54441 | 19.17188
3065.977 | 0.6055557 | 37.12817 | 0.0003390356 |  | 18.34405 | 20.76617 | 24.76737 | 19.14278 | 17.53597 | 19.17159
3066.076 | 0.6053363 | 35.88457 | 0.0003127646 |  | 18.37332 | 20.79836 | 24.78396 | 19.10209 | 17.49491 | 19.17758
3066.176 | 0.6057325 | 38.17583 | 0.0003046062 |  | 18.35503 | 20.78119 | 24.748 | 19.12981 | 17.51697 | 19.21473
3066.275 | 0.6055866 | 39.12095 | 0.0003419781 |  | 18.33826 | 20.77728 | 24.77271 | 19.08827 | 17.50421 | 19.1867
3066.375 | 0.6054254 | 36.30381 | 0.0003459005 |  | 18.32312 | 20.78024 | 24.77682 | 19.1291 | 17.53412 | 19.24989
3066.475 | 0.6054606 | 36.53941 | 0.0003160514 |  | 18.37198 | 20.76856 | 24.78524 | 19.10081 | 17.54892 | 19.2151
3066.574 | 0.6057899 | 36.80372 | 0.0003323966 |  | 18.29301 | 20.77799 | 24.7802 | 19.1579 | 17.51222 | 19.21129
3066.674 | 0.6051861 | 39.19341 | 0.0003018857 |  | 18.29245 | 20.81004 | 24.80465 | 19.13748 | 17.5417 | 19.23776
3066.773 | 0.6048574 | 35.0675 | 0.0003428445 |  | 18.28339 | 20.78719 | 24.80268 | 19.15561 | 17.54026 | 19.24075
3066.873 | 0.6058308 | 35.06157 | 0.0003522291 |  | 18.28596 | 20.78633 | 24.80625 | 19.15943 | 17.57259 | 19.23911
3066.973 | 0.605954 | 37.18377 | 0.0003137445 |  | 18.2741 | 20.78865 | 24.83159 | 19.18892 | 17.59833 | 19.26627
3067.072 | 0.6054277 | 32.71609 | 0.0003660295 |  | 18.27923 | 20.79959 | 24.82516 | 19.21789 | 17.5702 | 19.2452
3067.171875 | 0.606149 | 34.60451 | 0.0003288772 |  | 18.27905 | 20.79526 | 24.83767 | 19.17527 | 17.59621 | 19.28656
3067.271 | 0.6050161 | 25.7343 | 0.000363661 |  | 18.25074 | 20.82174 | 24.8416 | 19.19637 | 17.60409 | 19.29927
3067.371 | 0.6055798 | 31.85891 | 0.0003221462 |  | 18.2696 | 20.82926 | 24.8561 | 19.20352 | 17.61596 | 19.30986
3067.471 | 0.6051784 | 35.94016 | 0.0003540524 |  | 18.26579 | 20.81165 | 24.84193 | 19.23298 | 17.63274 | 19.31926
3067.57 | 0.6056559 | 33.22374 | 0.0003179161 |  | 18.24289 | 20.8207 | 24.84138 | 19.25568 | 17.63164 | 19.34079
3067.67 | 0.6064082 | 38.44242 | 0.0003507289 |  | 18.27214 | 20.82335 | 24.89028 | 19.24464 | 17.64277 | 19.34168
3067.77 | 0.6056199 | 28.68041 | 0.0003551528 |  | 18.26674 | 20.83121 | 24.87988 | 19.23886 | 17.68459 | 19.35093
3067.869 | 0.6059068 | 36.10968 | 0.0003136856 |  | 18.22946 | 20.81609 | 24.89118 | 19.26969 | 17.6901 | 19.37805
3067.96875 | 0.6049272 | 33.92916 | 0.0003439116 |  | 18.24772 | 20.82478 | 24.90467 | 19.26913 | 17.62183 | 19.40863
3068.068 | 0.6055137 | 32.00975 | 0.0003439938 |  | 18.24576 | 20.80483 | 24.92979 | 19.27995 | 17.64316 | 19.39525
3068.168 | 0.6055038 | 31.78326 | 0.000323958 |  | 18.21865 | 20.79548 | 24.9162 | 19.27255 | 17.66489 | 19.39689
3068.268 | 0.6054228 | 32.95123 | 0.0003538069 |  | 18.2369 | 20.79808 | 24.93277 | 19.30336 | 17.67232 | 19.45639
3068.367 | 0.6054109 | 33.33037 | 0.0003636034 |  | 18.21299 | 20.79183 | 24.92845 | 19.29124 | 17.69316 | 19.45276
3068.467 | 0.6054717 | 36.21632 | 0.0003334894 |  | 18.24119 | 20.77886 | 24.94941 | 19.30711 | 17.69389 | 19.47829
3068.566 | 0.6050362 | 32.62996 | 0.0003160344 |  | 18.23044 | 20.75026 | 24.95326 | 19.36709 | 17.71556 | 19.48517
3068.666 | 0.6056116 | 35.35413 | 0.000329269 |  | 18.26049 | 20.7562 | 24.95559 | 19.33949 | 17.73885 | 19.48491
3068.765625 | 0.6053817 | 33.07336 | 0.0003547176 |  | 18.24751 | 20.73707 | 24.96842 | 19.34692 | 17.75697 | 19.54115
3068.865 | 0.6052991 | 36.67293 | 0.0003121365 |  | 18.24656 | 20.74636 | 25.00869 | 19.34375 | 17.78625 | 19.52512
3068.965 | 0.6058816 | 31.13207 | 0.0003468484 |  | 18.19218 | 20.71926 | 25.01415 | 19.35946 | 17.78182 | 19.54928
3069.064 | 0.6052443 | 32.49461 | 0.0002769273 |  | 18.20487 | 20.69301 | 24.99525 | 19.36364 | 17.80899 | 19.57357
3069.164 | 0.6052809 | 34.37119 | 0.0003320771 |  | 18.20684 | 20.71452 | 25.01582 | 19.36044 | 17.83512 | 19.57068
3069.264 | 0.6056508 | 36.08735 | 0.0003753624 |  | 18.17515 | 20.68972 | 25.01514 | 19.34687 | 17.85746 | 19.57988
3069.363 | 0.6054748 | 36.43506 | 0.0003541696 |  | 18.21286 | 20.64768 | 25.06422 | 19.36576 | 17.91883 | 19.60484
3069.463 | 0.605424 | 35.38649 | 0.0003335613 |  | 18.1932 | 20.65287 | 25.07053 | 19.38473 | 17.92128 | 19.60455
3069.5625 | 0.6056434 | 35.35459 | 0.0003367807 |  | 18.22118 | 20.67295 | 25.04568 | 19.37667 | 17.9743 | 19.62078
3069.662 | 0.6053246 | 32.0175 | 0.0003064256 |  | 18.20432 | 20.63986 | 25.08733 | 19.41332 | 17.98112 | 19.65236
3069.762 | 0.6052284 | 34.35615 | 0.0003538806 |  | 18.16426 | 20.66348 | 25.092 | 19.38226 | 17.9984 | 19.66196
3069.861 | 0.6056184 | 31.92864 | 0.0003668877 |  | 18.19698 | 20.63706 | 25.08685 | 19.39749 | 18.03026 | 19.67449
3069.961 | 0.6052508 | 33.2128 | 0.0003333553 |  | 18.20745 | 20.63085 | 25.12101 | 19.40226 | 18.0111 | 19.69189
3070.061 | 0.605789 | 33.08292 | 0.0003357815 |  | 18.16883 | 20.61316 | 25.09956 | 19.39729 | 18.03605 | 19.68794
3070.16 | 0.6053422 | 30.41389 | 0.0003581789 |  | 18.18855 | 20.60903 | 25.13732 | 19.4192 | 18.05001 | 19.71078
3070.26 | 0.6059605 | 32.31553 | 0.0003691401 |  | 18.17691 | 20.60791 | 25.10781 | 19.39665 | 18.08366 | 19.72136
3070.359375 | 0.6046649 | 27.3771 | 0.0003836802 |  | 18.15725 | 20.58572 | 25.15036 | 19.45558 | 18.07098 | 19.74453
3070.459 | 0.6060945 | 33.29938 | 0.0003221487 |  | 18.1804 | 20.58869 | 25.11874 | 19.44008 | 18.10764 | 19.75117
3070.559 | 0.6056437 | 33.2292 | 0.0003415352 |  | 18.17756 | 20.60505 | 25.16311 | 19.44395 | 18.13744 | 19.75725
3070.658 | 0.6058566 | 30.32594 | 0.0003035575 |  | 18.16458 | 20.62127 | 25.14513 | 19.43473 | 18.14448 | 19.79768
3070.758 | 0.6058935 | 32.14965 | 0.0003316955 |  | 18.17367 | 20.60948 | 25.16246 | 19.44946 | 18.15903 | 19.79708
3070.857 | 0.6060187 | 32.67051 | 0.0003399482 |  | 18.19168 | 20.59763 | 25.18945 | 19.47171 | 18.14574 | 19.79325
3070.957 | 0.605328 | 31.35035 | 0.0003019316 |  | 18.15719 | 20.60226 | 25.20279 | 19.47602 | 18.15918 | 19.82385
3071.057 | 0.6054038 | 31.93 | 0.000323203 |  | 18.1879 | 20.60331 | 25.20781 | 19.50788 | 18.17771 | 19.83199
3071.15625 | 0.6056857 | 28.76699 | 0.0003485723 |  | 18.15692 | 20.60706 | 25.20214 | 19.50484 | 18.1791 | 19.84784
3071.256 | 0.6055858 | 27.45366 | 0.0003501904 |  | 18.14036 | 20.61442 | 25.26148 | 19.51517 | 18.20091 | 19.85218
3071.355 | 0.6056522 | 29.34618 | 0.0003490987 |  | 18.13924 | 20.59857 | 25.22664 | 19.51706 | 18.2091 | 19.85783
3071.455 | 0.6052772 | 32.18975 | 0.000340865 |  | 18.13945 | 20.63825 | 25.24072 | 19.50148 | 18.20665 | 19.90814
3071.555 | 0.6055602 | 26.36089 | 0.0003510072 |  | 18.1211 | 20.60772 | 25.28413 | 19.50513 | 18.2242 | 19.89362
3071.654 | 0.6053513 | 28.1404 | 0.0003268401 |  | 18.14585 | 20.62718 | 25.28069 | 19.53755 | 18.22996 | 19.90295
3071.754 | 0.6053644 | 33.6366 | 0.0003336881 |  | 18.10274 | 20.6334 | 25.28754 | 19.52257 | 18.21882 | 19.91111
3071.854 | 0.6050337 | 29.51433 | 0.0003409534 |  | 18.13435 | 20.63415 | 25.28521 | 19.51269 | 18.23008 | 19.90693
3071.953125 | 0.6058816 | 25.7343 | 0.0003343914 |  | 18.10227 | 20.62628 | 25.2584 | 19.5111 | 18.23123 | 19.91945
3072.053 | 0.6055426 | 33.62977 | 0.000376444 |  | 18.1055 | 20.62253 | 25.26547 | 19.50861 | 18.20382 | 19.9363
3072.152 | 0.6055372 | 31.11977 | 0.0003207288 |  | 18.09886 | 20.63523 | 25.29705 | 19.51965 | 18.20786 | 19.95222
3072.252 | 0.6045466 | 34.96588 | 0.0003681728 |  | 18.10591 | 20.65177 | 25.27052 | 19.49982 | 18.24138 | 19.95744
3072.352 | 0.6056125 | 28.46714 | 0.000350443 |  | 18.14518 | 20.6358 | 25.25774 | 19.46162 | 18.26306 | 19.94031
3072.451 | 0.6052866 | 33.46161 | 0.0003517815 |  | 18.08547 | 20.64 | 25.28977 | 19.47245 | 18.2443 | 19.928
3072.551 | 0.6056772 | 28.81711 | 0.000316442 |  | 18.1151 | 20.60388 | 25.27651 | 19.48219 | 18.2438 | 19.93864
3072.65 | 0.6059971 | 34.3639 | 0.0003333922 |  | 18.11199 | 20.64329 | 25.26119 | 19.48193 | 18.24252 | 19.9387
3072.75 | 0.6059551 | 30.33551 | 0.0003426397 |  | 18.0892 | 20.63193 | 25.228 | 19.46089 | 18.25218 | 19.95206
3072.85 | 0.6057084 | 25.23668 | 0.0003801076 |  | 18.10119 | 20.624 | 25.23909 | 19.44101 | 18.22248 | 19.96426
3072.949 | 0.6056968 | 26.58874 | 0.0003433535 |  | 18.09872 | 20.65011 | 25.2066 | 19.47099 | 18.23044 | 19.94726
3073.049 | 0.6053919 | 32.71654 | 0.000368323 |  | 18.10271 | 20.65944 | 25.20739 | 19.41896 | 18.22203 | 19.93435
3073.148 | 0.6054192 | 30.30042 | 0.0003455336 |  | 18.10063 | 20.6505 | 25.20819 | 19.4271 | 18.20997 | 19.94607
3073.248 | 0.6055954 | 31.28655 | 0.0003539671 |  | 18.12011 | 20.67591 | 25.19304 | 19.43204 | 18.21007 | 19.94069
3073.348 | 0.6054444 | 27.08044 | 0.0003513846 |  | 18.12142 | 20.64066 | 25.15955 | 19.42869 | 18.20655 | 19.94885
3073.447 | 0.6049721 | 28.08754 | 0.0003624717 |  | 18.11199 | 20.67085 | 25.13723 | 19.42333 | 18.18984 | 19.93156
3073.546875 | 0.6055296 | 32.90885 | 0.0003471782 |  | 18.10955 | 20.65514 | 25.13139 | 19.39664 | 18.19552 | 19.93837
3073.646 | 0.6055648 | 26.71497 | 0.0003414884 |  | 18.11027 | 20.67447 | 25.11293 | 19.39013 | 18.17901 | 19.9518
3073.746 | 0.6056366 | 25.97719 | 0.0003157794 |  | 18.14881 | 20.67307 | 25.10157 | 19.3628 | 18.19021 | 19.96077
3073.846 | 0.6060684 | 32.70606 | 0.0003471459 |  | 18.12561 | 20.65323 | 25.09424 | 19.38424 | 18.17077 | 19.94529
3073.945 | 0.6064113 | 37.4859 | 0.000386452 |  | 18.14198 | 20.65372 | 25.06192 | 19.3613 | 18.17247 | 19.95487
3074.045 | 0.6052755 | 34.80365 | 0.0003801365 |  | 18.13978 | 20.69001 | 25.07973 | 19.32443 | 18.18657 | 19.9501
3074.145 | 0.6049678 | 37.2339 | 0.0003274996 |  | 18.14435 | 20.6587 | 25.06283 | 19.34921 | 18.1464 | 19.95282
3074.244 | 0.6053502 | 35.2794 | 0.0003518514 |  | 18.13604 | 20.66 | 25.04175 | 19.35649 | 18.17538 | 19.96673
3074.34375 | 0.6059128 | 27.74029 | 0.00034831 |  | 18.11005 | 20.65284 | 25.0542 | 19.30058 | 18.18289 | 19.97657
3074.443 | 0.6049218 | 30.19789 | 0.0003397636 |  | 18.1328 | 20.63484 | 25.07821 | 19.30445 | 18.11646 | 19.95424
3074.543 | 0.6058177 | 29.24502 | 0.000333447 |  | 18.12956 | 20.64248 | 25.03598 | 19.3027 | 18.18057 | 19.94504
3074.643 | 0.6060661 | 34.52157 | 0.0003565499 |  | 18.11742 | 20.62668 | 25.08334 | 19.31433 | 18.15356 | 19.96709
3074.742 | 0.6058146 | 32.83001 | 0.0003271433 |  | 18.12752 | 20.63671 | 25.03015 | 19.28381 | 18.14216 | 19.96991
3074.842 | 0.6056014 | 35.64943 | 0.0003268785 |  | 18.14704 | 20.61919 | 25.023 | 19.25858 | 18.16147 | 19.95878
3074.941 | 0.6051319 | 35.47991 | 0.0002972179 |  | 18.1475 | 20.65254 | 25.00503 | 19.26813 | 18.18254 | 19.97759
3075.041 | 0.6055055 | 38.89903 | 0.0003236829 |  | 18.18471 | 20.63441 | 25.01516 | 19.2688 | 18.16544 | 19.95556
3075.140625 | 0.6053258 | 29.47469 | 0.000311077 |  | 18.1626 | 20.6723 | 24.98927 | 19.23709 | 18.14817 | 19.95411
3075.24 | 0.605556 | 31.63972 | 0.0003572886 |  | 18.16303 | 20.68758 | 24.99603 | 19.23063 | 18.17132 | 19.96555
3075.34 | 0.6056707 | 35.02831 | 0.0003209169 |  | 18.19346 | 20.69334 | 24.96343 | 19.23603 | 18.1817 | 19.94361
3075.439 | 0.6050413 | 34.82871 | 0.0003453152 |  | 18.20778 | 20.74174 | 24.96011 | 19.24669 | 18.17246 | 19.95873
3075.539 | 0.6054938 | 36.85977 | 0.0003221759 |  | 18.24648 | 20.73659 | 24.96374 | 19.22222 | 18.14857 | 19.95178
3075.639 | 0.6055915 | 34.75033 | 0.0003530644 |  | 18.24944 | 20.76495 | 24.96401 | 19.25453 | 18.12317 | 19.97352
3075.738 | 0.6050226 | 32.0936 | 0.0003754837 |  | 18.29857 | 20.77225 | 24.95859 | 19.21384 | 18.1265 | 19.98282
3075.838 | 0.604735 | 34.79043 | 0.0003547728 |  | 18.28942 | 20.81369 | 24.95612 | 19.21956 | 18.14237 | 19.95173
3075.9375 | 0.6057479 | 32.43765 | 0.0003595107 |  | 18.28336 | 20.81955 | 24.93375 | 19.2578125 | 18.11381 | 19.95687
3076.037 | 0.6052574 | 30.2986 | 0.0003401408 |  | 18.32018 | 20.86269 | 24.94344 | 19.23585 | 18.14579 | 19.95857
3076.137 | 0.6062004 | 32.45269 | 0.0003746139 |  | 18.32666 | 20.86589 | 24.91409 | 19.22496 | 18.10372 | 19.94197
3076.236 | 0.6052173 | 31.60554 | 0.0003654042 |  | 18.31503 | 20.88949 | 24.90049 | 19.20884 | 18.13699 | 19.96272
3076.336 | 0.6051611 | 28.89185 | 0.0003205291 |  | 18.34941 | 20.87675 | 24.89012 | 19.2042 | 18.11566 | 19.9382
3076.436 | 0.6057913 | 31.5381 | 0.0003809138 |  | 18.31343 | 20.91001 | 24.89544 | 19.20548 | 18.0904 | 19.91985
3076.535 | 0.6065887 | 33.18409 | 0.0003472984 |  | 18.34169 | 20.96143 | 24.91979 | 19.22635 | 18.10734 | 19.93452
3076.635 | 0.6051333 | 32.84414 | 0.0003591899 |  | 18.36834 | 21.00142 | 24.90385 | 19.19612 | 18.08813 | 19.91948
3076.734375 | 0.6063386 | 27.56804 | 0.0003125581 |  | 18.37957 | 20.9672 | 24.92531 | 19.18155 | 18.08358 | 19.93527
3076.834 | 0.6050782 | 27.71295 | 0.0003283044 |  | 18.35909 | 21.0455 | 24.95519 | 19.21288 | 18.07326 | 19.92805
3076.934 | 0.6056613 | 32.96216 | 0.0003403676 |  | 18.37667 | 21.05107 | 24.93374 | 19.20075 | 18.07759 | 19.89886
3077.033 | 0.6047265 | 34.33883 | 0.0003519118 |  | 18.38655 | 21.08131 | 24.9341 | 19.17929 | 18.08491 | 19.92794
3077.133 | 0.6054277 | 33.7724 | 0.0003358471 |  | 18.39466 | 21.09827 | 24.93399 | 19.19113 | 18.05924 | 19.88379
3077.232 | 0.6043158 | 37.04615 | 0.000341968 |  | 18.38144 | 21.09837 | 24.93803 | 19.16269 | 18.03855 | 19.92046
3077.332 | 0.6051146 | 36.83151 | 0.0003795245 |  | 18.37236 | 21.0934 | 24.97669 | 19.18031 | 18.02353 | 19.8924
3077.432 | 0.6050039 | 39.10181 | 0.0003355785 |  | 18.38927 | 21.11594 | 24.92192 | 19.21553 | 18.0057 | 19.89703
3077.53125 | 0.6051679 | 33.51447 | 0.0003740327 |  | 18.36962 | 21.05848 | 24.93707 | 19.18177 | 18.01251 | 19.90565
3077.631 | 0.6050024 | 35.87773 | 0.0003199582 |  | 18.37366 | 21.11005 | 24.94086 | 19.18515 | 17.99613 | 19.86222
3077.73 | 0.6061586 | 33.98566 | 0.0002970708 |  | 18.37433 | 21.10082 | 24.92146 | 19.19721 | 17.99498 | 19.88585
3077.83 | 0.6054816 | 30.98397 | 0.0003310821 |  | 18.39237 | 21.08938 | 24.95123 | 19.16582 | 17.98477 | 19.86823
3077.93 | 0.6057743 | 37.10357 | 0.0003049555 |  | 18.39124 | 21.12721 | 24.97721 | 19.17966 | 17.96752 | 19.87446
3078.029 | 0.6054368 | 36.82924 | 0.0003109562 |  | 18.39124 | 21.15394 | 24.97242 | 19.16047 | 17.95851 | 19.8439
3078.129 | 0.6057467 | 38.42965 | 0.0003315863 |  | 18.40236 | 21.19506 | 24.99489 | 19.19137 | 17.96604 | 19.84801
3078.229 | 0.6058969 | 32.76986 | 0.0003631028 |  | 18.40535 | 21.23469 | 24.95247 | 19.18784 | 17.90308 | 19.87203
3078.328125 | 0.6055716 | 31.43101 | 0.0003356248 |  | 18.39252 | 21.26559 | 24.97118 | 19.14539 | 17.92796 | 19.85305
3078.428 | 0.605877 | 25.30959 | 0.0003076286 |  | 18.38842 | 21.30056 | 24.969 | 19.16862 | 17.93094 | 19.84013
3078.527 | 0.605317 | 28.21331 | 0.0003389973 |  | 18.39522 | 21.35145 | 24.9853 | 19.17086 | 17.91031 | 19.84569
3078.627 | 0.6052332 | 26.95877 | 0.0003254329 |  | 18.34796 | 21.36228 | 24.97703 | 19.13148 | 17.88378 | 19.80973
3078.727 | 0.6057626 | 31.05642 | 0.0003029245 |  | 18.40561 | 21.34716 | 24.9991 | 19.17216 | 17.87996 | 19.83842
3078.826 | 0.6055997 | 30.00786 | 0.0003486318 |  | 18.39513 | 21.28849 | 24.97841 | 19.15106 | 17.85839 | 19.78525
3078.926 | 0.6053028 | 29.27145 | 0.0003306231 |  | 18.37945 | 21.26006 | 24.99852 | 19.12425 | 17.86613 | 19.76236
3079.025 | 0.6057916 | 24.7345 | 0.0003572024 |  | 18.40482 | 21.25514 | 25.00242 | 19.12806 | 17.8369 | 19.78984
3079.125 | 0.6050212 | 26.96561 | 0.000351534 |  | 18.37814 | 21.24442 | 24.99013 | 19.14004 | 17.84803 | 19.77609
3079.225 | 0.605615 | 30.54604 | 0.0003444012 |  | 18.40761 | 21.24859 | 24.98998 | 19.16958 | 17.83167 | 19.792
3079.324 | 0.6055446 | 29.7235 | 0.0003518305 |  | 18.38207 | 21.25903 | 24.98011 | 19.15949 | 17.82159 | 19.77891
3079.424 | 0.6053627 | 30.08259 | 0.000339864 |  | 18.38701 | 21.27303 | 24.97436 | 19.16964 | 17.7929 | 19.76806
3079.523 | 0.6051515 | 30.0311 | 0.0003668548 |  | 18.40253 | 21.26959 | 24.98174 | 19.12916 | 17.81223 | 19.77185
3079.623 | 0.6057473 | 27.57488 | 0.0003746022 |  | 18.40953 | 21.25965 | 24.96748 | 19.1584 | 17.81811 | 19.78475
3079.723 | 0.6054481 | 23.8354 | 0.000390905 |  | 18.43451 | 21.22957 | 24.96654 | 19.15747 | 17.80723 | 19.76193
3079.822 | 0.6056295 | 29.9076 | 0.0003407198 |  | 18.37605 | 21.20289 | 24.94858 | 19.14349 | 17.82531 | 19.75702
3079.921875 | 0.6056196 | 24.10517 | 0.0003739551 |  | 18.39432 | 21.18367 | 24.97544 | 19.17911 | 17.81402 | 19.72682
3080.021 | 0.6051813 | 28.74967 | 0.0003119918 |  | 18.36416 | 21.16331 | 24.96833 | 19.21209 | 17.8087 | 19.72321
3080.121 | 0.6058929 | 30.79303 | 0.000357165 |  | 18.36229 | 21.17238 | 24.95678 | 19.18006 | 17.82669 | 19.71869
3080.221 | 0.6049 | 27.60951 | 0.0003481407 |  | 18.36681 | 21.1566 | 24.9458 | 19.20972 | 17.81727 | 19.70238
3080.32 | 0.6053831 | 34.80639 | 0.0003911001 |  | 18.36561 | 21.18638 | 24.96019 | 19.21471 | 17.81349 | 19.71602
3080.42 | 0.6053715 | 33.55685 | 0.000363982 |  | 18.35583 | 21.12372 | 24.96435 | 19.19825 | 17.80728 | 19.69367
3080.52 | 0.6058367 | 27.72161 | 0.0003516319 |  | 18.35316 | 21.11399 | 24.98379 | 19.23461 | 17.79384 | 19.70104
3080.619 | 0.6055108 | 25.93663 | 0.0003872188 |  | 18.34044 | 21.10047 | 24.9885 | 19.22017 | 17.8052 | 19.67665
3080.71875 | 0.6052855 | 27.41082 | 0.0003812693 |  | 18.33952 | 21.09613 | 24.97084 | 19.22424 | 17.80838 | 19.68844
3080.818 | 0.6056857 | 32.26266 | 0.0003469167 |  | 18.33367 | 21.08595 | 24.99219 | 19.21782 | 17.82946 | 19.65019
3080.918 | 0.6056434 | 29.94315 | 0.0003950277 |  | 18.31741 | 21.067 | 25.00268 | 19.21758 | 17.83944 | 19.66586
3081.018 | 0.6049037 | 26.93781 | 0.0003583733 |  | 18.31676 | 21.04404 | 25.0089 | 19.22922 | 17.83666 | 19.63435
3081.117 | 0.6052469 | 32.52241 | 0.0003428991 |  | 18.33566 | 21.06359 | 25.00786 | 19.24082 | 17.83265 | 19.62203
3081.217 | 0.6056116 | 30.70189 | 0.0003489683 |  | 18.30043 | 21.06461 | 25.02793 | 19.23545 | 17.81668 | 19.61945
3081.316 | 0.6056136 | 34.36162 | 0.0003294519 |  | 18.33194 | 21.0458 | 25.01558 | 19.27199 | 17.79036 | 19.61024
3081.416 | 0.6055103 | 30.25576 | 0.0003343462 |  | 18.31923 | 21.05339 | 25.03608 | 19.25055 | 17.81855 | 19.61984
3081.515625 | 0.6058072 | 36.63602 | 0.0003236574 |  | 18.33811 | 21.05429 | 25.06912 | 19.27152 | 17.7864 | 19.59488
3081.615 | 0.6055012 | 30.78847 | 0.000365865 |  | 18.34535 | 21.07278 | 25.09459 | 19.25791 | 17.79619 | 19.58311
3081.715 | 0.6049389 | 36.30381 | 0.0003556025 |  | 18.34424 | 21.07254 | 25.10909 | 19.27251 | 17.81911 | 19.60039
3081.814 | 0.6053371 | 29.7349 | 0.0003423593 |  | 18.29507 | 21.08254 | 25.07896 | 19.30537 | 17.81254 | 19.62326
3081.914 | 0.6055932 | 31.18767 | 0.0003605573 |  | 18.34105 | 21.1055 | 25.12272 | 19.29511 | 17.79553 | 19.60283
3082.014 | 0.6056448 | 32.39618 | 0.0003966616 |  | 18.35627 | 21.06985 | 25.11198 | 19.30444 | 17.80831 | 19.57601
3082.113 | 0.6050726 | 30.9384 | 0.0003048545 |  | 18.34208 | 21.0887 | 25.13044 | 19.32193 | 17.79873 | 19.5841
3082.213 | 0.6054223 | 32.07537 | 0.000359116 |  | 18.34262 | 21.06703 | 25.15484 | 19.33734 | 17.78503 | 19.57689
3082.3125 | 0.6059718 | 31.56134 | 0.0003392339 |  | 18.3133 | 21.1251 | 25.17762 | 19.28009 | 17.80002 | 19.57071
3082.412 | 0.6055316 | 31.95005 | 0.0003104287 |  | 18.34168 | 21.12468 | 25.17086 | 19.30602 | 17.79584 | 19.57349
3082.512 | 0.6054098 | 28.9397 | 0.0003628673 |  | 18.33584 | 21.12528 | 25.1312 | 19.31813 | 17.81688 | 19.53595
3082.611 | 0.6054711 | 33.90592 | 0.0003107018 |  | 18.32063 | 21.13348 | 25.15593 | 19.33338 | 17.84131 | 19.55367
3082.711 | 0.6054166 | 29.45737 | 0.0003750119 |  | 18.29144 | 21.15735 | 25.14261 | 19.3465 | 17.82832 | 19.56668
3082.811 | 0.6053945 | 23.99444 | 0.000354496 |  | 18.33407 | 21.13202 | 25.16164 | 19.35299 | 17.86549 | 19.55362
3082.91 | 0.6056511 | 26.75963 | 0.000359567 |  | 18.29466 | 21.13632 | 25.13089 | 19.33753 | 17.84378 | 19.549
3083.01 | 0.6048125 | 25.5379 | 0.000383961 |  | 18.32443 | 21.09714 | 25.1602 | 19.34271 | 17.847 | 19.58336
3083.109375 | 0.6051242 | 29.83743 | 0.000377101 |  | 18.32994 | 21.10893 | 25.20464 | 19.37478 | 17.86033 | 19.54625
3083.209 | 0.6055282 | 30.96027 | 0.0003367458 |  | 18.34675 | 21.11152 | 25.17797 | 19.35182 | 17.85273 | 19.50869
3083.309 | 0.6054603 | 26.05101 | 0.0003920988 |  | 18.30896 | 21.13078 | 25.15903 | 19.33348 | 17.84945 | 19.52643
3083.408 | 0.6056559 | 30.96756 | 0.0003768647 |  | 18.33096 | 21.15033 | 25.20027 | 19.35627 | 17.84202 | 19.47081
3083.508 | 0.6049999 | 26.48849 | 0.0003327088 |  | 18.31796 | 21.14875 | 25.17059 | 19.35097 | 17.84613 | 19.50495
3083.607 | 0.60534 | 34.14334 | 0.0003335795 |  | 18.32928 | 21.13781 | 25.21548 | 19.34246 | 17.87941 | 19.48677
3083.707 | 0.6055145 | 22.58724 | 0.0003476161 |  | 18.35533 | 21.1151 | 25.21357 | 19.30294 | 17.87794 | 19.4907
3083.807 | 0.6061175 | 25.70377 | 0.0003757442 |  | 18.39587 | 21.12146 | 25.18234 | 19.33883 | 17.87729 | 19.48091
3083.90625 | 0.6054311 | 26.25107 | 0.0003623022 |  | 18.3808 | 21.12511 | 25.21522 | 19.34481 | 17.86011 | 19.46384
3084.006 | 0.6053175 | 29.45828 | 0.0003625703 |  | 18.39968 | 21.15641 | 25.23197 | 19.32889 | 17.84839 | 19.43291
3084.105 | 0.6052318 | 29.94087 | 0.0003680593 |  | 18.39911 | 21.1388 | 25.24473 | 19.35115 | 17.81071 | 19.44237
3084.205 | 0.6049408 | 22.81782 | 0.0003725062 |  | 18.42298 | 21.11381 | 25.24538 | 19.31713 | 17.82247 | 19.39817
3084.305 | 0.6056826 | 22.34344 | 0.0003522365 |  | 18.4251 | 21.08875 | 25.26134 | 19.33112 | 17.81135 | 19.40437
3084.404 | 0.6061283 | 26.86808 | 0.0003447403 |  | 18.45684 | 21.12124 | 25.26739 | 19.28739 | 17.80346 | 19.41374
3084.504 | 0.6054373 | 29.91626 | 0.0003547379 |  | 18.47841 | 21.14707 | 25.27832 | 19.29545 | 17.79835 | 19.37302
3084.604 | 0.6052855 | 27.64688 | 0.0003703661 |  | 18.49476 | 21.1088 | 25.27223 | 19.31862 | 17.81313 | 19.41813
3084.703125 | 0.6048699 | 29.03494 | 0.0003238966 |  | 18.51517 | 21.12412 | 25.31892 | 19.31973 | 17.79343 | 19.38107
3084.803 | 0.6054989 | 30.05479 | 0.0003170027 |  | 18.55809 | 21.113 | 25.27546 | 19.2801 | 17.77059 | 19.36672
3084.902 | 0.605558 | 28.89276 | 0.0003369094 |  | 18.55283 | 21.13925 | 25.28819 | 19.28502 | 17.793 | 19.33309
3085.002 | 0.6066781 | 21.89275 | 0.0003608346 |  | 18.59572 | 21.13292 | 25.32544 | 19.30643 | 17.768 | 19.3235
3085.102 | 0.6058126 | 23.17327 | 0.0003166835 |  | 18.57495 | 21.12488 | 25.31074 | 19.29789 | 17.79229 | 19.31707
3085.201 | 0.6057944 | 28.30764 | 0.0003149172 |  | 18.58475 | 21.13357 | 25.35549 | 19.29957 | 17.77568 | 19.32131
3085.301 | 0.6055926 | 28.8162 | 0.0003414552 |  | 18.56802 | 21.13142 | 25.34086 | 19.28882 | 17.74623 | 19.31696
3085.4 | 0.6056556 | 33.54546 | 0.0003522093 |  | 18.61756 | 21.17482 | 25.34162 | 19.28334 | 17.75272 | 19.27881
3085.5 | 0.6055634 | 32.57801 | 0.000328621 |  | 18.56546 | 21.12035 | 25.3392 | 19.28698 | 17.75948 | 19.29794
3085.6 | 0.605703 | 25.76256 | 0.00035464 |  | 18.60033 | 21.16923 | 25.37221 | 19.30039 | 17.70469 | 19.28787
3085.699 | 0.6057255 | 28.88911 | 0.0003635812 |  | 18.62453 | 21.1778 | 25.3267 | 19.31461 | 17.73541 | 19.24895
3085.799 | 0.6053859 | 29.05043 | 0.0003597594 |  | 18.58136 | 21.16759 | 25.35785 | 19.27748 | 17.72675 | 19.27921
3085.898 | 0.6056551 | 31.2346 | 0.0003431055 |  | 18.59773 | 21.15542 | 25.36428 | 19.31842 | 17.73284 | 19.28316
3085.998 | 0.605998 | 26.37547 | 0.0003258739 |  | 18.58785 | 21.18064 | 25.35289 | 19.28628 | 17.70877 | 19.23766
3086.098 | 0.6049088 | 25.27906 | 0.0003353943 |  | 18.58703 | 21.18199 | 25.3811 | 19.2986 | 17.70888 | 19.27384
3086.197 | 0.6067423 | 30.18148 | 0.0003630371 |  | 18.60652 | 21.17557 | 25.43857 | 19.31981 | 17.71554 | 19.25322
3086.296875 | 0.6053079 | 32.71973 | 0.000345723 |  | 18.60385 | 21.17856 | 25.41517 | 19.32529 | 17.71875 | 19.27641
3086.396 | 0.6060618 | 33.44475 | 0.000352862 |  | 18.57643 | 21.18097 | 25.39226 | 19.3308 | 17.70466 | 19.23396
3086.496 | 0.6062248 | 27.19528 | 0.0003262627 |  | 18.56007 | 21.16854 | 25.43357 | 19.3078 | 17.71703 | 19.23895
3086.596 | 0.6054972 | 21.82895 | 0.000321649 |  | 18.59448 | 21.17562 | 25.44679 | 19.34275 | 17.72579 | 19.24056
3086.695 | 0.6054319 | 25.11045 | 0.0003090911 |  | 18.57669 | 21.19232 | 25.4442 | 19.34884 | 17.71033 | 19.2696
3086.795 | 0.6056488 | 30.423 | 0.0003156701 |  | 18.5419 | 21.21132 | 25.49416 | 19.33912 | 17.71951 | 19.24047
3086.895 | 0.6061044 | 30.28265 | 0.0003046039 |  | 18.56335 | 21.2203 | 25.4853 | 19.38505 | 17.68953 | 19.26071
3086.994 | 0.6055739 | 27.84328 | 0.0003421691 |  | 18.53303 | 21.17573 | 25.43672 | 19.36447 | 17.69889 | 19.2523
3087.09375 | 0.6056111 | 32.11046 | 0.0003460984 |  | 18.52937 | 21.17837 | 25.50867 | 19.36827 | 17.71332 | 19.25789
3087.193 | 0.6061143 | 27.55574 | 0.0003297348 |  | 18.53127 | 21.16126 | 25.45107 | 19.35115 | 17.7536 | 19.25546
3087.293 | 0.6054456 | 33.24379 | 0.0003347646 |  | 18.50682 | 21.1768 | 25.45071 | 19.35599 | 17.71761 | 19.24856
3087.393 | 0.6056457 | 27.84921 | 0.0003494011 |  | 18.50234 | 21.18827 | 25.46218 | 19.35478 | 17.74924 | 19.28569
3087.492 | 0.6058674 | 24.01039 | 0.0003459347 |  | 18.48861 | 21.15708 | 25.44336 | 19.36773 | 17.72054 | 19.26348
3087.592 | 0.6055035 | 28.00597 | 0.0003396206 |  | 18.48001 | 21.14431 | 25.44577 | 19.33837 | 17.78259 | 19.27514
3087.691 | 0.6053507 | 32.06808 | 0.0003515187 |  | 18.47124 | 21.1531 | 25.419 | 19.35108 | 17.7726 | 19.31837
3087.791 | 0.6058171 | 30.01697 | 0.0003225759 |  | 18.44448 | 21.16549 | 25.39348 | 19.36086 | 17.7596 | 19.32763
3087.890625 | 0.6055236 | 27.91756 | 0.0003385445 |  | 18.44977 | 21.18908 | 25.37252 | 19.33947 | 17.78187 | 19.31662
3087.99 | 0.6053045 | 30.02472 | 0.0003401074 |  | 18.44425 | 21.17488 | 25.34589 | 19.34151 | 17.78548 | 19.32759
3088.09 | 0.6058177 | 33.16449 | 0.0003727432 |  | 18.44538 | 21.17087 | 25.36528 | 19.34455 | 17.83083 | 19.34322
3088.189 | 0.606011 | 31.69121 | 0.0003227448 |  | 18.44409 | 21.1232 | 25.36111 | 19.33632 | 17.83446 | 19.32929
3088.289 | 0.6052988 | 28.84172 | 0.0003100609 |  | 18.4007 | 21.16959 | 25.3569 | 19.32402 | 17.83431 | 19.32471
3088.389 | 0.6051975 | 26.22555 | 0.0003663461 |  | 18.43925 | 21.19587 | 25.30277 | 19.32479 | 17.87459 | 19.34779
3088.488 | 0.6056681 | 25.6623 | 0.0003356781 |  | 18.43182 | 21.20542 | 25.31929 | 19.32165 | 17.91028 | 19.34185
3088.588 | 0.6050521 | 32.11593 | 0.0003466364 |  | 18.41875 | 21.18762 | 25.31775 | 19.2794 | 17.91429 | 19.35843
3088.6875 | 0.6060695 | 31.08468 | 0.0003542671 |  | 18.41939 | 21.24168 | 25.28657 | 19.25963 | 17.95171 | 19.37424
3088.787 | 0.6061637 | 27.63184 | 0.0003537356 |  | 18.4139 | 21.28095 | 25.30214 | 19.27383 | 17.93696 | 19.35863
3088.887 | 0.6050737 | 33.3363 | 0.0003737709 |  | 18.41636 | 21.30977 | 25.29068 | 19.21962 | 17.991 | 19.36497
3088.986 | 0.6054964 | 31.68301 | 0.0003765266 |  | 18.42088 | 21.32265 | 25.26166 | 19.25191 | 18.00043 | 19.36707
3089.086 | 0.6050561 | 27.28551 | 0.0003285519 |  | 18.42066 | 21.35211 | 25.22795 | 19.25515 | 18.00211 | 19.38707
3089.186 | 0.6055466 | 24.59733 | 0.0003450892 |  | 18.45666 | 21.36391 | 25.24343 | 19.22291 | 18.02457 | 19.35214
3089.285 | 0.60556 | 32.42079 | 0.0003319687 |  | 18.44234 | 21.3616 | 25.24538 | 19.21844 | 18.01864 | 19.39915
3089.385 | 0.6055693 | 30.23799 | 0.0003526584 |  | 18.4438 | 21.36183 | 25.25243 | 19.22944 | 18.03637 | 19.41594
3089.484375 | 0.6051651 | 29.9231 | 0.0003601621 |  | 18.44542 | 21.40622 | 25.25739 | 19.18925 | 18.01992 | 19.39046
3089.584 | 0.6050533 | 29.61915 | 0.0003597093 |  | 18.44463 | 21.36331 | 25.2426 | 19.20182 | 18.03553 | 19.38869
3089.684 | 0.6055293 | 26.36135 | 0.0003528666 |  | 18.42115 | 21.38505 | 25.24818 | 19.1892 | 18.06739 | 19.41818
3089.783 | 0.6054782 | 31.32802 | 0.00028427 |  | 18.45287 | 21.40003 | 25.24149 | 19.19474 | 18.05181 | 19.40718
3089.883 | 0.6056724 | 31.66934 | 0.0003415655 |  | 18.41344 | 21.43546 | 25.24408 | 19.17856 | 18.06157 | 19.42931
3089.982 | 0.6058589 | 29.83651 | 0.0003738181 |  | 18.47166 | 21.4409 | 25.21322 | 19.19151 | 18.08275 | 19.42894
3090.082 | 0.6057748 | 29.30471 | 0.0003557953 |  | 18.49521 | 21.46239 | 25.24448 | 19.21326 | 18.06525 | 19.41556
3090.182 | 0.6058024 | 31.44696 | 0.0003417231 |  | 18.45293 | 21.46766 | 25.24222 | 19.14233 | 18.06842 | 19.43589
3090.28125 | 0.605315 | 31.53628 | 0.0003630701 |  | 18.4878 | 21.4894 | 25.26185 | 19.14595 | 18.06252 | 19.44961
3090.381 | 0.6053987 | 28.81301 | 0.000348204 |  | 18.52005 | 21.48822 | 25.21857 | 19.16726 | 18.0915 | 19.42953
3090.48 | 0.6055094 | 21.77472 | 0.0003455247 |  | 18.51105 | 21.48301 | 25.21953 | 19.16776 | 18.0685 | 19.43658
3090.58 | 0.6058163 | 29.29697 | 0.000360421 |  | 18.525 | 21.46074 | 25.23599 | 19.1518 | 18.04227 | 19.44389
3090.68 | 0.6053911 | 23.80988 | 0.0003244774 |  | 18.52038 | 21.51258 | 25.21912 | 19.15327 | 18.09501 | 19.44914
3090.779 | 0.6052645 | 24.39318 | 0.0003181765 |  | 18.55918 | 21.48508 | 25.1906 | 19.18602 | 18.10357 | 19.46163
3090.879 | 0.6054484 | 30.61941 | 0.0003651585 |  | 18.54621 | 21.51051 | 25.23454 | 19.18077 | 18.10235 | 19.47021
3090.979 | 0.6055577 | 20.07906 | 0.0003250504 |  | 18.58551 | 21.51479 | 25.22421 | 19.18757 | 18.08139 | 19.45713
3091.078125 | 0.6057189 | 29.66289 | 0.0003392139 |  | 18.59393 | 21.52418 | 25.19503 | 19.16039 | 18.08062 | 19.4698
3091.178 | 0.6052503 | 30.46174 | 0.0003412304 |  | 18.63211 | 21.51934 | 25.22573 | 19.19611 | 18.07309 | 19.5092
3091.277 | 0.6058413 | 27.23857 | 0.0003439113 |  | 18.63032 | 21.50842 | 25.22345 | 19.19494 | 18.07417 | 19.45931
3091.377 | 0.6048866 | 30.92428 | 0.0003530455 |  | 18.64775 | 21.54252 | 25.23642 | 19.17731 | 18.07877 | 19.47143
3091.477 | 0.6050666 | 26.37912 | 0.0003563694 |  | 18.64735 | 21.50064 | 25.22694 | 19.14686 | 18.09106 | 19.49737
3091.576 | 0.6054617 | 27.04763 | 0.0003635864 |  | 18.65267 | 21.52217 | 25.25854 | 19.18253 | 18.09947 | 19.50714
3091.676 | 0.6055759 | 27.50606 | 0.0003318886 |  | 18.65463 | 21.53843 | 25.2281 | 19.19065 | 18.1248 | 19.48561
3091.775 | 0.6052202 | 21.54459 | 0.0003559608 |  | 18.66004 | 21.5277 | 25.28098 | 19.15847 | 18.13605 | 19.51798
3091.875 | 0.6055969 | 29.4519 | 0.0003260938 |  | 18.64773 | 21.52955 | 25.24126 | 19.15663 | 18.12775 | 19.50385
3091.975 | 0.6054867 | 28.48491 | 0.0003386356 |  | 18.64973 | 21.51852 | 25.24599 | 19.11397 | 18.14169 | 19.50207
3092.074 | 0.6060323 | 27.28141 | 0.000364691 |  | 18.65493 | 21.5253 | 25.26419 | 19.12198 | 18.12126 | 19.5232
3092.174 | 0.6056409 | 26.81477 | 0.0003592669 |  | 18.63741 | 21.52184 | 25.28992 | 19.10493 | 18.18017 | 19.57072
3092.273 | 0.6050254 | 23.48907 | 0.0003539111 |  | 18.64221 | 21.49506 | 25.25447 | 19.10819 | 18.15706 | 19.51032
3092.373 | 0.6053496 | 27.16702 | 0.0003393982 |  | 18.66449 | 21.49148 | 25.2825 | 19.06861 | 18.20081 | 19.54991
3092.473 | 0.6055072 | 27.88202 | 0.0003439073 |  | 18.67126 | 21.48622 | 25.24702 | 19.1242 | 18.13243 | 19.55676
3092.572 | 0.605292 | 29.00167 | 0.0003600106 |  | 18.64359 | 21.51398 | 25.26485 | 19.11125 | 18.15349 | 19.54436
3092.671875 | 0.6051804 | 26.08884 | 0.0003320296 |  | 18.64119 | 21.47343 | 25.27431 | 19.06101 | 18.16031 | 19.56927
3092.771 | 0.6055915 | 23.49089 | 0.0003273529 |  | 18.63704 | 21.47855 | 25.26367 | 19.10373 | 18.13492 | 19.55152
3092.871 | 0.6051824 | 24.53353 | 0.0004333153 |  | 18.66063 | 21.46546 | 25.29441 | 19.10456 | 18.17941 | 19.55777
3092.971 | 0.6059321 | 26.90226 | 0.0003192651 |  | 18.63716 | 21.43815 | 25.26293 | 19.08042 | 18.19489 | 19.58241
3093.07 | 0.6057851 | 28.97524 | 0.0003671507 |  | 18.64344 | 21.47657 | 25.2866 | 19.06844 | 18.17239 | 19.60841
3093.17 | 0.6051864 | 27.92668 | 0.0003393682 |  | 18.62135 | 21.45874 | 25.27392 | 19.04783 | 18.17459 | 19.58756
3093.27 | 0.605592 | 21.489 | 0.0003516939 |  | 18.63049 | 21.46561 | 25.25727 | 19.0826 | 18.17066 | 19.5951
3093.369 | 0.6056641 | 26.17132 | 0.0003705065 |  | 18.60853 | 21.43931 | 25.28298 | 19.04184 | 18.15469 | 19.60303
3093.46875 | 0.6058322 | 30.92792 | 0.0003618082 |  | 18.64989 | 21.46178 | 25.25683 | 19.07096 | 18.17722 | 19.61685
3093.568 | 0.6053019 | 25.95987 | 0.0003502777 |  | 18.61711 | 21.43796 | 25.26497 | 19.04091 | 18.17367 | 19.58775
3093.668 | 0.6055665 | 28.43615 | 0.000370448 |  | 18.61364 | 21.42743 | 25.26484 | 19.06621 | 18.20083 | 19.58283
3093.768 | 0.6054558 | 28.81073 | 0.0003415323 |  | 18.61496 | 21.47029 | 25.26034 | 19.05869 | 18.1727 | 19.60664
3093.867 | 0.6056258 | 26.082 | 0.0003590404 |  | 18.6062 | 21.46198 | 25.25025 | 19.04968 | 18.18854 | 19.63895
3093.967 | 0.6056905 | 31.83294 | 0.0003419099 |  | 18.59264 | 21.44576 | 25.23622 | 19.05668 | 18.19013 | 19.63949
3094.066 | 0.6056704 | 33.46663 | 0.0003672129 |  | 18.58921 | 21.45711 | 25.25298 | 19.05604 | 18.1966 | 19.63644
3094.166 | 0.605581 | 30.55014 | 0.0003332113 |  | 18.58276 | 21.46577 | 25.24068 | 19.0143 | 18.21057 | 19.61057
3094.265625 | 0.6053428 | 31.23415 | 0.0003351777 |  | 18.5901 | 21.43332 | 25.24338 | 19.05091 | 18.21399 | 19.62454
3094.365 | 0.6051835 | 26.63112 | 0.0003663913 |  | 18.60079 | 21.43412 | 25.23482 | 19.04206 | 18.23732 | 19.62271
3094.465 | 0.6054788 | 26.9296 | 0.0003649484 |  | 18.57217 | 21.45994 | 25.20636 | 19.05439 | 18.18075 | 19.62172
3094.564 | 0.6061924 | 32.91979 | 0.0003301504 |  | 18.57628 | 21.43284 | 25.20449 | 19.06581 | 18.1649 | 19.61505
3094.664 | 0.6054115 | 30.66999 | 0.0003347879 |  | 18.56595 | 21.43412 | 25.20998 | 19.07303 | 18.20584 | 19.66965
3094.764 | 0.6068604 | 30.94888 | 0.0003573372 |  | 18.57942 | 21.4599 | 25.20154 | 19.07159 | 18.1957 | 19.62756
3094.863 | 0.6059253 | 30.14958 | 0.0002843572 |  | 18.59546 | 21.46087 | 25.16336 | 19.09406 | 18.23561 | 19.63112
3094.963 | 0.6061961 | 36.39814 | 0.0003659486 |  | 18.57228 | 21.45889 | 25.24296 | 19.10074 | 18.23481 | 19.66951
3095.0625 | 0.6060445 | 28.56466 | 0.0003456665 |  | 18.57492 | 21.47099 | 25.17849 | 19.10589 | 18.26984 | 19.62346
3095.162 | 0.605969 | 29.1753 | 0.0003659655 |  | 18.55668 | 21.51785 | 25.17581 | 19.10416 | 18.25799 | 19.61934
3095.262 | 0.6059877 | 28.67721 | 0.0003791054 |  | 18.54756 | 21.49648 | 25.14753 | 19.09519 | 18.2438 | 19.65687
3095.361 | 0.6060826 | 35.28487 | 0.000358567 |  | 18.53375 | 21.50622 | 25.10922 | 19.10267 | 18.2688 | 19.63966
3095.461 | 0.6066483 | 30.64083 | 0.0003699685 |  | 18.51914 | 21.50327 | 25.16032 | 19.0604 | 18.27141 | 19.64707
3095.561 | 0.6056023 | 25.87922 | 0.0003521068 |  | 18.52789 | 21.49364 | 25.12316 | 19.09994 | 18.26847 | 19.64281
3095.66 | 0.6057269 | 29.14157 | 0.0003517112 |  | 18.53898 | 21.56355 | 25.12548 | 19.09969 | 18.26859 | 19.67034
3095.76 | 0.6055537 | 24.18857 | 0.0003343583 |  | 18.51768 | 21.55869 | 25.16679 | 19.07462 | 18.29792 | 19.67937
3095.859375 | 0.6065018 | 24.05231 | 0.0003581458 |  | 18.53082 | 21.59871 | 25.14815 | 19.07012 | 18.30946 | 19.6972
3095.959 | 0.6061589 | 26.86444 | 0.0003755313 |  | 18.52022 | 21.59104 | 25.14604 | 19.07127 | 18.30929 | 19.6573
3096.059 | 0.6059838 | 30.7183 | 0.0003566775 |  | 18.50652 | 21.64015 | 25.1478 | 19.07362 | 18.33567 | 19.70262
3096.158 | 0.6060147 | 26.0738 | 0.0003410597 |  | 18.51218 | 21.61858 | 25.15427 | 19.06065 | 18.35452 | 19.69936
3096.258 | 0.6056235 | 28.80253 | 0.0002775665 |  | 18.53123 | 21.64308 | 25.13205 | 19.063 | 18.39149 | 19.72423
3096.357 | 0.6057189 | 33.55321 | 0.0003724738 |  | 18.51322 | 21.62679 | 25.12696 | 19.07253 | 18.37004 | 19.70553
3096.457 | 0.6058435 | 30.81582 | 0.000389647 |  | 18.51137 | 21.63963 | 25.14103 | 19.07333 | 18.39669 | 19.73586
3096.557 | 0.6066628 | 25.87056 | 0.0003580688 |  | 18.51763 | 21.61731 | 25.1129 | 19.09286 | 18.42563 | 19.71145
3096.65625 | 0.6065427 | 27.51564 | 0.0003415604 |  | 18.5078 | 21.62315 | 25.13939 | 19.11347 | 18.40197 | 19.7767
3096.756 | 0.6066943 | 30.26761 | 0.000379837 |  | 18.51585 | 21.59834 | 25.10931 | 19.06703 | 18.43099 | 19.77471
3096.855 | 0.6062779 | 26.38277 | 0.0003355983 |  | 18.52945 | 21.62776 | 25.15019 | 19.10143 | 18.46601 | 19.76188
3096.955 | 0.6063369 | 38.54905 | 0.0003408492 |  | 18.52167 | 21.58398 | 25.13406 | 19.08511 | 18.40928 | 19.71866
3097.055 | 0.6065325 | 33.82754 | 0.0003602716 |  | 18.52821 | 21.61018 | 25.1122 | 19.09718 | 18.40849 | 19.80037
3097.154 | 0.6066304 | 34.57033 | 0.0003731665 |  | 18.54748 | 21.60718 | 25.13285 | 19.12431 | 18.42797 | 19.79893
3097.254 | 0.6060749 | 30.99035 | 0.0003758313 |  | 18.53484 | 21.61322 | 25.13947 | 19.13674 | 18.39094 | 19.81892
3097.354 | 0.6066821 | 33.09796 | 0.0003546165 |  | 18.56647 | 21.56785 | 25.1373 | 19.15361 | 18.43053 | 19.77577
3097.453125 | 0.6060644 | 31.28564 | 0.0003346493 |  | 18.57063 | 21.59595 | 25.17264 | 19.16832 | 18.42468 | 19.81124
3097.553 | 0.6069481 | 36.43323 | 0.0003812479 |  | 18.57483 | 21.57813 | 25.16647 | 19.16266 | 18.42166 | 19.82057
3097.652 | 0.6061725 | 31.01997 | 0.0003523197 |  | 18.56618 | 21.56356 | 25.18738 | 19.1696 | 18.42596 | 19.82493
3097.752 | 0.6064746 | 33.63341 | 0.0003599155 |  | 18.59006 | 21.57472 | 25.17936 | 19.21093 | 18.39919 | 19.85824
3097.852 | 0.606428 | 30.26761 | 0.0003583239 |  | 18.56783 | 21.57379 | 25.18754 | 19.18914 | 18.40901 | 19.87835
3097.951 | 0.6063994 | 34.50243 | 0.0003181431 |  | 18.60597 | 21.59541 | 25.17956 | 19.19333 | 18.40491 | 19.85905
3098.051 | 0.6063003 | 36.98281 | 0.0003306349 |  | 18.6066 | 21.55564 | 25.18698 | 19.2085 | 18.42042 | 19.86712
3098.15 | 0.6065529 | 34.09959 | 0.0003497132 |  | 18.62571 | 21.56498 | 25.19976 | 19.21226 | 18.4414 | 19.8852
3098.25 | 0.6065274 | 36.15844 | 0.0003470801 |  | 18.63232 | 21.5529 | 25.18201 | 19.21408 | 18.43773 | 19.87084
3098.35 | 0.606537 | 36.06958 | 0.0003626649 |  | 18.66013 | 21.57191 | 25.18806 | 19.26354 | 18.45283 | 19.9094
3098.449 | 0.6071226 | 30.21657 | 0.0003374668 |  | 18.64316 | 21.53715 | 25.20516 | 19.24246 | 18.45959 | 19.93712
3098.549 | 0.6058731 | 32.98449 | 0.0003266219 |  | 18.64318 | 21.5691 | 25.25626 | 19.25942 | 18.47132 | 19.89677
3098.648 | 0.6066066 | 30.59617 | 0.0003597398 |  | 18.64968 | 21.5311 | 25.24946 | 19.27028 | 18.4816 | 19.92087
3098.748 | 0.6066006 | 37.69552 | 0.0003503723 |  | 18.67434 | 21.5543 | 25.26168 | 19.26611 | 18.46126 | 19.91033
3098.848 | 0.6060428 | 38.43285 | 0.0003188537 |  | 18.66055 | 21.49905 | 25.30288 | 19.30568 | 18.4774 | 19.90528
3098.947 | 0.6059154 | 34.2796 | 0.0003650965 |  | 18.66065 | 21.50329 | 25.29495 | 19.29698 | 18.43753 | 19.90732
3099.046875 | 0.6057924 | 25.63815 | 0.000335073 |  | 18.68645 | 21.50802 | 25.308 | 19.31573 | 18.42968 | 19.92635
3099.146 | 0.6062424 | 28.09711 | 0.0003390241 |  | 18.71279 | 21.51757 | 25.33057 | 19.31628 | 18.42108 | 19.94805
3099.246 | 0.6062146 | 33.28845 | 0.0003746936 |  | 18.72966 | 21.48666 | 25.32084 | 19.3103 | 18.42748 | 19.91895
3099.346 | 0.606229 | 29.10238 | 0.0003649355 |  | 18.72068 | 21.48572 | 25.34198 | 19.31534 | 18.40505 | 19.92887
3099.445 | 0.606281 | 27.74029 | 0.0003691142 |  | 18.74031 | 21.49832 | 25.33843 | 19.33991 | 18.42159 | 19.93267
3099.545 | 0.6064998 | 27.47325 | 0.0003911179 |  | 18.76211 | 21.47049 | 25.33881 | 19.3536 | 18.38994 | 19.93065
3099.645 | 0.6064768 | 27.39852 | 0.0003765966 |  | 18.75307 | 21.44826 | 25.35549 | 19.34226 | 18.38894 | 19.96682
3099.744 | 0.6072348 | 30.88463 | 0.0003524754 |  | 18.77842 | 21.45332 | 25.33024 | 19.33482 | 18.36091 | 19.92394
3099.84375 | 0.6067485 | 31.00812 | 0.000369056 |  | 18.7576 | 21.46216 | 25.34535 | 19.32731 | 18.34077 | 19.93379
3099.943 | 0.6063301 | 32.06398 | 0.0003707663 |  | 18.80215 | 21.44751 | 25.31203 | 19.33866 | 18.33581 | 19.92918
3100.043 | 0.6060811 | 35.87682 | 0.0003727995 |  | 18.75056 | 21.45936 | 25.31216 | 19.37334 | 18.35509 | 19.92088
3100.143 | 0.605921 | 30.17784 | 0.0003683323 |  | 18.79928 | 21.45104 | 25.28214 | 19.33799 | 18.31297 | 19.91388
3100.242 | 0.6055954 | 28.84446 | 0.000362132 |  | 18.77294 | 21.41908 | 25.31741 | 19.34504 | 18.29652 | 19.91151
3100.342 | 0.606503 | 37.31091 | 0.0003646772 |  | 18.77444 | 21.43945 | 25.29542 | 19.39934 | 18.30943 | 19.90206
3100.441 | 0.6068223 | 35.40927 | 0.000344622 |  | 18.77827 | 21.39929 | 25.27789 | 19.35197 | 18.31279 | 19.91644
3100.541 | 0.6063483 | 31.09835 | 0.0003642926 |  | 18.77057 | 21.41816 | 25.26944 | 19.3435 | 18.29534 | 19.92105
3100.640625 | 0.6066242 | 34.2764 | 0.0003562828 |  | 18.7533 | 21.35611 | 25.28929 | 19.36215 | 18.26022 | 19.90113
3100.74 | 0.6067034 | 28.59747 | 0.0003745817 |  | 18.77396 | 21.34695 | 25.24484 | 19.38877 | 18.26259 | 19.85937
3100.84 | 0.6071462 | 37.63673 | 0.000365687 |  | 18.70142 | 21.34671 | 25.25473 | 19.39763 | 18.26508 | 19.87598
3100.939 | 0.6063624 | 31.37906 | 0.000356077 |  | 18.72647 | 21.32859 | 25.22918 | 19.38895 | 18.28432 | 19.88887
3101.039 | 0.606118 | 35.35778 | 0.000363568 |  | 18.72554 | 21.29943 | 25.24123 | 19.37117 | 18.2767 | 19.87943
3101.139 | 0.6071499 | 33.15584 | 0.0003869972 |  | 18.68759 | 21.29628 | 25.24127 | 19.37774 | 18.25567 | 19.88363
3101.238 | 0.606746 | 36.84837 | 0.0003490156 |  | 18.67868 | 21.26901 | 25.23681 | 19.40594 | 18.27581 | 19.86165
3101.338 | 0.6068856 | 38.54631 | 0.0003436077 |  | 18.69537 | 21.28031 | 25.21308 | 19.39979 | 18.28781 | 19.88514
3101.4375 | 0.6062287 | 31.3704 | 0.0003420686 |  | 18.66983 | 21.26114 | 25.22824 | 19.40808 | 18.27924 | 19.89132
3101.537 | 0.6069183 | 36.64604 | 0.0003395084 |  | 18.64234 | 21.22396 | 25.24004 | 19.40634 | 18.26156 | 19.90217
3101.637 | 0.6068058 | 32.06261 | 0.0003632982 |  | 18.67852 | 21.22444 | 25.17675 | 19.41087 | 18.27611 | 19.89654
3101.736 | 0.6060547 | 37.71056 | 0.0003626168 |  | 18.64749 | 21.21795 | 25.21167 | 19.40284 | 18.23252 | 19.88579
3101.836 | 0.6060173 | 36.09192 | 0.0003423218 |  | 18.62615 | 21.21498 | 25.17814 | 19.44397 | 18.27473 | 19.92477
3101.936 | 0.6066631 | 31.07648 | 0.0003391909 |  | 18.60999 | 21.21447 | 25.17697 | 19.42846 | 18.24874 | 19.90886
3102.035 | 0.6072563 | 34.79408 | 0.0003598034 |  | 18.63388 | 21.23372 | 25.16356 | 19.42865 | 18.2472 | 19.8897
3102.135 | 0.6063576 | 34.85378 | 0.000369216 |  | 18.59709 | 21.21949 | 25.16018 | 19.40332 | 18.23822 | 19.92415
3102.234375 | 0.606235 | 31.04048 | 0.0003682151 |  | 18.59072 | 21.26638 | 25.14492 | 19.42624 | 18.22778 | 19.88621
3102.334 | 0.6063769 | 32.99543 | 0.0003754734 |  | 18.59406 | 21.30358 | 25.15461 | 19.42848 | 18.22474 | 19.88335
3102.434 | 0.6058785 | 37.39066 | 0.000385645 |  | 18.57843 | 21.27076 | 25.16396 | 19.42041 | 18.21783 | 19.8906
3102.533 | 0.6062838 | 37.62079 | 0.0003741989 |  | 18.56861 | 21.24166 | 25.16269 | 19.41047 | 18.20723 | 19.89369
3102.633 | 0.6065123 | 37.28311 | 0.0003549495 |  | 18.57539 | 21.29031 | 25.18131 | 19.42004 | 18.21306 | 19.89415
3102.732 | 0.6069029 | 31.81517 | 0.0003625154 |  | 18.52458 | 21.25323 | 25.16268 | 19.42669 | 18.1695 | 19.87197
3102.832 | 0.606742 | 36.72352 | 0.0003529139 |  | 18.4963 | 21.26026 | 25.18094 | 19.48635 | 18.16711 | 19.89527
3102.932 | 0.6069418 | 39.52881 | 0.0003566083 |  | 18.51182 | 21.22936 | 25.1627 | 19.43603 | 18.15688 | 19.85299
3103.03125 | 0.6063409 | 34.6478 | 0.0003399235 |  | 18.4603 | 21.21634 | 25.18948 | 19.44672 | 18.15524 | 19.85301
3103.131 | 0.6071615 | 40.42745 | 0.000373343 |  | 18.45824 | 21.2393 | 25.21957 | 19.45432 | 18.15899 | 19.84566
3103.23 | 0.6071121 | 34.72618 | 0.0003350558 |  | 18.44847 | 21.20122 | 25.24987 | 19.47446 | 18.10182 | 19.80747
3103.33 | 0.6069239 | 33.62977 | 0.0003768195 |  | 18.44497 | 21.20096 | 25.21842 | 19.44843 | 18.08921 | 19.80357
3103.43 | 0.6065944 | 38.29568 | 0.0003599481 |  | 18.42314 | 21.20816 | 25.23678 | 19.47595 | 18.08897 | 19.80929
3103.529 | 0.6063261 | 36.18943 | 0.0003825192 |  | 18.41941 | 21.21268 | 25.24927 | 19.46929 | 18.07521 | 19.74157
3103.629 | 0.6061958 | 32.41623 | 0.0003475258 |  | 18.41623 | 21.22131 | 25.29508 | 19.46262 | 18.06831 | 19.74306
3103.729 | 0.6059557 | 32.03618 | 0.0003789998 |  | 18.39382 | 21.22457 | 25.27468 | 19.50488 | 18.0317 | 19.72277
3103.828125 | 0.6063471 | 37.38018 | 0.0003646073 |  | 18.39557 | 21.18301 | 25.31165 | 19.49995 | 18.04039 | 19.6898
3103.928 | 0.6060718 | 33.00819 | 0.0003304157 |  | 18.34383 | 21.23374 | 25.26437 | 19.50076 | 17.96864 | 19.71295
3104.027 | 0.6063971 | 38.57685 | 0.0003606363 |  | 18.36083 | 21.21597 | 25.29859 | 19.48466 | 17.97825 | 19.6703
3104.127 | 0.6066304 | 37.62671 | 0.0003710812 |  | 18.32332 | 21.20773 | 25.27858 | 19.50043 | 17.95675 | 19.66042
3104.227 | 0.6064766 | 33.0246 | 0.0003483746 |  | 18.34239 | 21.17177 | 25.25924 | 19.47185 | 17.9502 | 19.6421
3104.326 | 0.6066225 | 36.42412 | 0.0003828878 |  | 18.31137 | 21.21536 | 25.27382 | 19.4961 | 17.90619 | 19.64145
3104.426 | 0.6063536 | 38.55816 | 0.0003727252 |  | 18.2855 | 21.20937 | 25.23493 | 19.46365 | 17.88412 | 19.59305
3104.525 | 0.6059948 | 32.9968 | 0.0003376142 |  | 18.31054 | 21.21254 | 25.25892 | 19.45581 | 17.90169 | 19.5605
3104.625 | 0.6063812 | 36.20812 | 0.0003391496 |  | 18.32241 | 21.16952 | 25.23557 | 19.44148 | 17.88624 | 19.56964
3104.725 | 0.6064874 | 38.89766 | 0.0003371058 |  | 18.30634 | 21.18042 | 25.25534 | 19.47587 | 17.88461 | 19.54522
3104.824 | 0.6062086 | 34.93763 | 0.0003505512 |  | 18.27171 | 21.20129 | 25.25112 | 19.45902 | 17.86102 | 19.53606
3104.924 | 0.6061337 | 36.36533 | 0.0003541127 |  | 18.25335 | 21.15893 | 25.22528 | 19.43461 | 17.84769 | 19.50381
3105.023 | 0.606317 | 36.90306 | 0.0003889955 |  | 18.23376 | 21.14337 | 25.24067 | 19.45796 | 17.84401 | 19.52429
3105.123 | 0.6057331 | 42.12994 | 0.0003354982 |  | 18.23847 | 21.13994 | 25.2037 | 19.42762 | 17.84546 | 19.46424
3105.223 | 0.6060686 | 35.81576 | 0.0003906286 |  | 18.20572 | 21.12483 | 25.23097 | 19.44412 | 17.82338 | 19.46584
3105.322 | 0.6057944 | 39.04849 | 0.0003717839 |  | 18.21918 | 21.13732 | 25.20251 | 19.42349 | 17.83429 | 19.44176
3105.421875 | 0.6070037 | 39.00338 | 0.0003940793 |  | 18.22868 | 21.15357 | 25.20794 | 19.41442 | 17.83847 | 19.43281
3105.521 | 0.6059517 | 38.49482 | 0.0003570188 |  | 18.19819 | 21.10955 | 25.1705 | 19.4281 | 17.83751 | 19.4032
3105.621 | 0.6060811 | 39.37386 | 0.0003829009 |  | 18.19642 | 21.10868 | 25.21624 | 19.43046 | 17.83418 | 19.41902
3105.721 | 0.6061635 | 39.30505 | 0.0003614367 |  | 18.19798 | 21.08155 | 25.20829 | 19.43215 | 17.79899 | 19.41191
3105.82 | 0.6060346 | 34.49058 | 0.0003727969 |  | 18.19245 | 21.12112 | 25.19013 | 19.43245 | 17.80293 | 19.387
3105.92 | 0.6056548 | 43.7217 | 0.0003460262 |  | 18.16895 | 21.05996 | 25.18232 | 19.44821 | 17.80608 | 19.37971
3106.02 | 0.6055038 | 38.07876 | 0.0003610303 |  | 18.17563 | 21.09641 | 25.19732 | 19.42406 | 17.81172 | 19.35829
3106.119 | 0.6064496 | 38.38226 | 0.0003720334 |  | 18.15238 | 21.09692 | 25.17631 | 19.41136 | 17.79833 | 19.35711
3106.21875 | 0.6051146 | 34.3197 | 0.0003843117 |  | 18.14548 | 21.08836 | 25.1918 | 19.44315 | 17.84692 | 19.37149
3106.318 | 0.6063715 | 37.11587 | 0.0003504026 |  | 18.12734 | 21.10052 | 25.18924 | 19.44135 | 17.78388 | 19.34287
3106.418 | 0.6060607 | 32.47411 | 0.0003299431 |  | 18.12491 | 21.11282 | 25.15866 | 19.42638 | 17.79246 | 19.33482
3106.518 | 0.6062253 | 37.35238 | 0.0003386483 |  | 18.11543 | 21.07825 | 25.14498 | 19.4352 | 17.79471 | 19.35231
3106.617 | 0.6059395 | 32.70013 | 0.0003420189 |  | 18.11775 | 21.09489 | 25.12559 | 19.41901 | 17.7845 | 19.34333
3106.717 | 0.6060633 | 35.79343 | 0.0003700309 |  | 18.10276 | 21.07908 | 25.14324 | 19.42923 | 17.77251 | 19.36828
3106.816 | 0.6061674 | 37.5456 | 0.0003949144 |  | 18.08144 | 21.07619 | 25.12179 | 19.41747 | 17.80909 | 19.36398
3106.916 | 0.6056551 | 39.23078 | 0.0003461901 |  | 18.09719 | 21.10853 | 25.1646 | 19.45092 | 17.78488 | 19.3966
3107.015625 | 0.6058316 | 35.48082 | 0.0003558196 |  | 18.09526 | 21.11486 | 25.13848 | 19.42451 | 17.77239 | 19.36703
3107.115 | 0.6058867 | 38.28201 | 0.0003580026 |  | 18.06292 | 21.1053 | 25.16274 | 19.41416 | 17.79369 | 19.34721
3107.215 | 0.6062784 | 35.25479 | 0.0003634414 |  | 18.0623 | 21.09117 | 25.16055 | 19.42833 | 17.7866 | 19.36985
3107.314 | 0.6064124 | 35.54234 | 0.0003800221 |  | 18.0689 | 21.14884 | 25.18108 | 19.42329 | 17.76773 | 19.36818
3107.414 | 0.6058742 | 33.18181 | 0.0003422507 |  | 18.0651 | 21.12982 | 25.15772 | 19.41267 | 17.74755 | 19.37826
3107.514 | 0.6061842 | 33.7282 | 0.000337373 |  | 18.04927 | 21.12525 | 25.15881 | 19.43178 | 17.77224 | 19.35826
3107.613 | 0.6060232 | 31.82747 | 0.0003448327 |  | 18.04911 | 21.12631 | 25.16384 | 19.44571 | 17.73976 | 19.38355
3107.713 | 0.6058521 | 38.12935 | 0.0003678188 |  | 18.03751 | 21.15066 | 25.21851 | 19.44108 | 17.76202 | 19.38832
3107.8125 | 0.6059091 | 37.5178 | 0.0003867822 |  | 18.0247 | 21.16115 | 25.18852 | 19.44492 | 17.76993 | 19.38837
3107.912 | 0.6065958 | 36.34346 | 0.0003916329 |  | 18.05315 | 21.1697 | 25.22227 | 19.44495 | 17.75339 | 19.37393
3108.012 | 0.6058785 | 38.86257 | 0.0003749632 |  | 18.03055 | 21.18166 | 25.22356 | 19.44763 | 17.73976 | 19.37094
3108.111 | 0.6062438 | 37.06347 | 0.0003634763 |  | 18.0429 | 21.17277 | 25.21271 | 19.42258 | 17.74808 | 19.37082
3108.211 | 0.6052341 | 36.81693 | 0.00036228 |  | 18.05022 | 21.16902 | 25.22761 | 19.42543 | 17.75013 | 19.39406
3108.311 | 0.6064419 | 33.06652 | 0.0003528129 |  | 17.99727 | 21.15964 | 25.22414 | 19.45185 | 17.73256 | 19.43382
3108.41 | 0.6057743 | 36.4264 | 0.0003386094 |  | 18.01036 | 21.21105 | 25.23318 | 19.44276 | 17.72643 | 19.39421
3108.51 | 0.6059361 | 31.95188 | 0.0003175495 |  | 18.04913 | 21.24186 | 25.24212 | 19.43056 | 17.71301 | 19.3824
3108.609375 | 0.6056823 | 38.44333 | 0.0003724094 |  | 17.99633 | 21.23079 | 25.21187 | 19.45084 | 17.70108 | 19.39553
3108.709 | 0.6052503 | 31.59461 | 0.0003878065 |  | 17.98706 | 21.2311 | 25.24108 | 19.41706 | 17.71539 | 19.40328
3108.809 | 0.6055636 | 27.87746 | 0.0003658206 |  | 17.95466 | 21.28177 | 25.23813 | 19.43283 | 17.67645 | 19.37993
3108.908 | 0.6062242 | 34.59995 | 0.0003937294 |  | 18.00819 | 21.27367 | 25.22892 | 19.45354 | 17.6983 | 19.39164
3109.008 | 0.6058089 | 37.26534 | 0.0003796201 |  | 17.97492 | 21.28738 | 25.23615 | 19.45757 | 17.66952 | 19.35767
3109.107 | 0.6061396 | 36.89805 | 0.0003391849 |  | 17.9687 | 21.30773 | 25.26222 | 19.45462 | 17.65606 | 19.37602
3109.207 | 0.6056017 | 32.53563 | 0.0003507232 |  | 17.94926 | 21.30462 | 25.24389 | 19.45444 | 17.6557 | 19.37057
3109.307 | 0.6062168 | 36.73673 | 0.0004144207 |  | 17.97902 | 21.30922 | 25.26069 | 19.41718 | 17.65976 | 19.33546
3109.40625 | 0.6060735 | 39.41351 | 0.0003470713 |  | 17.97322 | 21.34497 | 25.27527 | 19.41981 | 17.62914 | 19.35296
3109.506 | 0.6060019 | 41.43317 | 0.0003894059 |  | 17.98326 | 21.36028 | 25.28172 | 19.44867 | 17.61722 | 19.29638
3109.605 | 0.6057218 | 31.55861 | 0.0003547012 |  | 17.94976 | 21.38052 | 25.27519 | 19.42754 | 17.63624 | 19.31761
3109.705 | 0.6060158 | 30.57885 | 0.0003976026 |  | 17.97359 | 21.37737 | 25.24319 | 19.43514 | 17.598 | 19.32348
3109.805 | 0.6056414 | 37.82768 | 0.0003528076 |  | 17.97827 | 21.43749 | 25.25274 | 19.44824 | 17.60215 | 19.29284
3109.904 | 0.6057493 | 35.32725 | 0.0003789439 |  | 17.95124 | 21.41563 | 25.23285 | 19.4686 | 17.54938 | 19.27571
3110.004 | 0.6062322 | 36.10558 | 0.0003766064 |  | 17.95662 | 21.45246 | 25.22204 | 19.45516 | 17.54449 | 19.2549
3110.104 | 0.6050104 | 38.5855 | 0.000347654 |  | 17.93315 | 21.45944 | 25.21309 | 19.4861 | 17.55638 | 19.26292
3110.203125 | 0.6058098 | 34.4122 | 0.000345388 |  | 17.921875 | 21.46673 | 25.22526 | 19.44687 | 17.58561 | 19.2294
3110.303 | 0.6060723 | 34.79317 | 0.0003106247 |  | 17.93392 | 21.48675 | 25.21306 | 19.44491 | 17.56414 | 19.23011
3110.402 | 0.6061663 | 42.06797 | 0.0003224648 |  | 17.9641 | 21.49513 | 25.21601 | 19.48796 | 17.53344 | 19.23765
3110.502 | 0.605663 | 39.27771 | 0.0003740455 |  | 17.94421 | 21.49602 | 25.16591 | 19.43222 | 17.52821 | 19.19227
3110.602 | 0.6054353 | 34.30921 | 0.0003858712 |  | 17.95752 | 21.48135 | 25.206 | 19.42875 | 17.53114 | 19.19098
3110.701 | 0.6061711 | 38.1813 | 0.0003430042 |  | 17.93002 | 21.48875 | 25.16183 | 19.44641 | 17.52063 | 19.1819
3110.801 | 0.605799 | 34.73711 | 0.0003538701 |  | 17.92468 | 21.50636 | 25.19796 | 19.44275 | 17.48803 | 19.17999
3110.9 | 0.6058092 | 35.70366 | 0.0003686229 |  | 17.91812 | 21.45125 | 25.16678 | 19.43565 | 17.4717 | 19.15647
3111 | 0.605814 | 32.37705 | 0.0003541328 |  | 17.92544 | 21.49795 | 25.17859 | 19.46055 | 17.49511 | 19.17854
3111.1 | 0.6055469 | 32.09496 | 0.000323633 |  | 17.9426 | 21.47637 | 25.1441 | 19.4373 | 17.50145 | 19.15118
3111.199 | 0.6056054 | 37.8614 | 0.0003433382 |  | 17.93588 | 21.45032 | 25.15234 | 19.42277 | 17.46656 | 19.13703
3111.299 | 0.6055074 | 37.89694 | 0.0003555832 |  | 17.95287 | 21.44318 | 25.14466 | 19.46162 | 17.42779 | 19.1524
3111.398 | 0.6053757 | 32.52332 | 0.0003813188 |  | 17.9701 | 21.43029 | 25.14852 | 19.43353 | 17.43706 | 19.14707
3111.498 | 0.6054087 | 32.09496 | 0.0003633758 |  | 17.98651 | 21.4521 | 25.13712 | 19.42503 | 17.43608 | 19.12969
3111.598 | 0.6049985 | 34.72527 | 0.0003696437 |  | 17.99595 | 21.41416 | 25.12609 | 19.39778 | 17.44119 | 19.12976
3111.697 | 0.6059159 | 32.98358 | 0.0003068886 |  | 18.00152 | 21.4199 | 25.14647 | 19.43113 | 17.42423 | 19.12213
3111.796875 | 0.6055929 | 28.83716 | 0.0004107315 |  | 17.98175 | 21.41894 | 25.12664 | 19.38479 | 17.42664 | 19.11851
3111.896 | 0.6053928 | 33.6366 | 0.0003475951 |  | 17.97634 | 21.44332 | 25.11847 | 19.43923 | 17.42821 | 19.12126
3111.996 | 0.60581 | 32.65001 | 0.0003558413 |  | 18.02885 | 21.39448 | 25.10491 | 19.38876 | 17.4267 | 19.11939
3112.096 | 0.6054586 | 32.81406 | 0.0003305674 |  | 18.03389 | 21.38759 | 25.1002 | 19.41959 | 17.39442 | 19.08172
3112.195 | 0.605556 | 31.9815 | 0.0003722041 |  | 18.04334 | 21.39696 | 25.08314 | 19.37119 | 17.41508 | 19.09582
3112.295 | 0.6056292 | 29.84609 | 0.0003495881 |  | 18.06329 | 21.40651 | 25.06086 | 19.40975 | 17.39713 | 19.11646
3112.395 | 0.605074 | 37.78894 | 0.0003271735 |  | 18.0476 | 21.42282 | 25.12401 | 19.39332 | 17.39784 | 19.10529
3112.494 | 0.6056616 | 33.79518 | 0.0003665962 |  | 18.05995 | 21.36727 | 25.07735 | 19.37151 | 17.39886 | 19.10053
3112.59375 | 0.6050348 | 35.41064 | 0.0003680865 |  | 18.04705 | 21.36846 | 25.08097 | 19.38381 | 17.39394 | 19.11594
3112.693 | 0.6054217 | 36.92584 | 0.0002955515 |  | 18.05238 | 21.38356 | 25.0483 | 19.40134 | 17.41257 | 19.11436
3112.793 | 0.6059753 | 35.55191 | 0.0003347418 |  | 18.05902 | 21.3854 | 25.07063 | 19.35345 | 17.40471 | 19.105
3112.893 | 0.6060394 | 35.38512 | 0.0003357179 |  | 18.05691 | 21.36467 | 25.08788 | 19.37817 | 17.39828 | 19.08041
3112.992 | 0.6056153 | 36.04999 | 0.0003332822 |  | 18.05776 | 21.34277 | 25.09198 | 19.39405 | 17.40816 | 19.07273
3113.092 | 0.6059091 | 31.85664 | 0.0003306865 |  | 18.06541 | 21.36938 | 25.10692 | 19.39917 | 17.40617 | 19.07978
3113.191 | 0.6058359 | 31.53628 | 0.000375989 |  | 18.07042 | 21.34203 | 25.13739 | 19.37762 | 17.41796875 | 19.08334
3113.291 | 0.605428 | 37.87461 | 0.0003522678 |  | 18.09719 | 21.31035 | 25.13276 | 19.35679 | 17.39698 | 19.08192
3113.390625 | 0.6055148 | 34.51656 | 0.0003390061 |  | 18.10802 | 21.31481 | 25.14382 | 19.37525 | 17.38042 | 19.02514
3113.49 | 0.6057396 | 37.02655 | 0.000379727 |  | 18.11837 | 21.34486 | 25.12502 | 19.40325 | 17.39243 | 19.03573
3113.59 | 0.6060428 | 31.71674 | 0.0003470402 |  | 18.15627 | 21.33895 | 25.14931 | 19.41012 | 17.36913 | 19.06796
3113.689 | 0.6061212 | 38.45016 | 0.0003661438 |  | 18.14005 | 21.335 | 25.1335 | 19.38724 | 17.39697 | 19.01062
3113.789 | 0.605814 | 31.38179 | 0.0003678444 |  | 18.14813 | 21.31808 | 25.1359 | 19.40509 | 17.34774 | 19.05847
3113.889 | 0.6055435 | 34.18572 | 0.0003718367 |  | 18.18981 | 21.27327 | 25.11371 | 19.39843 | 17.3844 | 19.03403
3113.988 | 0.6058291 | 39.00156 | 0.0003491886 |  | 18.17764 | 21.28026 | 25.10284 | 19.41292 | 17.40149 | 19.033
3114.088 | 0.6057703 | 33.57599 | 0.0003648414 |  | 18.17568 | 21.28706 | 25.08241 | 19.40084 | 17.35817 | 19.03992
3114.1875 | 0.6066861 | 34.7075 | 0.0003706175 |  | 18.18881 | 21.2379 | 25.07466 | 19.40476 | 17.38488 | 19.02501
3114.287 | 0.6057357 | 32.97173 | 0.0003520785 |  | 18.1844 | 21.26521 | 25.08195 | 19.39768 | 17.33292 | 19.02486
3114.387 | 0.6056255 | 29.27692 | 0.0003599086 |  | 18.16395 | 21.25041 | 25.09839 | 19.4066 | 17.37674 | 19.00708
3114.486 | 0.6052738 | 33.792 | 0.0003601947 |  | 18.18963 | 21.25079 | 25.07648 | 19.39795 | 17.32841 | 19.03267
3114.586 | 0.6057385 | 32.70242 | 0.0003264195 |  | 18.18711 | 21.21201 | 25.12087 | 19.40941 | 17.34336 | 18.99388
3114.686 | 0.6057357 | 35.39013 | 0.0003898781 |  | 18.17109 | 21.21269 | 25.06894 | 19.39796 | 17.34118 | 19.02876
3114.785 | 0.6053121 | 41.01074 | 0.0003619038 |  | 18.18653 | 21.27412 | 25.08052 | 19.3933 | 17.32631 | 19.00101
3114.885 | 0.6058711 | 38.28292 | 0.0003285019 |  | 18.17019 | 21.2127 | 25.10146 | 19.41373 | 17.35039 | 19.009
3114.984375 | 0.6052395 | 31.33759 | 0.0003589832 |  | 18.14883 | 21.25298 | 25.06831 | 19.3695 | 17.34731 | 18.98462
3115.084 | 0.60507 | 34.59904 | 0.0003497415 |  | 18.14174 | 21.26117 | 25.08216 | 19.38464 | 17.34082 | 19.03769
3115.184 | 0.6054657 | 36.77091 | 0.0003218728 |  | 18.13972 | 21.27102 | 25.0425 | 19.38805 | 17.32048 | 18.97079
3115.283 | 0.6054856 | 35.09985 | 0.0003213228 |  | 18.16823 | 21.30023 | 25.09266 | 19.38482 | 17.32852 | 18.98764
3115.383 | 0.6054322 | 41.47601 | 0.0003218135 |  | 18.16351 | 21.26461 | 25.07835 | 19.40477 | 17.33775 | 19.02942
3115.482 | 0.6054552 | 34.64005 | 0.0003480025 |  | 18.17452 | 21.29893 | 25.11436 | 19.40492 | 17.33233 | 18.97311
3115.582 | 0.6053482 | 35.40836 | 0.0003384229 |  | 18.15036 | 21.2944 | 25.07659 | 19.40316 | 17.30236 | 19.00249
3115.682 | 0.6052801 | 36.59728 | 0.0003238484 |  | 18.14479 | 21.29108 | 25.08437 | 19.39824 | 17.33761 | 18.96939
3115.78125 | 0.6053854 | 32.95351 | 0.000341424 |  | 18.16769 | 21.29905 | 25.09707 | 19.41055 | 17.30798 | 18.98618
3115.881 | 0.6055338 | 35.21196 | 0.0003691621 |  | 18.13945 | 21.31106 | 25.08451 | 19.4077 | 17.35795 | 18.95034
3115.98 | 0.6049502 | 36.75086 | 0.0003763957 |  | 18.12049 | 21.32218 | 25.08379 | 19.38861 | 17.34762 | 18.9748
3116.08 | 0.6053709 | 37.82448 | 0.0003095581 |  | 18.12885 | 21.28746 | 25.10582 | 19.41208 | 17.33284 | 18.96837
3116.18 | 0.6053698 | 33.653 | 0.0003814012 |  | 18.12382 | 21.31555 | 25.11535 | 19.40398 | 17.29902 | 18.97529
3116.279 | 0.6057155 | 37.56747 | 0.0003571298 |  | 18.12233 | 21.29293 | 25.14652 | 19.37545 | 17.30763 | 18.95539
3116.379 | 0.6053828 | 36.92129 | 0.0003455894 |  | 18.13717 | 21.29964 | 25.11863 | 19.38348 | 17.29795 | 18.94506
3116.479 | 0.6053752 | 32.34287 | 0.0003716556 |  | 18.12693 | 21.31048 | 25.10399 | 19.3684 | 17.31864 | 18.94147
3116.578125 | 0.6051114 | 36.88939 | 0.0003252083 |  | 18.11838 | 21.27847 | 25.15856 | 19.34418 | 17.28428 | 18.94269
3116.678 | 0.6056885 | 31.75274 | 0.0003560309 |  | 18.11508 | 21.29431 | 25.13431 | 19.37292 | 17.32691 | 18.93894
3116.777 | 0.6057289 | 32.52606 | 0.000319918 |  | 18.09585 | 21.28245 | 25.12655 | 19.3844 | 17.26768 | 18.8894
3116.877 | 0.6054007 | 31.14392 | 0.0003870153 |  | 18.11092 | 21.2793 | 25.11993 | 19.37735 | 17.28967 | 18.9121
3116.977 | 0.6050303 | 26.62884 | 0.0003492513 |  | 18.11081 | 21.24808 | 25.12931 | 19.34996 | 17.26306 | 18.91911
3117.076 | 0.6054478 | 36.00579 | 0.0003852768 |  | 18.11346 | 21.29023 | 25.11741 | 19.37441 | 17.28463 | 18.89341
3117.176 | 0.6062764 | 26.5696 | 0.0003800596 |  | 18.10153 | 21.24703 | 25.11445 | 19.36745 | 17.29645 | 18.86096
3117.275 | 0.6048245 | 33.93189 | 0.000348097 |  | 18.05466 | 21.26234 | 25.15594 | 19.33438 | 17.26934 | 18.85037
3117.375 | 0.6048662 | 33.5646 | 0.0003587067 |  | 18.07956 | 21.29607 | 25.15999 | 19.37093 | 17.24101 | 18.83188
3117.475 | 0.6054603 | 35.14588 | 0.0003602765 |  | 18.1131 | 21.30753 | 25.14542 | 19.34589 | 17.25062 | 18.83425
3117.574 | 0.6053266 | 33.57098 | 0.0003138528 |  | 18.06137 | 21.29202 | 25.11954 | 19.31936 | 17.24786 | 18.8115
3117.674 | 0.6056431 | 39.50283 | 0.0003036931 |  | 18.05435 | 21.29619 | 25.12082 | 19.34019 | 17.2411 | 18.78109
3117.773 | 0.6052599 | 34.83008 | 0.0003429169 |  | 18.04298 | 21.28113 | 25.15359 | 19.33135 | 17.22544 | 18.80015
3117.873 | 0.6053953 | 35.17459 | 0.0003587588 |  | 18.04713 | 21.32989 | 25.13992 | 19.3158 | 17.21262 | 18.78697
3117.973 | 0.6054595 | 32.46773 | 0.0003465923 |  | 18.04844 | 21.29844 | 25.14864 | 19.34566 | 17.21849 | 18.74983
3118.072 | 0.6053732 | 30.00285 | 0.0003272655 |  | 18.03016 | 21.31622 | 25.08992 | 19.33649 | 17.22002 | 18.7254
3118.171875 | 0.6057064 | 32.3456 | 0.0003566917 |  | 18.05827 | 21.33093 | 25.09219 | 19.32846 | 17.19472 | 18.73429
3118.271 | 0.6051591 | 35.72234 | 0.000372367 |  | 18.0009 | 21.29589 | 25.07995 | 19.3259 | 17.20103 | 18.73038
3118.371 | 0.6051166 | 39.41852 | 0.0003581509 |  | 18.02404 | 21.27711 | 25.08085 | 19.3448 | 17.19144 | 18.70009
3118.471 | 0.6053312 | 29.80416 | 0.000344464 |  | 18.00068 | 21.25263 | 25.09644 | 19.32073 | 17.18836 | 18.67029
3118.57 | 0.605822 | 34.80456 | 0.0003473114 |  | 17.99316 | 21.27391 | 25.03754 | 19.33136 | 17.18378 | 18.68823
3118.67 | 0.6052715 | 31.45653 | 0.0003518013 |  | 17.99917 | 21.2163 | 25.0157 | 19.35219 | 17.16403 | 18.67374
3118.77 | 0.6059347 | 32.76257 | 0.0003445758 |  | 17.97157 | 21.2788 | 25.04807 | 19.31265 | 17.17255 | 18.63777
3118.869 | 0.6050507 | 35.12309 | 0.000367563 |  | 17.97767 | 21.29056 | 24.98948 | 19.31651 | 17.1749 | 18.6552
3118.96875 | 0.6052574 | 33.02778 | 0.0003681997 |  | 17.97096 | 21.28342 | 25.01446 | 19.31735 | 17.14526 | 18.6405
3119.068 | 0.6052951 | 35.19373 | 0.0003771814 |  | 17.95538 | 21.33288 | 24.99806 | 19.31019 | 17.1562 | 18.59266
3119.168 | 0.6052381 | 37.37335 | 0.000343707 |  | 17.95176 | 21.29838 | 24.98861 | 19.30259 | 17.16232 | 18.59751
3119.268 | 0.6055114 | 28.43205 | 0.0003446962 |  | 17.98696 | 21.26535 | 24.951 | 19.29398 | 17.1513 | 18.59864
3119.367 | 0.6043319 | 39.3684 | 0.0003422969 |  | 17.95512 | 21.30372 | 24.98326 | 19.28646 | 17.14208 | 18.5535
3119.467 | 0.6045253 | 33.71544 | 0.0003405091 |  | 17.93845 | 21.28295 | 24.95016 | 19.25288 | 17.13381 | 18.57003
3119.566 | 0.6048009 | 34.26182 | 0.0004007077 |  | 17.92136 | 21.29003 | 24.95679 | 19.28648 | 17.10968 | 18.5483
3119.666 | 0.6054058 | 35.45302 | 0.0003332869 |  | 17.96066 | 21.29757 | 24.94317 | 19.28925 | 17.09355 | 18.53286
3119.765625 | 0.6046275 | 32.17152 | 0.0003617341 |  | 17.95345 | 21.28846 | 24.94812 | 19.26772 | 17.1214 | 18.5284
3119.865 | 0.6052775 | 32.4855 | 0.0003829901 |  | 17.95347 | 21.27361 | 24.92793 | 19.29659 | 17.11918 | 18.52239
3119.965 | 0.6051237 | 30.27445 | 0.0003984834 |  | 17.93395 | 21.29644 | 24.93132 | 19.29653 | 17.11526 | 18.53042
3120.064 | 0.605271 | 30.54194 | 0.0003443686 |  | 17.91708 | 21.29587 | 24.92072 | 19.27984 | 17.1371 | 18.49171
3120.164 | 0.6053527 | 31.41552 | 0.0003253844 |  | 17.94142 | 21.307 | 24.89778 | 19.26275 | 17.1061 | 18.4775
3120.264 | 0.6051975 | 27.6806 | 0.0003515831 |  | 17.94006 | 21.32524 | 24.89872 | 19.2786 | 17.11627 | 18.49902
3120.363 | 0.6051288 | 29.79778 | 0.0003934434 |  | 17.93816 | 21.34091 | 24.84779 | 19.29548 | 17.08552 | 18.46584
3120.463 | 0.6055029 | 32.77123 | 0.0003474096 |  | 17.89783 | 21.32383 | 24.84914 | 19.27157 | 17.07917 | 18.44862
3120.5625 | 0.6056448 | 25.77349 | 0.0003596499 |  | 17.90504 | 21.35978 | 24.82798 | 19.25544 | 17.06786 | 18.50565
3120.662 | 0.6053121 | 30.95298 | 0.000362529 |  | 17.8992 | 21.35885 | 24.82623 | 19.24975 | 17.08202 | 18.46229
3120.762 | 0.6052205 | 29.14021 | 0.0003434969 |  | 17.91421 | 21.34844 | 24.83676 | 19.26785 | 17.09334 | 18.43932
3120.861 | 0.6049948 | 26.91821 | 0.0003327428 |  | 17.90149 | 21.36473 | 24.82542 | 19.27626 | 17.06425 | 18.45488
3120.961 | 0.605267 | 23.66178 | 0.00035903 |  | 17.89008 | 21.33081 | 24.82871 | 19.25872 | 17.04924 | 18.46257
3121.061 | 0.60502 | 29.80462 | 0.0004149872 |  | 17.92693 | 21.35525 | 24.77516 | 19.24411 | 17.0507 | 18.42928
3121.16 | 0.6053286 | 30.39885 | 0.0003392664 |  | 17.91456 | 21.33407 | 24.84343 | 19.22926 | 17.03941 | 18.44563
3121.26 | 0.6052034 | 27.32196 | 0.0003335986 |  | 17.9565 | 21.30929 | 24.79564 | 19.24826 | 17.0347 | 18.45609
3121.359375 | 0.6051248 | 27.04945 | 0.0003695086 |  | 17.92973 | 21.34541 | 24.80379 | 19.21167 | 17.02121 | 18.44314
3121.459 | 0.6049919 | 35.58791 | 0.0003626138 |  | 17.9256 | 21.323 | 24.82389 | 19.22771 | 17.04296 | 18.45517
3121.559 | 0.6054484 | 31.14848 | 0.000328116 |  | 17.93884 | 21.33579 | 24.82047 | 19.23853 | 17.05746 | 18.43191
3121.658 | 0.6041551 | 31.24508 | 0.0003673385 |  | 17.94044 | 21.32683 | 24.84337 | 19.20276 | 17.02919 | 18.45076
3121.758 | 0.6051441 | 36.91445 | 0.0003960906 |  | 17.93587 | 21.31064 | 24.83912 | 19.24784 | 17.0449 | 18.4651
3121.857 | 0.6049224 | 34.69291 | 0.0004062696 |  | 17.94748 | 21.30068 | 24.89763 | 19.22834 | 17.04832 | 18.46531
3121.957 | 0.605426 | 31.67299 | 0.0003668584 |  | 17.92805 | 21.28597 | 24.82996 | 19.20913 | 17.04383 | 18.4655
3122.057 | 0.6046553 | 38.38181 | 0.0003570436 |  | 17.92595 | 21.29406 | 24.88098 | 19.20654 | 17.04996 | 18.45178
3122.15625 | 0.6050604 | 32.09724 | 0.0003772211 |  | 17.92623 | 21.24688 | 24.87354 | 19.18447 | 17.08184 | 18.48543
3122.256 | 0.6051909 | 33.89316 | 0.0003715338 |  | 17.90022 | 21.25431 | 24.88084 | 19.22273 | 17.05215 | 18.4752
3122.355 | 0.6049871 | 34.34704 | 0.000338147 |  | 17.91874 | 21.29894 | 24.8733 | 19.23202 | 17.05572 | 18.48977
3122.455 | 0.604785 | 32.20616 | 0.0003595179 |  | 17.90086 | 21.25278 | 24.90214 | 19.21374 | 17.03881 | 18.46857
3122.555 | 0.6054169 | 29.95408 | 0.0003610935 |  | 17.91214 | 21.24531 | 24.91631 | 19.23099 | 17.02956 | 18.48922
3122.654 | 0.6053462 | 30.3993 | 0.0003483637 |  | 17.89673 | 21.25985 | 24.91876 | 19.23126 | 17.02148 | 18.48626
3122.754 | 0.6051041 | 31.70306 | 0.0003566311 |  | 17.8964 | 21.26901 | 24.93168 | 19.23545 | 17.05537 | 18.50494
3122.854 | 0.6052241 | 29.59864 | 0.0003753912 |  | 17.89628 | 21.25014 | 24.91491 | 19.24817 | 17.06133 | 18.50103
3122.953125 | 0.6052514 | 33.0615 | 0.000369082 |  | 17.92057 | 21.24038 | 24.95043 | 19.22842 | 17.06277 | 18.53194
3123.053 | 0.6047064 | 30.6987 | 0.0003548276 |  | 17.86974 | 21.2629 | 24.96605 | 19.21243 | 17.04631 | 18.52386
3123.152 | 0.6050019 | 27.51791 | 0.0003481726 |  | 17.89748 | 21.2731 | 24.97189 | 19.265625 | 17.037 | 18.53578
3123.252 | 0.6056695 | 32.31006 | 0.0003928354 |  | 17.88641 | 21.29611 | 24.96157 | 19.26577 | 17.00839 | 18.51567
3123.352 | 0.6051813 | 31.98605 | 0.0003225782 |  | 17.87769 | 21.28205 | 24.99442 | 19.27458 | 17.04578 | 18.53873
3123.451 | 0.605317 | 35.13039 | 0.0003613752 |  | 17.85957 | 21.30302 | 25.00599 | 19.2652 | 17.0408 | 18.56549
3123.551 | 0.6049284 | 32.55294 | 0.000337894 |  | 17.84963 | 21.30952 | 24.99289 | 19.29472 | 17.05556 | 18.54847
3123.65 | 0.6049465 | 31.41415 | 0.0003180691 |  | 17.88802 | 21.27335 | 24.98996 | 19.27201 | 17.04523 | 18.55926
3123.75 | 0.6053031 | 33.86901 | 0.0003648373 |  | 17.85779 | 21.32021 | 25.02572 | 19.29146 | 17.049 | 18.58961
3123.85 | 0.6049939 | 35.78341 | 0.0003721717 |  | 17.87254 | 21.33075 | 25.0335 | 19.30723 | 17.064 | 18.58027
3123.949 | 0.6053113 | 36.41501 | 0.000364136 |  | 17.85439 | 21.32848 | 25.03676 | 19.29519 | 17.05167 | 18.58613
3124.049 | 0.6052151 | 26.48211 | 0.0003195814 |  | 17.83411 | 21.31417 | 25.01939 | 19.31429 | 17.06344 | 18.58707
3124.148 | 0.6055977 | 33.46936 | 0.0003621561 |  | 17.83586 | 21.32741 | 25.00199 | 19.33785 | 17.06306 | 18.61521
3124.248 | 0.6051884 | 29.09646 | 0.0003742927 |  | 17.84356 | 21.33863 | 25.0238 | 19.32528 | 17.04889 | 18.61256
3124.348 | 0.6057516 | 30.99308 | 0.0003507518 |  | 17.82259 | 21.36775 | 25.01727 | 19.29423 | 17.09907 | 18.62969
3124.447 | 0.6055211 | 34.80912 | 0.0003649021 |  | 17.82406 | 21.36463 | 25.05622 | 19.34392 | 17.09105 | 18.65261
3124.546875 | 0.6044529 | 31.31572 | 0.0003293178 |  | 17.83225 | 21.34509 | 25.01469 | 19.32163 | 17.09132 | 18.63831
3124.646 | 0.6043002 | 30.76797 | 0.0003510806 |  | 17.82647 | 21.36396 | 25.05392 | 19.29628 | 17.07368 | 18.65014
3124.746 | 0.6054859 | 29.024 | 0.0003402767 |  | 17.80571 | 21.3545 | 25.03708 | 19.31937 | 17.09891 | 18.66359
3124.846 | 0.6047348 | 30.84817 | 0.000372791 |  | 17.81305 | 21.37736 | 25.11054 | 19.34617 | 17.08107 | 18.68471
3124.945 | 0.6046459 | 32.07719 | 0.0003693959 |  | 17.80773 | 21.36581 | 25.04988 | 19.33734 | 17.09368 | 18.66938
3125.045 | 0.6054754 | 30.07667 | 0.000331349 |  | 17.81848 | 21.37085 | 25.08343 | 19.349 | 17.11757 | 18.7144
3125.145 | 0.6049414 | 34.2199 | 0.0003232092 |  | 17.78153 | 21.37234 | 25.08817 | 19.33357 | 17.09398 | 18.68405
3125.244 | 0.6048264 | 28.46212 | 0.0003598216 |  | 17.76805 | 21.32917 | 25.09596 | 19.37696 | 17.09614 | 18.71061
3125.34375 | 0.6051759 | 33.63022 | 0.0003687666 |  | 17.74536 | 21.37462 | 25.12372 | 19.34961 | 17.07274 | 18.6925
3125.443 | 0.6051994 | 33.26931 | 0.0003455513 |  | 17.74228 | 21.34769 | 25.10619 | 19.3549 | 17.11212 | 18.70349
3125.543 | 0.6055756 | 29.85884 | 0.0003719782 |  | 17.76784 | 21.35784 | 25.11527 | 19.36844 | 17.07329 | 18.67513
3125.643 | 0.6047106 | 29.60821 | 0.000382163 |  | 17.74276 | 21.34923 | 25.14524 | 19.37745 | 17.0882 | 18.67449
3125.742 | 0.6049244 | 35.35505 | 0.0003454653 |  | 17.7371 | 21.37978 | 25.13539 | 19.38118 | 17.10005 | 18.67378
3125.842 | 0.6044744 | 32.52059 | 0.0003735448 |  | 17.7307 | 21.39878 | 25.15569 | 19.34322 | 17.04868 | 18.67184
3125.941 | 0.6049292 | 33.15401 | 0.0003852352 |  | 17.71064 | 21.3424 | 25.17501 | 19.3568 | 17.10104 | 18.66783
3126.041 | 0.6048057 | 26.28479 | 0.0003798653 |  | 17.71196 | 21.40253 | 25.16458 | 19.36934 | 17.10225 | 18.68426
3126.140625 | 0.604814 | 29.26735 | 0.000359569 |  | 17.73112 | 21.35407 | 25.15138 | 19.36768 | 17.06386 | 18.65396
3126.24 | 0.6050135 | 30.79485 | 0.00043848 |  | 17.70052 | 21.37319 | 25.15203 | 19.37121 | 17.08926 | 18.67022
3126.34 | 0.6047299 | 34.91119 | 0.0003703142 |  | 17.71585 | 21.39532 | 25.16885 | 19.37737 | 17.0724 | 18.67457
3126.439 | 0.6052636 | 30.11313 | 0.0003511106 |  | 17.6994 | 21.40136 | 25.18683 | 19.36593 | 17.07868 | 18.64335
3126.539 | 0.6051725 | 33.83027 | 0.0003585129 |  | 17.67878 | 21.37485 | 25.16848 | 19.34814 | 17.08846 | 18.63428
3126.639 | 0.6042581 | 27.70475 | 0.0003784812 |  | 17.68218 | 21.41428 | 25.22288 | 19.36224 | 17.10885 | 18.65643
3126.738 | 0.6056661 | 32.13735 | 0.0003505758 |  | 17.69405 | 21.35429 | 25.21014 | 19.36373 | 17.05955 | 18.63633
3126.838 | 0.6046104 | 32.89791 | 0.0003235117 |  | 17.68174 | 21.35219 | 25.21612 | 19.35278 | 17.05817 | 18.61213
3126.9375 | 0.6050496 | 27.44865 | 0.0003717437 |  | 17.66787 | 21.34069 | 25.23161 | 19.35246 | 17.06909 | 18.5986
3127.037 | 0.6052148 | 29.85064 | 0.0003825401 |  | 17.66866 | 21.33079 | 25.24437 | 19.3362 | 17.0632 | 18.63007
3127.137 | 0.6050964 | 29.92902 | 0.0003525385 |  | 17.665 | 21.32896 | 25.25327 | 19.35069 | 17.0692 | 18.60613
3127.236 | 0.6049411 | 26.96059 | 0.0003657257 |  | 17.64836 | 21.30161 | 25.30306 | 19.35946 | 17.10735 | 18.59286
3127.336 | 0.6053973 | 28.26617 | 0.0003598391 |  | 17.64694 | 21.31013 | 25.31764 | 19.36514 | 17.07944 | 18.60897
3127.436 | 0.6049261 | 30.25029 | 0.0003478389 |  | 17.62244 | 21.3293 | 25.28463 | 19.35206 | 17.09963 | 18.56308
3127.535 | 0.6053519 | 29.20264 | 0.0003994868 |  | 17.65811 | 21.28863 | 25.33748 | 19.35683 | 17.06064 | 18.56813
3127.635 | 0.6048421 | 30.02654 | 0.0003404923 |  | 17.659 | 21.28932 | 25.34604 | 19.35607 | 17.05512 | 18.56251
3127.734375 | 0.6048213 | 27.05264 | 0.0003482124 |  | 17.64289 | 21.27084 | 25.33424 | 19.36421 | 17.05635 | 18.55796
3127.834 | 0.60499 | 30.37606 | 0.0003361453 |  | 17.6273 | 21.25687 | 25.36006 | 19.3365 | 17.03208 | 18.50409
3127.934 | 0.6049601 | 30.7748 | 0.0003283805 |  | 17.62737 | 21.25454 | 25.38873 | 19.36576 | 17.06857 | 18.51827
3128.033 | 0.6049636 | 35.34776 | 0.0003575843 |  | 17.64458 | 21.27201 | 25.40507 | 19.37026 | 17.06415 | 18.50876
3128.133 | 0.6052707 | 31.95461 | 0.000313371 |  | 17.59811 | 21.22262 | 25.43003 | 19.3681 | 17.06794 | 18.48973
3128.232 | 0.6049011 | 30.36285 | 0.00036581 |  | 17.59499 | 21.19767 | 25.41569 | 19.36936 | 17.06905 | 18.47881
3128.332 | 0.6049125 | 32.81178 | 0.0003971532 |  | 17.59171 | 21.1995 | 25.41277 | 19.38666 | 17.06015 | 18.47212
3128.432 | 0.6051895 | 30.10128 | 0.0003427162 |  | 17.58584 | 21.19515 | 25.43622 | 19.40935 | 17.04199 | 18.45305
3128.53125 | 0.6049252 | 32.05669 | 0.000363659 |  | 17.58095 | 21.18626 | 25.43965 | 19.37081 | 17.04642 | 18.45604
3128.631 | 0.6050802 | 29.62963 | 0.0003524229 |  | 17.57898 | 21.19162 | 25.48254 | 19.38684 | 17.05549 | 18.43106
3128.73 | 0.6045321 | 26.29573 | 0.0003762572 |  | 17.57015 | 21.15099 | 25.45186 | 19.36239 | 17.01904 | 18.43702
3128.83 | 0.6048951 | 29.35347 | 0.0004057251 |  | 17.56517 | 21.14139 | 25.4947 | 19.35052 | 17.05333 | 18.4248
3128.93 | 0.6052642 | 30.69597 | 0.0003486034 |  | 17.56524 | 21.13989 | 25.49859 | 19.38079 | 17.05133 | 18.41344
3129.029 | 0.6046499 | 30.45126 | 0.0003773955 |  | 17.56923 | 21.1372 | 25.51018 | 19.39843 | 17.06518 | 18.44981
3129.129 | 0.605856 | 26.52266 | 0.0003932104 |  | 17.57519 | 21.14574 | 25.49649 | 19.38895 | 17.06262 | 18.38624
3129.229 | 0.6051288 | 32.67051 | 0.0003756848 |  | 17.53342 | 21.11264 | 25.48175 | 19.38318 | 17.07659 | 18.38738
3129.328125 | 0.6056962 | 29.72806 | 0.000351894 |  | 17.56598 | 21.09983 | 25.50634 | 19.39826 | 17.04484 | 18.39185
3129.428 | 0.6046712 | 33.47847 | 0.0003752458 |  | 17.56746 | 21.12923 | 25.49557 | 19.42436 | 17.04299 | 18.37708
3129.527 | 0.6048409 | 29.02628 | 0.0003278636 |  | 17.53523 | 21.13999 | 25.46047 | 19.40652 | 17.07075 | 18.36159
3129.627 | 0.6045011 | 28.7196 | 0.0003707802 |  | 17.54798 | 21.09708 | 25.51171 | 19.45301 | 17.04926 | 18.32637
3129.727 | 0.6053752 | 27.78313 | 0.0003112154 |  | 17.55884 | 21.13027 | 25.43007 | 19.44938 | 17.0322 | 18.34547
3129.826 | 0.6050391 | 32.2572 | 0.0003838295 |  | 17.54142 | 21.11345 | 25.46592 | 19.43481 | 17.02007 | 18.36768
3129.926 | 0.605248 | 31.53673 | 0.0003621311 |  | 17.55098 | 21.15788 | 25.40629 | 19.45084 | 17.0259 | 18.3305
3130.025 | 0.6048835 | 28.07523 | 0.0003321968 |  | 17.54588 | 21.14159 | 25.43164 | 19.45925 | 17.02479 | 18.33043
3130.125 | 0.6056497 | 25.45997 | 0.0003938104 |  | 17.51976 | 21.15746 | 25.43241 | 19.43419 | 17.04605 | 18.33875
3130.225 | 0.6051299 | 31.67253 | 0.0003418076 |  | 17.56199 | 21.1428 | 25.39451 | 19.47965 | 17.04906 | 18.33272
3130.324 | 0.6049928 | 31.09744 | 0.0003750995 |  | 17.51557 | 21.16931 | 25.38323 | 19.48761 | 17.04893 | 18.36093
3130.424 | 0.6052298 | 31.33076 | 0.0003636977 |  | 17.52628 | 21.15462 | 25.41049 | 19.45399 | 17.03971 | 18.3333
3130.523 | 0.6049857 | 30.69323 | 0.0003775331 |  | 17.50998 | 21.14778 | 25.37635 | 19.49917 | 17.04683 | 18.30245
3130.623 | 0.6050229 | 34.00526 | 0.0003545208 |  | 17.52925 | 21.12193 | 25.35886 | 19.50292 | 17.02929 | 18.32973
3130.723 | 0.6046553 | 33.44976 | 0.0003665202 |  | 17.49902 | 21.12843 | 25.35799 | 19.48503 | 17.03723 | 18.31274
3130.822 | 0.604984 | 32.18884 | 0.0003418494 |  | 17.52208 | 21.12911 | 25.36078 | 19.49632 | 17.03449 | 18.30484
3130.921875 | 0.6047867 | 33.26976 | 0.0003775066 |  | 17.53274 | 21.14706 | 25.37822 | 19.52236 | 17.07681 | 18.30664
3131.021 | 0.6042633 | 32.72702 | 0.0003687756 |  | 17.50408 | 21.11575 | 25.37256 | 19.53669 | 17.03677 | 18.31459
3131.121 | 0.6052074 | 26.82616 | 0.0003635556 |  | 17.51242 | 21.13988 | 25.36362 | 19.503 | 17.07541 | 18.30511
3131.221 | 0.6049715 | 29.57494 | 0.0003719947 |  | 17.52941 | 21.15588 | 25.35925 | 19.49843 | 17.04549 | 18.29575
3131.32 | 0.6055304 | 32.57163 | 0.0003717589 |  | 17.52706 | 21.15925 | 25.3426 | 19.51285 | 17.06299 | 18.30448
3131.42 | 0.6047106 | 30.79485 | 0.0003227115 |  | 17.50424 | 21.17297 | 25.35871 | 19.5209 | 17.05314 | 18.28375
3131.52 | 0.6049406 | 37.07258 | 0.0003792752 |  | 17.48111 | 21.18963 | 25.37542 | 19.55014 | 17.06071 | 18.27668
3131.619 | 0.6054859 | 32.357 | 0.000347205 |  | 17.49425 | 21.19771 | 25.33239 | 19.52787 | 17.03307 | 18.26944
3131.71875 | 0.6056409 | 34.01666 | 0.0003482032 |  | 17.4839 | 21.2251 | 25.35073 | 19.55575 | 17.04128 | 18.26972
3131.818 | 0.6054765 | 35.94655 | 0.0003914355 |  | 17.50424 | 21.24425 | 25.33807 | 19.53405 | 17.04067 | 18.28158
3131.918 | 0.60503 | 33.03781 | 0.0003830565 |  | 17.49377 | 21.26626 | 25.36327 | 19.57522 | 17.06959 | 18.25986
3132.018 | 0.6043436 | 30.21338 | 0.0003994693 |  | 17.50344 | 21.27839 | 25.33801 | 19.51605 | 17.04492 | 18.27936
3132.117 | 0.6050592 | 33.16768 | 0.000387463 |  | 17.50973 | 21.2925 | 25.32798 | 19.56043 | 17.05203 | 18.25763
3132.217 | 0.6051095 | 34.29372 | 0.0003317343 |  | 17.52523 | 21.30576 | 25.35603 | 19.54685 | 17.04787 | 18.24643
3132.316 | 0.6044557 | 30.2945 | 0.0003358717 |  | 17.48983 | 21.29529 | 25.34628 | 19.54444 | 17.05791 | 18.20873
3132.416 | 0.6051376 | 35.02968 | 0.0003675477 |  | 17.4902 | 21.29204 | 25.33626 | 19.57347 | 17.07718 | 18.26001
3132.515625 | 0.6050913 | 30.63217 | 0.0003384361 |  | 17.50579 | 21.30161 | 25.35468 | 19.53956 | 17.03306 | 18.24895
3132.615 | 0.6054873 | 36.52665 | 0.0003689193 |  | 17.49147 | 21.2765 | 25.3081 | 19.5422 | 17.04633 | 18.22975
3132.715 | 0.6049221 | 30.61622 | 0.0003273435 |  | 17.48123 | 21.26858 | 25.32964 | 19.52548 | 17.03966 | 18.24606
3132.814 | 0.604791 | 33.62156 | 0.0003687855 |  | 17.49797 | 21.27571 | 25.29611 | 19.54424 | 17.04361 | 18.23274
3132.914 | 0.6048398 | 32.40621 | 0.0003500922 |  | 17.49557 | 21.29716 | 25.30503 | 19.50808 | 17.03136 | 18.21219
3133.014 | 0.6048985 | 36.00442 | 0.0003293291 |  | 17.512 | 21.29251 | 25.30007 | 19.52763 | 17.0366 | 18.23566
3133.113 | 0.6051012 | 32.12413 | 0.0003880653 |  | 17.49382 | 21.3063 | 25.30774 | 19.52522 | 17.03914 | 18.21877
3133.213 | 0.6046771 | 34.18207 | 0.0003687487 |  | 17.46942 | 21.29783 | 25.29741 | 19.52151 | 17.04104 | 18.20415
3133.3125 | 0.6052764 | 33.02642 | 0.0003714813 |  | 17.49124 | 21.29993 | 25.30233 | 19.48398 | 17.02912 | 18.19568
3133.412 | 0.6052625 | 34.63914 | 0.0003804957 |  | 17.49028 | 21.32798 | 25.31306 | 19.50097 | 17.04804 | 18.20132
3133.512 | 0.6046445 | 31.62468 | 0.0003703777 |  | 17.48525 | 21.30526 | 25.2802 | 19.49806 | 17.04178 | 18.17961
3133.611 | 0.6051092 | 37.45902 | 0.000380038 |  | 17.44411 | 21.31127 | 25.30283 | 19.4638 | 17.03544 | 18.18277
3133.711 | 0.6046561 | 32.62677 | 0.0003771773 |  | 17.47821 | 21.28947 | 25.2745 | 19.49836 | 17.04168 | 18.18012
3133.811 | 0.6056204 | 28.56921 | 0.0003773535 |  | 17.48919 | 21.31316 | 25.2788 | 19.47161 | 17.05311 | 18.18633
3133.91 | 0.6050629 | 32.93573 | 0.0003677874 |  | 17.47963 | 21.31548 | 25.26986 | 19.50443 | 17.03986 | 18.18429
3134.01 | 0.605305 | 30.75931 | 0.0003712161 |  | 17.46856 | 21.31693 | 25.28081 | 19.49385 | 17.03285 | 18.15164
3134.109375 | 0.6053147 | 32.32692 | 0.0003869511 |  | 17.45354 | 21.33361 | 25.27943 | 19.45856 | 17.04076 | 18.16717
3134.209 | 0.6050095 | 32.18656 | 0.000384761 |  | 17.47389 | 21.33139 | 25.28457 | 19.47926 | 17.0391 | 18.13431
3134.309 | 0.6049457 | 31.29476 | 0.0003554843 |  | 17.45559 | 21.3628 | 25.29813 | 19.47431 | 17.02392 | 18.15354
3134.408 | 0.6049096 | 32.97583 | 0.0003825987 |  | 17.47619 | 21.35275 | 25.27247 | 19.48502 | 17.01577 | 18.15754
3134.508 | 0.604104 | 29.94543 | 0.000384036 |  | 17.4831 | 21.33958 | 25.27739 | 19.49816 | 17.03115 | 18.13312
3134.607 | 0.6052358 | 36.43642 | 0.0003736335 |  | 17.48963 | 21.37236 | 25.28271 | 19.46891 | 17.06664 | 18.14354
3134.707 | 0.604873 | 33.63569 | 0.0003555508 |  | 17.47034 | 21.38604 | 25.27978 | 19.48471 | 17.02642 | 18.10717
3134.807 | 0.6050987 | 34.62775 | 0.0003644578 |  | 17.46798 | 21.38817 | 25.26819 | 19.50935 | 17.02611 | 18.11276
3134.90625 | 0.6049167 | 32.30231 | 0.0003626011 |  | 17.46762 | 21.38277 | 25.24997 | 19.51977 | 17.04465 | 18.11158
3135.006 | 0.6049817 | 37.18605 | 0.0003857232 |  | 17.45742 | 21.4009 | 25.25201 | 19.52236 | 17.03187 | 18.08613
3135.105 | 0.6052017 | 30.34736 | 0.0003348019 |  | 17.46621 | 21.43188 | 25.23396 | 19.49755 | 17.03539 | 18.14863
3135.205 | 0.6049051 | 33.4083 | 0.000377531 |  | 17.48468 | 21.43864 | 25.24289 | 19.51781 | 17.03096 | 18.09329
3135.305 | 0.6050956 | 35.78887 | 0.0003770263 |  | 17.48845 | 21.45699 | 25.23142 | 19.50606 | 17.0803 | 18.08384
3135.404 | 0.6053797 | 27.98227 | 0.0003493185 |  | 17.48398 | 21.48067 | 25.17758 | 19.52539 | 17.05941 | 18.12373
3135.504 | 0.6046402 | 31.49162 | 0.0003805896 |  | 17.47475 | 21.49714 | 25.17325 | 19.47666 | 17.0564 | 18.07667
3135.604 | 0.6049377 | 35.75879 | 0.0003534559 |  | 17.44171 | 21.52108 | 25.17749 | 19.52262 | 17.09163 | 18.10142
3135.703125 | 0.6054558 | 28.07615 | 0.0003458372 |  | 17.4951 | 21.53713 | 25.17562 | 19.52859 | 17.07646 | 18.10685
3135.803 | 0.6048821 | 29.61277 | 0.000378112 |  | 17.49954 | 21.53014 | 25.12574 | 19.53523 | 17.07338 | 18.08975
3135.902 | 0.6048171 | 33.38596 | 0.0003829773 |  | 17.45679 | 21.55165 | 25.15821 | 19.51465 | 17.08903 | 18.1035
3136.002 | 0.6055631 | 29.06593 | 0.0003740949 |  | 17.50879 | 21.55305 | 25.12425 | 19.52429 | 17.10019 | 18.09148
3136.102 | 0.6049786 | 29.92857 | 0.0004069155 |  | 17.50919 | 21.5608 | 25.10961 | 19.52658 | 17.12551 | 18.13803
3136.201 | 0.6049584 | 27.87017 | 0.0004174481 |  | 17.48054 | 21.52725 | 25.09206 | 19.49724 | 17.11179 | 18.11319
3136.301 | 0.6056182 | 33.90638 | 0.0003841568 |  | 17.47329 | 21.53568 | 25.09051 | 19.50309 | 17.15051 | 18.10201
3136.4 | 0.6048619 | 36.2947 | 0.0003632934 |  | 17.51474 | 21.51698 | 25.06121 | 19.50292 | 17.15167 | 18.10905
3136.5 | 0.6055742 | 25.63724 | 0.0003787944 |  | 17.46011 | 21.48662 | 25.07263 | 19.52474 | 17.15915 | 18.1112
3136.6 | 0.6049695 | 29.06274 | 0.0003593732 |  | 17.52073 | 21.43944 | 25.02679 | 19.47541 | 17.16562 | 18.12062
3136.699 | 0.605112 | 31.76823 | 0.0003409455 |  | 17.48832 | 21.43027 | 25.03646 | 19.47194 | 17.17556 | 18.1173
3136.799 | 0.6043124 | 31.32529 | 0.0003772372 |  | 17.5115 | 21.4072 | 25.00017 | 19.46903 | 17.19591 | 18.13676
3136.898 | 0.6052801 | 26.86307 | 0.0003370721 |  | 17.47993 | 21.36263 | 25.00141 | 19.49218 | 17.23659 | 18.15385
3136.998 | 0.6045176 | 28.45392 | 0.0003625426 |  | 17.49543 | 21.35345 | 24.97795 | 19.49641 | 17.24346 | 18.1489
3137.098 | 0.6052054 | 25.54428 | 0.0003607399 |  | 17.45939 | 21.30487 | 24.9644 | 19.45165 | 17.22806 | 18.15802
3137.197 | 0.6051796 | 26.80748 | 0.000353583 |  | 17.52648 | 21.27965 | 24.98539 | 19.47635 | 17.28889 | 18.18091
3137.296875 | 0.6054498 | 27.28323 | 0.0003973274 |  | 17.47517 | 21.25098 | 24.94144 | 19.47281 | 17.33582 | 18.18006
3137.396 | 0.6051728 | 29.73991 | 0.0003518699 |  | 17.49617 | 21.2609 | 24.92322 | 19.4652 | 17.36588 | 18.18681
3137.496 | 0.6057269 | 28.65124 | 0.0003827 |  | 17.46352 | 21.21655 | 24.89721 | 19.46805 | 17.37505 | 18.2086
3137.596 | 0.6048475 | 29.50887 | 0.0003582243 |  | 17.50843 | 21.19269 | 24.8741 | 19.45354 | 17.41224 | 18.21609
3137.695 | 0.6055753 | 31.33213 | 0.0003827527 |  | 17.5052 | 21.1722 | 24.89057 | 19.45787 | 17.44008 | 18.24376
3137.795 | 0.6056999 | 29.07276 | 0.0003756783 |  | 17.51108 | 21.15648 | 24.86349 | 19.47298 | 17.47659 | 18.23281
3137.895 | 0.6051992 | 28.32678 | 0.0003766556 |  | 17.5158 | 21.12151 | 24.85402 | 19.44189 | 17.53462 | 18.25285
3137.994 | 0.6043629 | 24.09287 | 0.0003342741 |  | 17.51404 | 21.1263 | 24.82321 | 19.48159 | 17.5722 | 18.27904
3138.09375 | 0.6046979 | 29.03585 | 0.0003616794 |  | 17.48068 | 21.12206 | 24.8316 | 19.45988 | 17.58806 | 18.26729
3138.193 | 0.6055003 | 31.36038 | 0.0003417147 |  | 17.48813 | 21.10988 | 24.87955 | 19.47656 | 17.63003 | 18.27812
3138.293 | 0.6051662 | 25.05895 | 0.0003557268 |  | 17.52242 | 21.07325 | 24.85347 | 19.45873 | 17.64317 | 18.2887
3138.393 | 0.6049607 | 32.0339 | 0.0003664761 |  | 17.50002 | 21.07193 | 24.86217 | 19.4588 | 17.61784 | 18.28054
3138.492 | 0.6048951 | 23.65221 | 0.0003800265 |  | 17.5164 | 21.07772 | 24.83347 | 19.43435 | 17.68024 | 18.3276
3138.592 | 0.6050027 | 29.99328 | 0.0003870803 |  | 17.49939 | 21.05253 | 24.8385 | 19.44968 | 17.6746 | 18.29668
3138.691 | 0.6054668 | 28.20739 | 0.0003607638 |  | 17.52051 | 21.08306 | 24.83814 | 19.44885 | 17.70736 | 18.32137
3138.791 | 0.6050944 | 33.66303 | 0.0003568086 |  | 17.51898 | 21.05949 | 24.84299 | 19.41851 | 17.71178 | 18.32849
3138.890625 | 0.6050885 | 25.03571 | 0.0004014669 |  | 17.49184 | 21.05171 | 24.84498 | 19.43956 | 17.7041 | 18.32589
3138.99 | 0.6051699 | 27.98774 | 0.0003769492 |  | 17.49685 | 21.07928 | 24.83394 | 19.44972 | 17.72356 | 18.32818
3139.09 | 0.6048463 | 32.84004 | 0.0003872501 |  | 17.52605 | 21.08094 | 24.85272 | 19.44312 | 17.71162 | 18.34261
3139.189 | 0.6049127 | 28.17594 | 0.0003438743 |  | 17.5439 | 21.10225 | 24.82518 | 19.42095 | 17.69806 | 18.37904
3139.289 | 0.6045534 | 22.95043 | 0.0003665415 |  | 17.55151 | 21.09843 | 24.82796 | 19.42238 | 17.72751 | 18.37149
3139.389 | 0.6050655 | 25.35425 | 0.0003762742 |  | 17.53289 | 21.08458 | 24.82563 | 19.40892 | 17.71149 | 18.35537
3139.488 | 0.6055316 | 26.28889 | 0.0003411035 |  | 17.55033 | 21.07747 | 24.83792 | 19.40875 | 17.7106 | 18.35827
3139.588 | 0.6056045 | 27.93078 | 0.0003887427 |  | 17.5552 | 21.10478 | 24.83841 | 19.43266 | 17.72368 | 18.35319
3139.6875 | 0.605539 | 25.20615 | 0.0003962592 |  | 17.54301 | 21.14327 | 24.80839 | 19.40962 | 17.70224 | 18.36782
3139.787 | 0.6043899 | 29.60821 | 0.0003903561 |  | 17.54941 | 21.14126 | 24.8169 | 19.42249 | 17.69907 | 18.36805
3139.887 | 0.6054544 | 29.41682 | 0.0003831915 |  | 17.58698 | 21.11567 | 24.8129 | 19.4056 | 17.69714 | 18.3813
3139.986 | 0.6051424 | 30.35738 | 0.0003651849 |  | 17.55906 | 21.12896 | 24.80812 | 19.38737 | 17.69869 | 18.36869
3140.086 | 0.6058311 | 30.46675 | 0.0003569282 |  | 17.59554 | 21.12877 | 24.81479 | 19.36115 | 17.707 | 18.38277
3140.186 | 0.6051705 | 30.40477 | 0.0003657408 |  | 17.61666 | 21.14738 | 24.80307 | 19.37347 | 17.67459 | 18.4068
3140.285 | 0.605091 | 30.99764 | 0.0003948908 |  | 17.641 | 21.17039 | 24.80827 | 19.37106 | 17.70935 | 18.39207
3140.385 | 0.6051906 | 31.32529 | 0.0003819292 |  | 17.60505 | 21.13993 | 24.81495 | 19.38054 | 17.66632 | 18.39352
3140.484375 | 0.6046913 | 36.02173 | 0.0003184431 |  | 17.60662 | 21.13391 | 24.80345 | 19.38941 | 17.72525 | 18.38179
3140.584 | 0.6049528 | 30.37242 | 0.0003842607 |  | 17.64043 | 21.1758 | 24.80805 | 19.37622 | 17.6822 | 18.38331
3140.684 | 0.6054228 | 36.19445 | 0.0003368949 |  | 17.62728 | 21.11011 | 24.81697 | 19.391 | 17.68057 | 18.39438
3140.783 | 0.6050104 | 29.35347 | 0.0003520153 |  | 17.64642 | 21.13882 | 24.79622 | 19.38526 | 17.69834 | 18.40845
3140.883 | 0.6047231 | 27.71387 | 0.0003630849 |  | 17.66182 | 21.14426 | 24.81616 | 19.3969 | 17.70256 | 18.43049
3140.982 | 0.6052633 | 35.26436 | 0.0003492334 |  | 17.67443 | 21.14782 | 24.78639 | 19.3556 | 17.72873 | 18.41377
3141.082 | 0.6053201 | 30.86002 | 0.0003385192 |  | 17.69466 | 21.11854 | 24.77081 | 19.35235 | 17.7268 | 18.43875
3141.182 | 0.605445 | 28.60749 | 0.0003455108 |  | 17.71578 | 21.13106 | 24.79192 | 19.37982 | 17.70163 | 18.43546
3141.28125 | 0.604967 | 29.58816 | 0.0003618934 |  | 17.72121 | 21.12682 | 24.7909 | 19.37825 | 17.7159 | 18.4262
3141.381 | 0.6054671 | 28.49585 | 0.0003687376 |  | 17.72103 | 21.11934 | 24.7783 | 19.35732 | 17.71697 | 18.44127
3141.48 | 0.604873 | 28.7483 | 0.0003995974 |  | 17.74744 | 21.10163 | 24.74367 | 19.37749 | 17.68649 | 18.41772
3141.58 | 0.6050121 | 25.80722 | 0.0003821127 |  | 17.73805 | 21.09822 | 24.74374 | 19.38634 | 17.71436 | 18.43052
3141.68 | 0.6057252 | 30.55242 | 0.0003465739 |  | 17.76378 | 21.07942 | 24.76561 | 19.34506 | 17.7051 | 18.42059
3141.779 | 0.6056792 | 28.72506 | 0.0003882526 |  | 17.76807 | 21.08446 | 24.72728 | 19.36681 | 17.69765 | 18.42121
3141.879 | 0.6047711 | 23.43165 | 0.0003560878 |  | 17.80663 | 21.08047 | 24.73815 | 19.35541 | 17.70679 | 18.43003
3141.979 | 0.6047881 | 28.50496 | 0.0003744264 |  | 17.80173 | 21.04836 | 24.74892 | 19.3425 | 17.69132 | 18.47836
3142.078125 | 0.6046695 | 24.12021 | 0.0003693535 |  | 17.80642 | 21.04015 | 24.73577 | 19.3366 | 17.70519 | 18.46764
3142.178 | 0.6055182 | 26.67578 | 0.0003595057 |  | 17.84155 | 21.03971 | 24.7255 | 19.3086 | 17.70554 | 18.45566
3142.277 | 0.6052857 | 30.50412 | 0.0003298235 |  | 17.84451 | 21.0266 | 24.69548 | 19.32237 | 17.70764 | 18.49575
3142.377 | 0.6049519 | 27.02621 | 0.0003742867 |  | 17.8702 | 21.02274 | 24.71013 | 19.32535 | 17.71995 | 18.46638
3142.477 | 0.6050538 | 36.17895 | 0.0003426493 |  | 17.86838 | 21.05568 | 24.71168 | 19.32488 | 17.72121 | 18.49303
3142.576 | 0.6048398 | 33.99979 | 0.0003889459 |  | 17.86893 | 21.02961 | 24.72848 | 19.3094 | 17.77361 | 18.48677
3142.676 | 0.6050166 | 30.80716 | 0.0003634723 |  | 17.89627 | 21.06915 | 24.6588 | 19.32479 | 17.75153 | 18.53827
3142.775 | 0.6058912 | 30.66908 | 0.0003574017 |  | 17.91903 | 21.12074 | 24.70664 | 19.31266 | 17.76638 | 18.50191
3142.875 | 0.6049397 | 34.79955 | 0.0003663447 |  | 17.90282 | 21.12193 | 24.68243 | 19.29791 | 17.76747 | 18.53305
3142.975 | 0.6052463 | 29.67474 | 0.0003641297 |  | 17.90977 | 21.15343 | 24.69077 | 19.31457 | 17.75989 | 18.55481
3143.074 | 0.6043078 | 29.21722 | 0.0003744061 |  | 17.94148 | 21.1258 | 24.68253 | 19.33962 | 17.77018 | 18.54492
3143.174 | 0.6043461 | 29.52072 | 0.0004004902 |  | 17.93205 | 21.16146 | 24.66206 | 19.26758 | 17.80029 | 18.55695
3143.273 | 0.6055676 | 28.49812 | 0.0004038751 |  | 17.93979 | 21.17313 | 24.67813 | 19.31293 | 17.77527 | 18.5651
3143.373 | 0.6047444 | 30.35191 | 0.0003955755 |  | 17.95183 | 21.14003 | 24.67258 | 19.29063 | 17.78413 | 18.56657
3143.473 | 0.6046825 | 36.21039 | 0.000375624 |  | 17.93409 | 21.15272 | 24.67889 | 19.2906 | 17.77455 | 18.56323
3143.572 | 0.6047498 | 26.06241 | 0.0003826516 |  | 17.95625 | 21.12068 | 24.64947 | 19.28408 | 17.79682 | 18.58212
3143.671875 | 0.604695 | 34.36845 | 0.0003778074 |  | 17.95339 | 21.08813 | 24.67931 | 19.3091 | 17.78102 | 18.58818
3143.771 | 0.6050345 | 30.72194 | 0.0003646013 |  | 17.99039 | 21.05574 | 24.63891 | 19.3201 | 17.77999 | 18.57723
3143.871 | 0.6057181 | 28.5282 | 0.0003732104 |  | 17.99477 | 20.98664 | 24.65856 | 19.31528 | 17.75893 | 18.59041
3143.971 | 0.6050127 | 24.30933 | 0.0003578268 |  | 18.01547 | 20.953 | 24.61184 | 19.33372 | 17.75975 | 18.61045
3144.07 | 0.6050887 | 35.77475 | 0.0003704145 |  | 17.99815 | 20.91609 | 24.61246 | 19.3287 | 17.74832 | 18.60777
3144.17 | 0.6052434 | 34.22673 | 0.0003693142 |  | 17.98403 | 20.9182 | 24.61469 | 19.30702 | 17.73289 | 18.63603
3144.27 | 0.6043467 | 29.70573 | 0.0003538121 |  | 18.00017 | 20.86179 | 24.56079 | 19.31032 | 17.74173 | 18.65486
3144.369 | 0.6054808 | 29.53621 | 0.000364973 |  | 18.00843 | 20.84272 | 24.56813 | 19.33622 | 17.72236 | 18.63762
3144.46875 | 0.6050243 | 23.01195 | 0.0003766912 |  | 17.99631 | 20.77161 | 24.53284 | 19.29901 | 17.71224 | 18.63037
3144.568 | 0.6057714 | 29.19079 | 0.0003771958 |  | 18.0119 | 20.7509 | 24.50385 | 19.31357 | 17.70184 | 18.67293
3144.668 | 0.6049445 | 29.84244 | 0.0003700387 |  | 17.99159 | 20.74731 | 24.52024 | 19.3115 | 17.66366 | 18.61075
3144.768 | 0.6053899 | 28.45666 | 0.0003689861 |  | 18.00621 | 20.71687 | 24.52822 | 19.32083 | 17.69547 | 18.62305
3144.867 | 0.6050016 | 27.29462 | 0.0003306696 |  | 18.03146 | 20.70472 | 24.46498 | 19.33913 | 17.64103 | 18.64269
3144.967 | 0.6054907 | 31.48615 | 0.0003653594 |  | 18.00178 | 20.71718 | 24.47058 | 19.33216 | 17.64652 | 18.66209
3145.066 | 0.6054515 | 29.18213 | 0.0003467653 |  | 18.03865 | 20.73396 | 24.49114 | 19.32509 | 17.64598 | 18.66864
3145.166 | 0.6046808 | 35.74285 | 0.0004121789 |  | 18.00486 | 20.74671 | 24.42702 | 19.28481 | 17.59592 | 18.67225
3145.265625 | 0.6052775 | 32.43446 | 0.0003772959 |  | 18.0454 | 20.76014 | 24.41965 | 19.3048 | 17.59584 | 18.63926
3145.365 | 0.6054864 | 33.89726 | 0.0003787761 |  | 18.07673 | 20.77661 | 24.42717 | 19.30459 | 17.58956 | 18.66203
3145.465 | 0.6059046 | 34.65236 | 0.0003256196 |  | 18.05642 | 20.78994 | 24.40035 | 19.31333 | 17.58212 | 18.66742
3145.564 | 0.6053956 | 34.92806 | 0.0003327502 |  | 18.06298 | 20.8117 | 24.36864 | 19.31381 | 17.58072 | 18.65923
3145.664 | 0.6048273 | 29.72168 | 0.0004050167 |  | 18.04475 | 20.81263 | 24.35336 | 19.30727 | 17.56337 | 18.6298
3145.764 | 0.6052392 | 32.58439 | 0.0003734637 |  | 18.08692 | 20.84469 | 24.36335 | 19.29715 | 17.56294 | 18.6462
3145.863 | 0.605353 | 32.98678 | 0.0003978426 |  | 18.05803 | 20.86428 | 24.30945 | 19.30898 | 17.55377 | 18.64688
3145.963 | 0.6060553 | 28.82668 | 0.0003605769 |  | 18.06487 | 20.86153 | 24.28633 | 19.28637 | 17.52462 | 18.65447
3146.0625 | 0.6050723 | 28.13356 | 0.0003638322 |  | 18.08261 | 20.89786 | 24.31705 | 19.27285 | 17.55803 | 18.65687
3146.162 | 0.6055605 | 31.70945 | 0.0003762135 |  | 18.10144 | 20.90285 | 24.2985 | 19.26668 | 17.5499 | 18.63558
3146.262 | 0.6054881 | 34.23584 | 0.0003797478 |  | 18.11785 | 20.92287 | 24.2903 | 19.26125 | 17.54956 | 18.66198
3146.361 | 0.605812 | 30.0074 | 0.0003607335 |  | 18.10991 | 20.93368 | 24.32587 | 19.2079 | 17.52547 | 18.66868
3146.461 | 0.6057027 | 33.40738 | 0.0003781004 |  | 18.11994 | 20.94502 | 24.30277 | 19.22971 | 17.48252 | 18.64577
3146.561 | 0.6053207 | 37.76069 | 0.0003961292 |  | 18.09724 | 20.96851 | 24.31322 | 19.2334 | 17.53181 | 18.6573
3146.66 | 0.605091 | 31.28655 | 0.0003832074 |  | 18.14816 | 20.95962 | 24.28135 | 19.21553 | 17.49279 | 18.6189
3146.76 | 0.6043388 | 35.02649 | 0.000360291 |  | 18.08412 | 20.92903 | 24.296 | 19.20691 | 17.52356 | 18.66213
3146.859375 | 0.6048554 | 30.5032 | 0.0003877673 |  | 18.1255 | 20.95897 | 24.3081 | 19.22795 | 17.50135 | 18.63696
3146.959 | 0.605713 | 34.33564 | 0.0003390682 |  | 18.11209 | 20.97768 | 24.34285 | 19.24026 | 17.50203 | 18.61635
3147.059 | 0.6054612 | 33.14262 | 0.0004004627 |  | 18.12566 | 20.96805 | 24.3252 | 19.21324 | 17.50239 | 18.64078
3147.158 | 0.6054722 | 26.68899 | 0.0004121634 |  | 18.10196 | 20.96839 | 24.33259 | 19.22931 | 17.49841 | 18.62867
3147.258 | 0.6047132 | 35.50725 | 0.000337081 |  | 18.13607 | 20.9781 | 24.32765 | 19.21704 | 17.49678 | 18.63179
3147.357 | 0.6048369 | 33.89771 | 0.0003939391 |  | 18.10227 | 21.00012 | 24.35187 | 19.187 | 17.48807 | 18.5889
3147.457 | 0.6048134 | 36.4829 | 0.0003522902 |  | 18.11006 | 21.00741 | 24.37674 | 19.20959 | 17.53667 | 18.60781
3147.557 | 0.6062537 | 37.05389 | 0.0003468606 |  | 18.09703 | 21.02625 | 24.41249 | 19.18496 | 17.50754 | 18.6488
3147.65625 | 0.6056383 | 35.33135 | 0.0004019079 |  | 18.094 | 21.02351 | 24.39343 | 19.19765 | 17.55067 | 18.62817
3147.756 | 0.6050748 | 36.8224 | 0.0003339662 |  | 18.0901 | 21.03227 | 24.44525 | 19.19887 | 17.53386 | 18.6236
3147.855 | 0.6051188 | 35.25297 | 0.0003568091 |  | 18.10087 | 20.99004 | 24.44522 | 19.20198 | 17.56228 | 18.63382
3147.955 | 0.6049786 | 34.66147 | 0.0003533592 |  | 18.09903 | 20.99001 | 24.43123 | 19.16688 | 17.57299 | 18.63328
3148.055 | 0.6052108 | 34.94582 | 0.0003769796 |  | 18.09175 | 20.97972 | 24.44827 | 19.18869 | 17.57052 | 18.65567
3148.154 | 0.6047779 | 33.95377 | 0.000342003 |  | 18.07707 | 20.97175 | 24.47936 | 19.18105 | 17.57286 | 18.65254
3148.254 | 0.6053797 | 33.22738 | 0.0003658563 |  | 18.07101 | 21.01735 | 24.5079 | 19.16589 | 17.58659 | 18.64473
3148.354 | 0.6054688 | 40.06926 | 0.0003610339 |  | 18.08451 | 20.96136 | 24.50165 | 19.15037 | 17.59591 | 18.63572
3148.453125 | 0.6052979 | 40.77879 | 0.0003494855 |  | 18.07711 | 20.98014 | 24.52098 | 19.13016 | 17.59859 | 18.67728
3148.553 | 0.6054061 | 32.6254 | 0.0003621698 |  | 18.08933 | 20.99701 | 24.52975 | 19.11632 | 17.59642 | 18.67326
3148.652 | 0.6046189 | 36.8625 | 0.0003573736 |  | 18.09961 | 20.96459 | 24.53614 | 19.10628 | 17.62921 | 18.69729
3148.752 | 0.605416 | 36.63237 | 0.0003835553 |  | 18.07644 | 20.9805 | 24.52115 | 19.07089 | 17.60464 | 18.69129
3148.852 | 0.6056255 | 42.16822 | 0.0003832582 |  | 18.02717 | 20.94655 | 24.50158 | 19.11204 | 17.61698 | 18.71817
3148.951 | 0.6055134 | 37.64539 | 0.0003580122 |  | 18.07251 | 20.9784 | 24.54103 | 19.09441 | 17.65406 | 18.70953
3149.051 | 0.6048029 | 41.07272 | 0.0003372293 |  | 18.03002 | 20.96798 | 24.53861 | 19.06445 | 17.65863 | 18.73245
3149.15 | 0.6047802 | 37.07805 | 0.0003389438 |  | 18.05826 | 20.97005 | 24.53393 | 19.05256 | 17.64134 | 18.75043
3149.25 | 0.6055148 | 37.18605 | 0.0003362371 |  | 18.04542 | 20.97363 | 24.52664 | 19.08258 | 17.63921 | 18.75106
3149.35 | 0.6049025 | 37.4139 | 0.0003563982 |  | 18.01535 | 20.99946 | 24.54711 | 19.04349 | 17.66318 | 18.75625
3149.449 | 0.606086 | 32.92115 | 0.0003661384 |  | 18.04062 | 21.01584 | 24.51195 | 19.05622 | 17.64882 | 18.77703
3149.549 | 0.6054345 | 33.0214 | 0.0003477453 |  | 18.04726 | 21.01672 | 24.52716 | 19.00508 | 17.67262 | 18.74787
3149.648 | 0.6055506 | 37.9858 | 0.0003341657 |  | 18.03485 | 21.04496 | 24.50832 | 19.03621 | 17.64083 | 18.76636
3149.748 | 0.6054092 | 29.57312 | 0.0003902303 |  | 18.02423 | 21.02114 | 24.52398 | 18.99207 | 17.6815 | 18.78332
3149.848 | 0.6047867 | 40.14764 | 0.0003309045 |  | 18.02448 | 20.98901 | 24.55438 | 19.01205 | 17.69298 | 18.79517
3149.947 | 0.6052341 | 36.6424 | 0.0003581975 |  | 18.00055 | 21.01137 | 24.53162 | 19.00232 | 17.70901 | 18.79167
3150.046875 | 0.6052926 | 39.3283 | 0.0003748577 |  | 17.99115 | 21.03111 | 24.53848 | 19.00074 | 17.69205 | 18.79939
3150.146 | 0.6055143 | 31.38408 | 0.0003392235 |  | 18.00984 | 21.03871 | 24.50743 | 18.99153 | 17.69793 | 18.79447
3150.246 | 0.6054986 | 41.42315 | 0.0003475642 |  | 18.0066 | 21.05941 | 24.57824 | 18.98585 | 17.68209 | 18.80933
3150.346 | 0.6049996 | 34.70112 | 0.0003774228 |  | 17.99953 | 20.98554 | 24.56912 | 18.96206 | 17.68957 | 18.83334
3150.445 | 0.6052528 | 35.73464 | 0.0003430142 |  | 18.01838 | 21.04696 | 24.54837 | 18.99051 | 17.69213 | 18.84138
3150.545 | 0.6052273 | 39.99499 | 0.0003536223 |  | 18.01792 | 21.04113 | 24.52446 | 18.94981 | 17.70069 | 18.82475
3150.645 | 0.605678 | 36.57404 | 0.0003560293 |  | 17.99895 | 21.05092 | 24.54531 | 18.98232 | 17.69494 | 18.82019
3150.744 | 0.6052153 | 30.73242 | 0.0003495177 |  | 18.01474 | 21.06251 | 24.56364 | 18.93986 | 17.72074 | 18.84359
3150.84375 | 0.6049485 | 31.41688 | 0.0003457035 |  | 17.99534 | 21.07603 | 24.58774 | 18.96127 | 17.72132 | 18.81964
3150.943 | 0.6052679 | 32.97811 | 0.0003854319 |  | 17.98813 | 21.07867 | 24.56863 | 18.93342 | 17.72082 | 18.84608
3151.043 | 0.6049922 | 32.92844 | 0.0003485642 |  | 17.99962 | 21.04972 | 24.5619 | 18.98067 | 17.72343 | 18.87621
3151.143 | 0.6053698 | 36.09237 | 0.0003951325 |  | 18.01966 | 21.05931 | 24.60202 | 18.97539 | 17.70992 | 18.84404
3151.242 | 0.6056071 | 34.23584 | 0.0003731177 |  | 17.98292 | 21.06809 | 24.61242 | 18.99545 | 17.69917 | 18.8368
3151.342 | 0.6050033 | 27.74257 | 0.0003735176 |  | 17.97728 | 21.06988 | 24.62425 | 18.97894 | 17.7229 | 18.84346
3151.441 | 0.605051 | 33.69903 | 0.0003898245 |  | 17.98453 | 21.03205 | 24.64531 | 18.97651 | 17.71213 | 18.85848
3151.541 | 0.6052545 | 31.28519 | 0.0003421701 |  | 17.98163 | 21.04831 | 24.62114 | 18.97927 | 17.70686 | 18.86267
3151.640625 | 0.6055134 | 31.69577 | 0.000375117 |  | 17.9936 | 21.04724 | 24.62688 | 18.96279 | 17.73605 | 18.85659
3151.74 | 0.6053746 | 34.94036 | 0.0003651771 |  | 17.99438 | 21.05016 | 24.68163 | 19.00512 | 17.70934 | 18.84545
3151.84 | 0.6052855 | 33.48121 | 0.0003659248 |  | 17.98951 | 21.0512 | 24.6655 | 19.01745 | 17.728 | 18.83838
3151.939 | 0.6049406 | 36.39905 | 0.0003922433 |  | 17.9697 | 21.06276 | 24.70117 | 19.04126 | 17.72399 | 18.84837
3152.039 | 0.605066 | 35.7032 | 0.0003894038 |  | 17.97208 | 21.05939 | 24.69827 | 19.03455 | 17.70121 | 18.84326
3152.139 | 0.6053885 | 37.7976 | 0.0003685321 |  | 17.97722 | 21.06408 | 24.69827 | 19.07546 | 17.70845 | 18.86722
3152.238 | 0.605709 | 37.17602 | 0.0003914392 |  | 17.94881 | 21.0542 | 24.6909 | 19.03298 | 17.72453 | 18.85483
3152.338 | 0.605581 | 43.29972 | 0.0003718807 |  | 17.9545 | 21.03325 | 24.71875 | 19.05115 | 17.72674 | 18.90787
3152.4375 | 0.6054544 | 40.83803 | 0.0003742921 |  | 17.97778 | 21.03953 | 24.67352 | 19.0737 | 17.71165 | 18.8688
3152.537 | 0.6048171 | 37.08215 | 0.000369635 |  | 17.95779 | 21.02761 | 24.72356 | 19.083 | 17.72624 | 18.89207
3152.637 | 0.6049494 | 39.09543 | 0.0003951488 |  | 17.98009 | 21.04354 | 24.75041 | 19.0924 | 17.73027 | 18.88355
3152.736 | 0.6052579 | 40.80021 | 0.0003712617 |  | 17.9634 | 21.00613 | 24.74261 | 19.0914 | 17.72313 | 18.88673
3152.836 | 0.6056559 | 35.1796 | 0.0003683596 |  | 17.95831 | 21.03986 | 24.73447 | 19.11131 | 17.75561 | 18.87256
3152.936 | 0.6052891 | 33.4607 | 0.0003761819 |  | 17.9294 | 21.01717 | 24.75829 | 19.12231 | 17.69215 | 18.91045
3153.035 | 0.6060431 | 32.34606 | 0.0003424011 |  | 17.94456 | 21.04434 | 24.79658 | 19.13365 | 17.67312 | 18.92751
3153.135 | 0.6058938 | 33.7364 | 0.0003342923 |  | 17.95962 | 21.05108 | 24.80724 | 19.14946 | 17.68474 | 18.90935
3153.234375 | 0.604957 | 36.01763 | 0.0003646029 |  | 17.91881 | 21.04577 | 24.83291 | 19.1614 | 17.73512 | 18.91279
3153.334 | 0.6056295 | 36.52255 | 0.0003517398 |  | 17.95539 | 21.03932 | 24.83353 | 19.16262 | 17.68179 | 18.94145
3153.434 | 0.605602 | 32.63269 | 0.0003328962 |  | 17.94015 | 21.04713 | 24.84752 | 19.18742 | 17.73092 | 18.91992
3153.533 | 0.6056051 | 30.76933 | 0.000363513 |  | 17.93444 | 21.08619 | 24.84087 | 19.17681 | 17.73056 | 18.94266
3153.633 | 0.604844 | 34.73803 | 0.0003113131 |  | 17.92376 | 21.0387 | 24.85893 | 19.17893 | 17.70791 | 18.93748
3153.732 | 0.605294 | 38.38363 | 0.0003582071 |  | 17.93547 | 21.07496 | 24.87282 | 19.18629 | 17.68939 | 18.95284
3153.832 | 0.6049471 | 40.69676 | 0.0003564453 |  | 17.9434 | 21.04939 | 24.84896 | 19.16351 | 17.69853 | 18.95848
3153.932 | 0.6050518 | 41.27687 | 0.0003752923 |  | 17.94728 | 21.05227 | 24.85906 | 19.186 | 17.70838 | 18.97511
3154.03125 | 0.6054711 | 37.57522 | 0.0003727167 |  | 17.93604 | 21.03686 | 24.86033 | 19.18846 | 17.68918 | 18.98768
3154.131 | 0.605112 | 38.70535 | 0.0003675297 |  | 17.91357 | 21.0591 | 24.86254 | 19.1406 | 17.69732 | 19.00072
3154.23 | 0.605879 | 31.73269 | 0.000345422 |  | 17.8989 | 21.03804 | 24.84164 | 19.15431 | 17.70398 | 18.98803
3154.33 | 0.604802 | 33.77741 | 0.000339587 |  | 17.92753 | 21.04169 | 24.87025 | 19.16814 | 17.69663 | 19.02301
3154.43 | 0.6054876 | 32.01568 | 0.0003719768 |  | 17.92638 | 21.03859 | 24.86288 | 19.16552 | 17.69279 | 19.01195
3154.529 | 0.6054106 | 34.68107 | 0.000358729 |  | 17.92937 | 21.0468 | 24.85165 | 19.17708 | 17.71318 | 19.01251
3154.629 | 0.6050447 | 36.091 | 0.0003213285 |  | 17.91955 | 21.033 | 24.86071 | 19.14154 | 17.73606 | 19.03406
3154.729 | 0.6051824 | 33.00272 | 0.000366633 |  | 17.92519 | 21.03331 | 24.87176 | 19.15285 | 17.76085 | 19.03349
3154.828125 | 0.6056633 | 35.44709 | 0.0003456033 |  | 17.9095 | 21.05576 | 24.8557 | 19.11275 | 17.75373 | 19.06779
3154.928 | 0.6046079 | 35.95429 | 0.0003557367 |  | 17.91992 | 21.03835 | 24.87061 | 19.1122 | 17.74288 | 19.07222
3155.027 | 0.6046763 | 38.23872 | 0.0003725712 |  | 17.92023 | 21.04817 | 24.89515 | 19.12315 | 17.75366 | 19.0189
3155.127 | 0.6055375 | 35.74194 | 0.000370679 |  | 17.93613 | 21.02697 | 24.90097 | 19.12246 | 17.79618 | 19.06392
3155.227 | 0.6053894 | 38.51761 | 0.0003460545 |  | 17.91131 | 21.03624 | 24.89598 | 19.10509 | 17.78801 | 19.09169
3155.326 | 0.6054731 | 32.12185 | 0.0003515532 |  | 17.91767 | 21.0422 | 24.8918 | 19.11881 | 17.7759 | 19.09377
3155.426 | 0.6051015 | 34.55164 | 0.0003477001 |  | 17.94419 | 21.05023 | 24.92507 | 19.13181 | 17.80816 | 19.08599
3155.525 | 0.6050357 | 42.11673 | 0.0003435792 |  | 17.93756 | 21.04024 | 24.92875 | 19.11525 | 17.80021 | 19.12124
3155.625 | 0.6057416 | 37.1186 | 0.0003678809 |  | 17.93186 | 21.02939 | 24.96412 | 19.10574 | 17.80672 | 19.1017
3155.725 | 0.6052593 | 42.93243 | 0.0003535296 |  | 17.92772 | 21.06213 | 24.95819 | 19.10689 | 17.8334 | 19.1143
3155.824 | 0.6049159 | 37.74109 | 0.0003722963 |  | 17.92816 | 21.03476 | 25.00096 | 19.10951 | 17.82195 | 19.13618
3155.924 | 0.606095 | 38.35173 | 0.0003554784 |  | 17.91043 | 21.04595 | 24.98889 | 19.13496 | 17.82628 | 19.12389
3156.023 | 0.6057712 | 40.93509 | 0.0003689682 |  | 17.94014 | 21.00401 | 24.9837 | 19.1658 | 17.8313 | 19.12707
3156.123 | 0.6051509 | 37.80899 | 0.0004272256 |  | 17.91909 | 21.02892 | 25.01023 | 19.14921 | 17.81145 | 19.1224
3156.223 | 0.6055849 | 39.95124 | 0.0003691693 |  | 17.92898 | 21.02118 | 25.01284 | 19.18595 | 17.82776 | 19.1516
3156.322 | 0.6049925 | 41.50791 | 0.0003727086 |  | 17.89764 | 21.03268 | 25.0068 | 19.19694 | 17.84311 | 19.125
3156.421875 | 0.6058773 | 40.06972 | 0.0003664373 |  | 17.92819 | 21.03093 | 24.98309 | 19.18894 | 17.83958 | 19.17385
3156.521 | 0.6055574 | 38.0455 | 0.0003701599 |  | 17.9081 | 21.03578 | 24.97361 | 19.20732 | 17.82607 | 19.16636
3156.621 | 0.6056068 | 41.60041 | 0.0003543528 |  | 17.92966 | 20.99926 | 25.01571 | 19.21135 | 17.8527 | 19.14492
3156.721 | 0.6058614 | 42.41612 | 0.0003718482 |  | 17.90384 | 21.02762 | 25.02586 | 19.2438 | 17.83187 | 19.16094
3156.82 | 0.6052332 | 36.77182 | 0.0003537098 |  | 17.92516 | 21.00094 | 25.04254 | 19.23395 | 17.86121 | 19.15504
3156.92 | 0.6054314 | 39.82546 | 0.0003385477 |  | 17.96697 | 20.99054 | 25.06458 | 19.27622 | 17.83911 | 19.15343
3157.02 | 0.6058149 | 45.01908 | 0.0003799299 |  | 17.93122 | 21.00419 | 25.08579 | 19.28208 | 17.85732 | 19.13638
3157.119 | 0.6049934 | 39.5967 | 0.0003882698 |  | 17.93277 | 20.97409 | 25.0988 | 19.27315 | 17.83763 | 19.16591
3157.21875 | 0.6056687 | 40.5801 | 0.0003238739 |  | 17.94664 | 20.98365 | 25.13193 | 19.26516 | 17.83135 | 19.18724
3157.318 | 0.6049593 | 39.7644 | 0.0003664995 |  | 17.93657 | 20.98443 | 25.11593 | 19.31671 | 17.83179 | 19.1693
3157.418 | 0.6060465 | 40.73322 | 0.0003132168 |  | 17.9597 | 20.97915 | 25.13515 | 19.29373 | 17.81797 | 19.17289
3157.518 | 0.6053349 | 40.7355 | 0.0003958773 |  | 17.96341 | 20.98676 | 25.20335 | 19.32564 | 17.81751 | 19.20675
3157.617 | 0.6057538 | 41.25591 | 0.0003506693 |  | 17.9412 | 20.99954 | 25.15261 | 19.3131 | 17.83664 | 19.13433
3157.717 | 0.6052562 | 38.60875 | 0.000369421 |  | 17.95021 | 20.98747 | 25.17369 | 19.33011 | 17.82363 | 19.16701
3157.816 | 0.6057394 | 36.78139 | 0.0003502337 |  | 17.93161 | 20.98069 | 25.17169 | 19.33283 | 17.81223 | 19.20373
3157.916 | 0.6057002 | 39.16743 | 0.0003295557 |  | 17.94383 | 20.98215 | 25.16676 | 19.35508 | 17.81705 | 19.17376
3158.015625 | 0.6047521 | 40.1481 | 0.000354056 |  | 17.93767 | 20.95983 | 25.16002 | 19.32845 | 17.80484 | 19.17776
3158.115 | 0.6046519 | 36.02173 | 0.0003729999 |  | 17.93603 | 21.00293 | 25.16845 | 19.30428 | 17.8195 | 19.1899
3158.215 | 0.6052656 | 35.70821 | 0.0003962801 |  | 17.9365 | 20.99853 | 25.16659 | 19.33455 | 17.81608 | 19.18354
3158.314 | 0.6058347 | 38.62196 | 0.0003353116 |  | 17.93448 | 20.99828 | 25.16415 | 19.35117 | 17.7893 | 19.18253
3158.414 | 0.6055619 | 33.12257 | 0.0003474674 |  | 17.93737 | 20.94945 | 25.20613 | 19.33704 | 17.7953 | 19.15819
3158.514 | 0.6055057 | 36.28923 | 0.0003164152 |  | 17.91834 | 20.94941 | 25.19203 | 19.35213 | 17.7993 | 19.16344
3158.613 | 0.605177 | 36.23227 | 0.0003452786 |  | 17.9111 | 20.9704 | 25.19209 | 19.34532 | 17.78907 | 19.1868
3158.713 | 0.6058549 | 38.22733 | 0.0003535592 |  | 17.92332 | 20.94379 | 25.18028 | 19.34451 | 17.8399 | 19.17197
3158.8125 | 0.6043819 | 35.73647 | 0.0003577648 |  | 17.92719 | 20.98068 | 25.21107 | 19.37334 | 17.83128 | 19.14654
3158.912 | 0.6050305 | 36.09692 | 0.0003655381 |  | 17.92892 | 20.95965 | 25.18859 | 19.34842 | 17.83602 | 19.13626
3159.012 | 0.6049905 | 39.2686 | 0.0003721338 |  | 17.94349 | 20.96306 | 25.21835 | 19.35653 | 17.85759 | 19.1628
3159.111 | 0.6050442 | 35.84401 | 0.0003341082 |  | 17.9051 | 20.95367 | 25.20796 | 19.3626 | 17.87147 | 19.15986
3159.211 | 0.6049758 | 32.90794 | 0.0003342949 |  | 17.92954 | 20.93751 | 25.21377 | 19.38549 | 17.90345 | 19.14432
3159.311 | 0.6053956 | 36.93997 | 0.000339032 |  | 17.91495 | 20.92251 | 25.21843 | 19.38216 | 17.92865 | 19.14025
3159.41 | 0.6053865 | 40.67534 | 0.0003407587 |  | 17.91288 | 20.94826 | 25.24017 | 19.37791 | 17.91302 | 19.13158
3159.51 | 0.6059071 | 33.64571 | 0.0003788721 |  | 17.90481 | 20.96542 | 25.2248 | 19.38477 | 17.92224 | 19.12884
3159.609375 | 0.6057558 | 38.22323 | 0.0003666584 |  | 17.91065 | 20.97512 | 25.24043 | 19.37086 | 17.95211 | 19.14072
3159.709 | 0.605793 | 35.45075 | 0.0003180053 |  | 17.91608 | 21.00938 | 25.22769 | 19.36781 | 17.92576 | 19.14636
3159.809 | 0.6057348 | 33.0214 | 0.0003398924 |  | 17.8814 | 20.98485 | 25.23692 | 19.41127 | 17.92807 | 19.17485
3159.908 | 0.606061 | 38.75457 | 0.0003638552 |  | 17.87876 | 20.97829 | 25.23026 | 19.38445 | 17.95557 | 19.13456
3160.008 | 0.6054248 | 37.41344 | 0.0003703221 |  | 17.88658 | 20.9955 | 25.18437 | 19.41223 | 17.98036 | 19.13407
3160.107 | 0.6058577 | 37.79122 | 0.0003684544 |  | 17.91265 | 20.96893 | 25.23173 | 19.43637 | 17.96511 | 19.16122
3160.207 | 0.6056383 | 31.57364 | 0.0003517136 |  | 17.89365 | 20.99594 | 25.2051 | 19.40558 | 17.94724 | 19.13192
3160.307 | 0.6046947 | 38.28656 | 0.0003302437 |  | 17.9024 | 21.00804 | 25.1865 | 19.39496 | 17.96617 | 19.13589
3160.40625 | 0.6050462 | 39.31781 | 0.0003596983 |  | 17.89519 | 21.00678 | 25.20502 | 19.40837 | 17.9501 | 19.09995
3160.506 | 0.6057147 | 33.39554 | 0.0003324516 |  | 17.88674 | 20.98805 | 25.19958 | 19.41446 | 17.9332 | 19.1317
3160.605 | 0.605472 | 37.67775 | 0.0003679686 |  | 17.88577 | 21.01159 | 25.20717 | 19.42295 | 17.91769 | 19.1364
3160.705 | 0.6050169 | 37.21521 | 0.0003352907 |  | 17.85113 | 21.0042 | 25.2081 | 19.39386 | 17.91855 | 19.14356
3160.805 | 0.604944 | 42.81987 | 0.0003667762 |  | 17.83632 | 21.02047 | 25.22224 | 19.42854 | 17.90251 | 19.12321
3160.904 | 0.6053303 | 38.81472 | 0.0003614494 |  | 17.83931 | 21.00979 | 25.21557 | 19.37843 | 17.90232 | 19.13083
3161.004 | 0.6052979 | 36.5385 | 0.0003714597 |  | 17.84606 | 21.05448 | 25.21153 | 19.39368 | 17.90936 | 19.1321
3161.104 | 0.6052534 | 41.98503 | 0.0003690982 |  | 17.84263 | 21.04855 | 25.23763 | 19.4163 | 17.91079 | 19.10621
3161.203125 | 0.6057973 | 40.58694 | 0.0003471938 |  | 17.84975 | 21.04785 | 25.24529 | 19.39259 | 17.86896 | 19.11592
3161.303 | 0.6056536 | 42.12265 | 0.00038127 |  | 17.8528 | 21.05344 | 25.24551 | 19.3711 | 17.85425 | 19.12403
3161.402 | 0.6051072 | 36.85567 | 0.0003259475 |  | 17.85258 | 21.09019 | 25.26241 | 19.38858 | 17.8526 | 19.11462
3161.502 | 0.6055214 | 41.51793 | 0.0003796998 |  | 17.87936 | 21.08818 | 25.26216 | 19.40197 | 17.84151 | 19.09584
3161.602 | 0.605682 | 33.66896 | 0.0003330235 |  | 17.85414 | 21.08376 | 25.26766 | 19.35277 | 17.82606 | 19.08411
3161.701 | 0.6053243 | 41.60771 | 0.0003563182 |  | 17.85621 | 21.11892 | 25.24298 | 19.36012 | 17.83763 | 19.10444
3161.801 | 0.6048029 | 36.88073 | 0.0003683272 |  | 17.86004 | 21.12527 | 25.27621 | 19.39915 | 17.86183 | 19.12022
3161.9 | 0.6043195 | 35.64214 | 0.0003814643 |  | 17.83472 | 21.13346 | 25.30659 | 19.38136 | 17.83945 | 19.09695
3162 | 0.6050524 | 31.76094 | 0.0003500157 |  | 17.86362 | 21.13227 | 25.28763 | 19.40695 | 17.83433 | 19.10271
3162.1 | 0.6059307 | 29.9992 | 0.0003586951 |  | 17.83598 | 21.11682 | 25.3004 | 19.39396 | 17.82491 | 19.1075
3162.199 | 0.6059696 | 42.82853 | 0.0003566732 |  | 17.83493 | 21.15404 | 25.32282 | 19.3729 | 17.81216 | 19.09062
3162.299 | 0.6056338 | 38.92592 | 0.0003540631 |  | 17.84879 | 21.14436 | 25.33264 | 19.37076 | 17.81009 | 19.10793
3162.398 | 0.6064255 | 37.49319 | 0.0003139029 |  | 17.857 | 21.19637 | 25.36237 | 19.39368 | 17.79754 | 19.08429
3162.498 | 0.6057865 | 35.48492 | 0.0003380223 |  | 17.81825 | 21.15981 | 25.35156 | 19.38325 | 17.79739 | 19.05011
3162.598 | 0.6052222 | 39.43037 | 0.0003472303 |  | 17.8242 | 21.15604 | 25.35757 | 19.39301 | 17.77763 | 19.0742
3162.697 | 0.6054674 | 32.15558 | 0.0003941826 |  | 17.84183 | 21.18529 | 25.35767 | 19.39807 | 17.77799 | 19.07153
3162.796875 | 0.6057379 | 36.16619 | 0.0003586838 |  | 17.82084 | 21.17669 | 25.3467 | 19.37991 | 17.76832 | 19.04906
3162.896 | 0.6049056 | 38.40778 | 0.0003579566 |  | 17.81752 | 21.15547 | 25.34948 | 19.37518 | 17.74583 | 19.05188
3162.996 | 0.6050164 | 37.13273 | 0.0003672696 |  | 17.83708 | 21.19201 | 25.38835 | 19.36859 | 17.76654 | 19.0434
3163.096 | 0.6054864 | 39.25083 | 0.0003489087 |  | 17.86958 | 21.15506 | 25.36337 | 19.38407 | 17.76129 | 19.04466
3163.195 | 0.6060371 | 33.6407 | 0.0003626621 |  | 17.8096 | 21.17749 | 25.4029 | 19.37334 | 17.74252 | 19.00734
3163.295 | 0.6057272 | 36.77273 | 0.0003747948 |  | 17.82549 | 21.18858 | 25.37293 | 19.3821 | 17.73351 | 19.05059
3163.395 | 0.6061155 | 36.24321 | 0.0003667615 |  | 17.82736 | 21.21326 | 25.39862 | 19.38584 | 17.7358 | 19.02755
3163.494 | 0.6054305 | 34.6879 | 0.0003529027 |  | 17.8114 | 21.23315 | 25.40249 | 19.38181 | 17.75 | 19.02489
3163.59375 | 0.6056602 | 35.08436 | 0.000333597 |  | 17.81771 | 21.16776 | 25.36651 | 19.3712 | 17.73189 | 19.01327
3163.693 | 0.6054989 | 38.96009 | 0.0003700484 |  | 17.82389 | 21.18782 | 25.40505 | 19.38035 | 17.69629 | 19.05117
3163.793 | 0.6050507 | 36.30655 | 0.0003529405 |  | 17.79684 | 21.21757 | 25.38811 | 19.34199 | 17.6974 | 19.07272
3163.893 | 0.6057442 | 30.11313 | 0.0003157335 |  | 17.7942 | 21.2154 | 25.38092 | 19.35473 | 17.71335 | 19.04265
3163.992 | 0.6058262 | 35.67449 | 0.0003647883 |  | 17.80289 | 21.18701 | 25.42441 | 19.33808 | 17.71288 | 19.03378
3164.092 | 0.6060616 | 34.37985 | 0.0003749814 |  | 17.80643 | 21.20049 | 25.44282 | 19.34198 | 17.70797 | 19.01805
3164.191 | 0.6059815 | 36.94909 | 0.0003760972 |  | 17.79506 | 21.20557 | 25.39289 | 19.33275 | 17.712 | 19.05028
3164.291 | 0.605468 | 33.92916 | 0.000369875 |  | 17.77378 | 21.20965 | 25.42294 | 19.35886 | 17.71132 | 19.07572
3164.390625 | 0.6051381 | 32.07309 | 0.0003271753 |  | 17.83115 | 21.19131 | 25.43454 | 19.34385 | 17.67602 | 19.0829
3164.49 | 0.6055824 | 33.73002 | 0.0003655947 |  | 17.76449 | 21.20944 | 25.41719 | 19.32528 | 17.69348 | 19.1016
3164.59 | 0.6056704 | 38.42419 | 0.0003421108 |  | 17.76773 | 21.16824 | 25.41986 | 19.34303 | 17.68608 | 19.08321
3164.689 | 0.6060448 | 43.11471 | 0.000334426 |  | 17.76592 | 21.17288 | 25.41535 | 19.34956 | 17.68445 | 19.10107
3164.789 | 0.6055673 | 34.53752 | 0.0003621319 |  | 17.79445 | 21.17061 | 25.42131 | 19.37405 | 17.66344 | 19.08648
3164.889 | 0.6057456 | 39.62268 | 0.0003881807 |  | 17.76253 | 21.15327 | 25.44378 | 19.33834 | 17.71384 | 19.08589
3164.988 | 0.605736 | 37.51552 | 0.0003449662 |  | 17.77416 | 21.19245 | 25.44305 | 19.36162 | 17.69203 | 19.07363
3165.088 | 0.605022 | 40.40603 | 0.0003634348 |  | 17.76376 | 21.13357 | 25.4092 | 19.34146 | 17.69048 | 19.09122
3165.1875 | 0.605732 | 36.96367 | 0.0003747985 |  | 17.73935 | 21.17575 | 25.43092 | 19.37659 | 17.67222 | 19.09182
3165.287 | 0.6056224 | 38.31846 | 0.0003650336 |  | 17.7496 | 21.16639 | 25.46846 | 19.35278 | 17.68419 | 19.10793
3165.387 | 0.6054396 | 38.09609 | 0.0003373456 |  | 17.74143 | 21.15153 | 25.44011 | 19.35998 | 17.66637 | 19.09685
3165.486 | 0.6052627 | 37.46448 | 0.0003514834 |  | 17.75785 | 21.16953 | 25.41193 | 19.37868 | 17.68805 | 19.06596
3165.586 | 0.6059843 | 42.91511 | 0.0003849785 |  | 17.70749 | 21.17197 | 25.44167 | 19.32728 | 17.59476 | 19.06589
3165.686 | 0.605271 | 37.0024 | 0.0003771301 |  | 17.76107 | 21.17927 | 25.44197 | 19.34074 | 17.63988 | 19.05028
3165.785 | 0.6054112 | 37.86869 | 0.0003632533 |  | 17.71927 | 21.15834 | 25.4034 | 19.32684 | 17.65054 | 19.06511
3165.885 | 0.6051557 | 40.63388 | 0.0003589873 |  | 17.71842 | 21.17712 | 25.43854 | 19.34339 | 17.64651 | 19.0365
3165.984375 | 0.6059378 | 42.8021 | 0.0003620567 |  | 17.73082 | 21.20795 | 25.44472 | 19.34615 | 17.65873 | 19.03363
3166.084 | 0.6058481 | 33.32399 | 0.000355059 |  | 17.72957 | 21.18757 | 25.43542 | 19.32904 | 17.62328 | 19.01796
3166.184 | 0.6060042 | 38.47614 | 0.0003487672 |  | 17.73046 | 21.21171 | 25.44382 | 19.3211 | 17.62816 | 19.00397
3166.283 | 0.606493 | 37.3018 | 0.0003415527 |  | 17.71942 | 21.2051 | 25.43161 | 19.33996 | 17.61879 | 18.9979
3166.383 | 0.6052599 | 39.67144 | 0.0003303761 |  | 17.73445 | 21.21613 | 25.43528 | 19.34705 | 17.60566 | 18.99487
3166.482 | 0.6055753 | 35.12264 | 0.0003469019 |  | 17.68657 | 21.20467 | 25.43663 | 19.30776 | 17.5915 | 18.98177
3166.582 | 0.6055736 | 40.91914 | 0.0003431708 |  | 17.69973 | 21.22337 | 25.50609 | 19.34489 | 17.58786 | 18.95177
3166.682 | 0.6057255 | 34.94127 | 0.000359506 |  | 17.71766 | 21.2121 | 25.44583 | 19.33792 | 17.58724 | 18.9531
3166.78125 | 0.6054737 | 40.83849 | 0.0003309543 |  | 17.71099 | 21.20536 | 25.47841 | 19.35331 | 17.56846 | 18.94167
3166.881 | 0.6056406 | 38.75685 | 0.0003501993 |  | 17.71504 | 21.26048 | 25.46688 | 19.31772 | 17.58858 | 18.92062
3166.98 | 0.6052752 | 41.29555 | 0.0003463844 |  | 17.70373 | 21.23606 | 25.48312 | 19.3536 | 17.55479 | 18.92256
3167.08 | 0.604735 | 40.61839 | 0.0003613254 |  | 17.71719 | 21.2717 | 25.46889 | 19.35525 | 17.52966 | 18.93567
3167.18 | 0.6057121 | 39.85918 | 0.0003390871 |  | 17.68019 | 21.25018 | 25.46891 | 19.34535 | 17.57492 | 18.91979
3167.279 | 0.6055798 | 41.1994 | 0.0003483118 |  | 17.69886 | 21.28259 | 25.51135 | 19.34986 | 17.54565 | 18.90126
3167.379 | 0.6055463 | 38.99746 | 0.0003527853 |  | 17.70917 | 21.26453 | 25.47905 | 19.35782 | 17.47663 | 18.89172
3167.479 | 0.6054214 | 43.33709 | 0.0003676518 |  | 17.67823 | 21.27334 | 25.47584 | 19.35302 | 17.49508 | 18.88984
3167.578125 | 0.6053147 | 44.65361 | 0.0003211488 |  | 17.69563 | 21.23944 | 25.51196 | 19.34757 | 17.49446 | 18.8715
3167.678 | 0.6052406 | 39.61858 | 0.00036106 |  | 17.67661 | 21.27556 | 25.51702 | 19.32607 | 17.53201 | 18.83655
3167.777 | 0.6058282 | 42.19738 | 0.0003529631 |  | 17.68114 | 21.2747 | 25.49715 | 19.33575 | 17.4834 | 18.83531
3167.877 | 0.6057022 | 44.41665 | 0.000376376 |  | 17.6747 | 21.25831 | 25.51418 | 19.30481 | 17.46994 | 18.81682
3167.977 | 0.6055889 | 38.73908 | 0.0003298727 |  | 17.67739 | 21.25426 | 25.52906 | 19.32064 | 17.48361 | 18.76801
3168.076 | 0.6057289 | 42.24159 | 0.0003658473 |  | 17.6625 | 21.23221 | 25.51548 | 19.31658 | 17.47178 | 18.7786
3168.176 | 0.6053349 | 38.56318 | 0.0003354822 |  | 17.68155 | 21.24888 | 25.5152 | 19.30745 | 17.44557 | 18.79412
3168.275 | 0.6049962 | 38.70216 | 0.0003371753 |  | 17.64906 | 21.26326 | 25.53818 | 19.30254 | 17.44035 | 18.75718
3168.375 | 0.6057098 | 39.98815 | 0.0003830629 |  | 17.65952 | 21.26531 | 25.53301 | 19.28742 | 17.42071 | 18.73305
3168.475 | 0.6059582 | 36.65653 | 0.0003491176 |  | 17.64836 | 21.3014 | 25.52433 | 19.30427 | 17.43092 | 18.74274
3168.574 | 0.6057002 | 38.68074 | 0.0003841953 |  | 17.66031 | 21.27304 | 25.53197 | 19.31859 | 17.42873 | 18.72452
3168.674 | 0.6050618 | 35.8349 | 0.000351632 |  | 17.63895 | 21.26721 | 25.53297 | 19.30432 | 17.42909 | 18.73614
3168.773 | 0.6058381 | 37.74291 | 0.0003752898 |  | 17.64834 | 21.30522 | 25.53239 | 19.29123 | 17.41595 | 18.68699
3168.873 | 0.6058742 | 38.59143 | 0.0003465167 |  | 17.63326 | 21.28154 | 25.5234375 | 19.31249 | 17.41844 | 18.69239
3168.973 | 0.6049187 | 38.13391 | 0.0003316076 |  | 17.63332 | 21.31304 | 25.55971 | 19.33094 | 17.4206 | 18.66772
3169.072 | 0.6056125 | 38.93594 | 0.0003479972 |  | 17.63864 | 21.34536 | 25.51648 | 19.3131 | 17.39725 | 18.63555
3169.171875 | 0.6056434 | 38.3171 | 0.0003922392 |  | 17.61488 | 21.33512 | 25.52549 | 19.332 | 17.37265 | 18.68973
3169.271 | 0.6052454 | 43.39269 | 0.000349988 |  | 17.65528 | 21.3773 | 25.53777 | 19.3242 | 17.3744 | 18.6389
3169.371 | 0.6051696 | 42.47673 | 0.0003315524 |  | 17.63557 | 21.35991 | 25.53809 | 19.32898 | 17.38903 | 18.61837
3169.471 | 0.6057365 | 49.08165 | 0.0003757175 |  | 17.62087 | 21.38947 | 25.5344 | 19.34894 | 17.37477 | 18.59889
3169.57 | 0.605604 | 39.53564 | 0.0003602688 |  | 17.61891 | 21.41481 | 25.498 | 19.33888 | 17.36944 | 18.57765
3169.67 | 0.6060956 | 43.17896 | 0.0003384146 |  | 17.62669 | 21.44519 | 25.50922 | 19.34679 | 17.35473 | 18.59791
3169.77 | 0.6058779 | 38.70672 | 0.0003467423 |  | 17.61728 | 21.44669 | 25.51203 | 19.33796 | 17.3552 | 18.57814
3169.869 | 0.6050686 | 39.93438 | 0.0003226684 |  | 17.61179 | 21.47794 | 25.51778 | 19.35204 | 17.34913 | 18.57315
3169.96875 | 0.6054166 | 42.08801 | 0.0003358135 |  | 17.6162 | 21.47955 | 25.50216 | 19.36425 | 17.36231 | 18.5805
3170.068 | 0.6054952 | 47.92918 | 0.0003266711 |  | 17.59946 | 21.51898 | 25.48221 | 19.3627 | 17.32839 | 18.55646
3170.168 | 0.605395 | 39.52698 | 0.0003121104 |  | 17.61981 | 21.52644 | 25.48552 | 19.3833 | 17.31276 | 18.54994
3170.268 | 0.6058112 | 40.56461 | 0.0003553149 |  | 17.62576 | 21.54461 | 25.47899 | 19.33147 | 17.3346 | 18.53675
3170.367 | 0.6059088 | 38.08196 | 0.0003608613 |  | 17.60636 | 21.57556 | 25.48814 | 19.33922 | 17.33158 | 18.53957
3170.467 | 0.6050135 | 40.11073 | 0.0003480445 |  | 17.60599 | 21.54205 | 25.45715 | 19.34736 | 17.3152 | 18.5044
3170.566 | 0.6047106 | 42.23384 | 0.0003315704 |  | 17.62185 | 21.54935 | 25.49136 | 19.35537 | 17.33143 | 18.48108
3170.666 | 0.605485 | 42.2384 | 0.0003548931 |  | 17.65521 | 21.54824 | 25.4304 | 19.33425 | 17.30734 | 18.49475
3170.765625 | 0.6060264 | 40.04739 | 0.0003467814 |  | 17.62042 | 21.52398 | 25.43931 | 19.32571 | 17.32284 | 18.51647
3170.865 | 0.605736 | 42.05475 | 0.0003233529 |  | 17.59033 | 21.50517 | 25.43277 | 19.35782 | 17.32283 | 18.49252
3170.965 | 0.6055233 | 40.33129 | 0.0003711532 |  | 17.63633 | 21.52215 | 25.37795 | 19.36487 | 17.31844 | 18.48219
3171.064 | 0.6058628 | 38.49117 | 0.0003473024 |  | 17.62969 | 21.49049 | 25.37337 | 19.33242 | 17.34327 | 18.49073
3171.164 | 0.6050794 | 40.0802 | 0.0003465458 |  | 17.63962 | 21.46602 | 25.37406 | 19.33447 | 17.33144 | 18.4859
3171.264 | 0.604976 | 42.05338 | 0.0003330983 |  | 17.64568 | 21.43989 | 25.3496 | 19.33469 | 17.33023 | 18.45318
3171.363 | 0.6054688 | 38.60373 | 0.000339766 |  | 17.65635 | 21.4137 | 25.3251 | 19.30944 | 17.3188 | 18.45732
3171.463 | 0.605881 | 38.52353 | 0.000399595 |  | 17.639 | 21.38916 | 25.29463 | 19.29288 | 17.3169 | 18.49019
3171.5625 | 0.6055577 | 41.8433 | 0.000350198 |  | 17.67341 | 21.42181 | 25.29164 | 19.2963 | 17.33514 | 18.472
3171.662 | 0.6054668 | 39.82546 | 0.0003502422 |  | 17.65806 | 21.37042 | 25.27806 | 19.27596 | 17.33979 | 18.47061
3171.762 | 0.605414 | 37.74702 | 0.0003436943 |  | 17.64616 | 21.36615 | 25.25412 | 19.26427 | 17.32339 | 18.46972
3171.861 | 0.605845 | 41.0832 | 0.0003276305 |  | 17.66485 | 21.3778 | 25.20563 | 19.28311 | 17.3358 | 18.48149
3171.961 | 0.6056164 | 34.76993 | 0.0003742054 |  | 17.67746 | 21.37193 | 25.22066 | 19.26575 | 17.35842 | 18.50281
3172.061 | 0.6057371 | 35.29945 | 0.0003627121 |  | 17.64115 | 21.36327 | 25.19979 | 19.27007 | 17.37785 | 18.49971
3172.16 | 0.6053317 | 38.37862 | 0.0003477731 |  | 17.64028 | 21.34268 | 25.16254 | 19.29767 | 17.37838 | 18.48175
3172.26 | 0.6048645 | 35.95885 | 0.0003826792 |  | 17.65812 | 21.3331 | 25.16088 | 19.23177 | 17.39867 | 18.49787
3172.359375 | 0.6051745 | 37.51188 | 0.0003217329 |  | 17.64499 | 21.30394 | 25.13529 | 19.24029 | 17.39967 | 18.49871
3172.459 | 0.6054081 | 34.4842 | 0.0003350475 |  | 17.66957 | 21.2653 | 25.14627 | 19.18874 | 17.42982 | 18.52117
3172.559 | 0.6057712 | 33.91412 | 0.0003736001 |  | 17.71653 | 21.30302 | 25.12613 | 19.21595 | 17.41982 | 18.49205
3172.658 | 0.6058697 | 34.61681 | 0.0003689459 |  | 17.69354 | 21.25687 | 25.14326 | 19.17813 | 17.46308 | 18.526
3172.758 | 0.6051245 | 36.85339 | 0.0003518295 |  | 17.69008 | 21.24738 | 25.15902 | 19.22538 | 17.48355 | 18.54249
3172.857 | 0.6053831 | 35.88047 | 0.0003932633 |  | 17.70599 | 21.27883 | 25.11814 | 19.21245 | 17.47118 | 18.53393
3172.957 | 0.6060465 | 35.33271 | 0.0003603873 |  | 17.71028 | 21.26091 | 25.11997 | 19.20078 | 17.51014 | 18.54489
3173.057 | 0.6058995 | 36.03449 | 0.0003477838 |  | 17.70236 | 21.31469 | 25.13873 | 19.18129 | 17.50463 | 18.59374
3173.15625 | 0.6058807 | 35.44026 | 0.0003461008 |  | 17.71675 | 21.27904 | 25.13001 | 19.20336 | 17.54861 | 18.55733
3173.256 | 0.6057939 | 38.27882 | 0.0003688966 |  | 17.75182 | 21.30141 | 25.1114 | 19.16101 | 17.55559 | 18.58386
3173.355 | 0.606394 | 37.80626 | 0.0003637163 |  | 17.70656 | 21.28939 | 25.14096 | 19.16598 | 17.57205 | 18.57988
3173.455 | 0.6053604 | 38.81517 | 0.0003595191 |  | 17.72605 | 21.31215 | 25.13443 | 19.18933 | 17.58664 | 18.58178
3173.555 | 0.6052375 | 40.07154 | 0.0003759978 |  | 17.74225 | 21.32333 | 25.14518 | 19.14494 | 17.56553 | 18.6112
3173.654 | 0.6053272 | 33.9761 | 0.000339017 |  | 17.71544 | 21.35096 | 25.17177 | 19.16158 | 17.62697 | 18.63835
3173.754 | 0.6044918 | 33.42379 | 0.0003539159 |  | 17.74696 | 21.33791 | 25.1385 | 19.12696 | 17.63167 | 18.63929
3173.854 | 0.6050956 | 43.59182 | 0.0003745435 |  | 17.74259 | 21.36372 | 25.13284 | 19.1282 | 17.65882 | 18.64862
3173.953125 | 0.6055923 | 36.55718 | 0.0003447253 |  | 17.76407 | 21.35665 | 25.16756 | 19.09985 | 17.62745 | 18.63857
3174.053 | 0.6060743 | 36.42868 | 0.0003137729 |  | 17.74846 | 21.3715 | 25.14829 | 19.15539 | 17.65265 | 18.67905
3174.152 | 0.6056409 | 32.13552 | 0.0003432252 |  | 17.72937 | 21.33183 | 25.17442 | 19.14235 | 17.65562 | 18.71175
3174.252 | 0.6055287 | 36.3029 | 0.0003747445 |  | 17.74105 | 21.3723 | 25.15612 | 19.11325 | 17.63923 | 18.71096
3174.352 | 0.605164 | 42.23566 | 0.0003417838 |  | 17.75893 | 21.3568 | 25.17893 | 19.15092 | 17.68458 | 18.73522
3174.451 | 0.6050325 | 38.35902 | 0.0003702339 |  | 17.75335 | 21.37801 | 25.17568 | 19.15358 | 17.70778 | 18.72168
3174.551 | 0.6060704 | 37.10038 | 0.000377069 |  | 17.76682 | 21.34136 | 25.18302 | 19.15367 | 17.68237 | 18.73047
3174.65 | 0.6055336 | 37.25031 | 0.0003737161 |  | 17.75501 | 21.35036 | 25.19616 | 19.14401 | 17.6794 | 18.72601
3174.75 | 0.6051418 | 38.2738 | 0.0003745879 |  | 17.76563 | 21.35228 | 25.18363 | 19.17444 | 17.7219 | 18.73017
3174.85 | 0.6056874 | 33.33857 | 0.000373512 |  | 17.74394 | 21.37006 | 25.19918 | 19.1611 | 17.70666 | 18.75709
3174.949 | 0.6056392 | 36.03677 | 0.0003771405 |  | 17.75862 | 21.33895 | 25.20815 | 19.17463 | 17.74419 | 18.78273
3175.049 | 0.6053243 | 36.379 | 0.0003422284 |  | 17.75789 | 21.33014 | 25.21097 | 19.16897 | 17.732 | 18.75045
3175.148 | 0.6056868 | 31.40002 | 0.0003368898 |  | 17.79131 | 21.33411 | 25.20534 | 19.19637 | 17.7252 | 18.77682
3175.248 | 0.6060763 | 31.62878 | 0.0003456161 |  | 17.74917 | 21.34087 | 25.20256 | 19.19049 | 17.74333 | 18.77432
3175.348 | 0.6055216 | 38.09562 | 0.0003731 |  | 17.79523 | 21.34148 | 25.20568 | 19.19569 | 17.74928 | 18.80129
3175.447 | 0.6052579 | 39.20935 | 0.0003428524 |  | 17.79495 | 21.35616 | 25.24469 | 19.23736 | 17.75125 | 18.8041
3175.546875 | 0.6051679 | 33.1891 | 0.0003542581 |  | 17.79438 | 21.35589 | 25.24081 | 19.20802 | 17.7651 | 18.78393
3175.646 | 0.6057203 | 40.74461 | 0.000314503 |  | 17.80407 | 21.33708 | 25.25087 | 19.21419 | 17.75492 | 18.78876
3175.746 | 0.6057413 | 39.43219 | 0.000313482 |  | 17.8152 | 21.36188 | 25.23772 | 19.22385 | 17.78979 | 18.78111
3175.846 | 0.6058648 | 33.95058 | 0.0003660052 |  | 17.82786 | 21.38796 | 25.26607 | 19.23787 | 17.77231 | 18.80702
3175.945 | 0.6055086 | 39.14283 | 0.0003066246 |  | 17.83418 | 21.34851 | 25.26151 | 19.25235 | 17.78271 | 18.79927
3176.045 | 0.6058606 | 30.56792 | 0.0003432442 |  | 17.83938 | 21.36351 | 25.25947 | 19.2436 | 17.79998 | 18.8138
3176.145 | 0.6054192 | 31.04959 | 0.0003743613 |  | 17.8481 | 21.37565 | 25.25902 | 19.25146 | 17.83072 | 18.80845
3176.244 | 0.6050203 | 32.78398 | 0.0003524119 |  | 17.86068 | 21.37914 | 25.25738 | 19.25893 | 17.83175 | 18.81918
3176.34375 | 0.6054578 | 36.31657 | 0.0003592869 |  | 17.84615 | 21.38285 | 25.27355 | 19.26648 | 17.85983 | 18.83749
3176.443 | 0.6054382 | 31.12159 | 0.0003160132 |  | 17.86834 | 21.42143 | 25.27088 | 19.26558 | 17.85283 | 18.86368
3176.543 | 0.6055279 | 33.21918 | 0.0003399712 |  | 17.88132 | 21.40047 | 25.25087 | 19.26498 | 17.89113 | 18.81196
3176.643 | 0.6048926 | 33.1809 | 0.0003062949 |  | 17.86353 | 21.38162 | 25.27362 | 19.2787 | 17.86696 | 18.86335
3176.742 | 0.605099 | 35.83717 | 0.0003434401 |  | 17.90726 | 21.42404 | 25.28619 | 19.20301 | 17.87506 | 18.85482
3176.842 | 0.6051906 | 42.88549 | 0.0003585201 |  | 17.89762 | 21.45732 | 25.27701 | 19.2447 | 17.90425 | 18.87941
3176.941 | 0.6056372 | 36.71713 | 0.0003255721 |  | 17.92297 | 21.42829 | 25.30496 | 19.25434 | 17.93831 | 18.88986
3177.041 | 0.6057042 | 32.02479 | 0.0003340674 |  | 17.92075 | 21.45106 | 25.29259 | 19.24258 | 17.95139 | 18.88361
3177.140625 | 0.6051994 | 32.31279 | 0.0003292165 |  | 17.92633 | 21.43136 | 25.26152 | 19.27484 | 17.95808 | 18.92089
3177.24 | 0.6056434 | 32.18428 | 0.0003398372 |  | 17.91175 | 21.46984 | 25.25084 | 19.23454 | 17.98155 | 18.91511
3177.34 | 0.6052329 | 29.74811 | 0.0003756238 |  | 17.88918 | 21.44312 | 25.2825 | 19.24487 | 18.00831 | 18.90341
3177.439 | 0.6050453 | 33.69949 | 0.0003373596 |  | 17.89827 | 21.4381 | 25.3118 | 19.26056 | 18.00945 | 18.89461
3177.539 | 0.6054827 | 31.34352 | 0.0003370918 |  | 17.89288 | 21.40371 | 25.30542 | 19.22853 | 18.03735 | 18.90592
3177.639 | 0.605602 | 33.73458 | 0.0003560874 |  | 17.89415 | 21.44243 | 25.28182 | 19.23839 | 18.0536 | 18.93907
3177.738 | 0.6057294 | 35.38558 | 0.0003459066 |  | 17.89989 | 21.43319 | 25.26542 | 19.219 | 18.07244 | 18.91697
3177.838 | 0.6056383 | 37.2544 | 0.0003316069 |  | 17.88917 | 21.42378 | 25.28555 | 19.2413 | 18.06849 | 18.93193
3177.9375 | 0.6055134 | 34.18709 | 0.0003719978 |  | 17.90614 | 21.43337 | 25.28725 | 19.22956 | 18.0636 | 18.96296
3178.037 | 0.6057567 | 32.58894 | 0.0003467702 |  | 17.90931 | 21.44611 | 25.26563 | 19.24939 | 18.06802 | 18.96337
3178.137 | 0.6052026 | 38.28292 | 0.000353621 |  | 17.89477 | 21.43939 | 25.2528 | 19.20837 | 18.06737 | 18.97203
3178.236 | 0.6053144 | 34.94218 | 0.0003315787 |  | 17.90064 | 21.41476 | 25.30016 | 19.2304 | 18.08371 | 18.98631
3178.336 | 0.6055378 | 39.3766 | 0.0003524643 |  | 17.87766 | 21.42344 | 25.29278 | 19.23337 | 18.08693 | 19.00065
3178.436 | 0.6062225 | 37.90742 | 0.0003712075 |  | 17.89945 | 21.42238 | 25.25278 | 19.20241 | 18.06466 | 18.99051
3178.535 | 0.6050425 | 39.31371 | 0.0003396554 |  | 17.8948 | 21.39203 | 25.30397 | 19.22148 | 18.06992 | 18.99052
3178.635 | 0.605267 | 40.30851 | 0.0003355569 |  | 17.90346 | 21.40336 | 25.28405 | 19.19627 | 18.09029 | 19.04245
3178.734375 | 0.6054527 | 36.63784 | 0.0003402593 |  | 17.89938 | 21.38643 | 25.2687 | 19.1956 | 18.09015 | 19.02044
3178.834 | 0.6054433 | 38.13892 | 0.00036971 |  | 17.90597 | 21.36173 | 25.26744 | 19.18457 | 18.097 | 19.00959
3178.934 | 0.605766 | 38.09745 | 0.0003450611 |  | 17.90761 | 21.34295 | 25.27552 | 19.19431 | 18.09435 | 19.02821
3179.033 | 0.6055327 | 35.95839 | 0.0003615535 |  | 17.88662 | 21.33315 | 25.2528 | 19.1594 | 18.10901 | 19.00624
3179.133 | 0.6053828 | 31.80377 | 0.0003296394 |  | 17.8915 | 21.33946 | 25.27517 | 19.18878 | 18.12476 | 19.02059
3179.232 | 0.6055358 | 40.23924 | 0.0003499852 |  | 17.88799 | 21.30267 | 25.26584 | 19.17922 | 18.08384 | 19.01996
3179.332 | 0.6054737 | 40.82436 | 0.0003606476 |  | 17.89787 | 21.32504 | 25.29691 | 19.18658 | 18.08251 | 19.0186
3179.432 | 0.6054725 | 41.34933 | 0.0003631067 |  | 17.89119 | 21.28413 | 25.25821 | 19.17677 | 18.0767 | 19.03364
3179.53125 | 0.6057936 | 42.04245 | 0.000331792 |  | 17.89858 | 21.30932 | 25.28995 | 19.19408 | 18.08962 | 19.03588
3179.631 | 0.6054705 | 40.64162 | 0.0003062116 |  | 17.8984 | 21.29921 | 25.27596 | 19.16761 | 18.06713 | 19.02612
3179.73 | 0.6049116 | 40.44977 | 0.0003414007 |  | 17.89579 | 21.29078 | 25.27102 | 19.19842 | 18.07174 | 19.02075
3179.83 | 0.6055736 | 41.82918 | 0.0003069096 |  | 17.89067 | 21.27677 | 25.27885 | 19.18705 | 18.10314 | 19.05035
3179.93 | 0.6050839 | 40.06607 | 0.0003267964 |  | 17.87589 | 21.26985 | 25.33421 | 19.20453 | 18.11711 | 18.99284
3180.029 | 0.6060618 | 33.31624 | 0.0003519732 |  | 17.89565 | 21.2473 | 25.31312 | 19.22953 | 18.10579 | 19.01063
3180.129 | 0.6058714 | 39.31827 | 0.0003549339 |  | 17.86407 | 21.22659 | 25.3378 | 19.18528 | 18.10256 | 18.98769
3180.229 | 0.6054072 | 33.72455 | 0.0003405016 |  | 17.90965 | 21.24076 | 25.34434 | 19.21792 | 18.0978 | 18.99998
3180.328125 | 0.6059824 | 34.44273 | 0.0003442815 |  | 17.92277 | 21.2263 | 25.31024 | 19.21579 | 18.07575 | 18.9847
3180.428 | 0.6053354 | 36.49247 | 0.0003489343 |  | 17.91542 | 21.22977 | 25.31498 | 19.21347 | 18.08815 | 18.9812
3180.527 | 0.6052102 | 33.17087 | 0.0003288905 |  | 17.90012 | 21.25054 | 25.35226 | 19.17645 | 18.05933 | 19.02405
3180.627 | 0.6053982 | 39.65868 | 0.0003388665 |  | 17.91672 | 21.21574 | 25.33762 | 19.19385 | 18.01694 | 18.97793
3180.727 | 0.6057107 | 43.35031 | 0.00033598 |  | 17.88314 | 21.2128 | 25.33344 | 19.19925 | 18.03295 | 18.97296
3180.826 | 0.6056874 | 35.94837 | 0.0003382862 |  | 17.92457 | 21.20568 | 25.37291 | 19.23981 | 18.06077 | 18.94489
3180.926 | 0.6057544 | 36.22953 | 0.0003277308 |  | 17.91777 | 21.17586 | 25.38712 | 19.18557 | 18.03243 | 18.98282
3181.025 | 0.6049247 | 32.88606 | 0.0003513408 |  | 17.93896 | 21.17032 | 25.36559 | 19.20611 | 18.00164 | 18.96474
3181.125 | 0.6047424 | 32.60034 | 0.000324599 |  | 17.92883 | 21.20236 | 25.37507 | 19.18832 | 17.99268 | 18.95585
3181.225 | 0.6055997 | 38.43239 | 0.0003386378 |  | 17.9383 | 21.15215 | 25.37175 | 19.2127 | 18.02197 | 18.94398
3181.324 | 0.6050269 | 39.64729 | 0.0003484987 |  | 17.91976 | 21.18385 | 25.38979 | 19.22951 | 17.99887 | 18.93141
3181.424 | 0.6054265 | 32.81634 | 0.0003378233 |  | 17.92919 | 21.18045 | 25.32014 | 19.23508 | 17.95641 | 18.94037
3181.523 | 0.604978 | 35.78158 | 0.0003345423 |  | 17.94823 | 21.14045 | 25.34604 | 19.24513 | 17.97231 | 18.91515
3181.623 | 0.6050161 | 35.20512 | 0.0003155978 |  | 17.92136 | 21.1202 | 25.36009 | 19.25887 | 17.93098 | 18.91228
3181.723 | 0.6055449 | 33.53088 | 0.0003418316 |  | 17.93233 | 21.1384 | 25.31721 | 19.25069 | 17.91577 | 18.93043
3181.822 | 0.6059105 | 33.59923 | 0.000361577 |  | 17.94161 | 21.1248 | 25.34224 | 19.26015 | 17.9107 | 18.88252
3181.921875 | 0.6059429 | 32.7776 | 0.000366144 |  | 17.92191 | 21.12888 | 25.34783 | 19.23255 | 17.88221 | 18.91387
3182.021 | 0.6059744 | 32.57117 | 0.0003460918 |  | 17.91043 | 21.13651 | 25.33775 | 19.23212 | 17.90383 | 18.88566
3182.121 | 0.6052139 | 34.50288 | 0.0003856834 |  | 17.92718 | 21.13718 | 25.31541 | 19.2848 | 17.84272 | 18.86803
3182.221 | 0.6057422 | 35.7907 | 0.0003628348 |  | 17.91216 | 21.14736 | 25.33747 | 19.29268 | 17.81335 | 18.90564
3182.32 | 0.6056851 | 38.07284 | 0.000340141 |  | 17.89933 | 21.14568 | 25.27319 | 19.26934 | 17.83841 | 18.88259
3182.42 | 0.6051112 | 40.83803 | 0.000324501 |  | 17.90961 | 21.1051 | 25.34635 | 19.27957 | 17.83099 | 18.85444
3182.52 | 0.6054515 | 38.93776 | 0.0003374651 |  | 17.9082 | 21.14067 | 25.30663 | 19.28904 | 17.82778 | 18.8339
3182.619 | 0.605604 | 38.35447 | 0.0003416004 |  | 17.87349 | 21.13519 | 25.29947 | 19.28241 | 17.80077 | 18.82533
3182.71875 | 0.605493 | 39.20799 | 0.0003229952 |  | 17.85881 | 21.12271 | 25.28678 | 19.29822 | 17.77134 | 18.82121
3182.818 | 0.604963 | 33.22282 | 0.0003706446 |  | 17.90017 | 21.14113 | 25.27151 | 19.29146 | 17.78878 | 18.81962
3182.918 | 0.6051972 | 38.10429 | 0.0003670885 |  | 17.91156 | 21.1504 | 25.26474 | 19.27904 | 17.76916 | 18.79971
3183.018 | 0.6053127 | 39.94622 | 0.0003560559 |  | 17.89209 | 21.14177 | 25.25605 | 19.29256 | 17.72326 | 18.7924
3183.117 | 0.6051756 | 38.18586 | 0.0003513178 |  | 17.90068 | 21.14118 | 25.23549 | 19.30834 | 17.75063 | 18.76137
3183.217 | 0.6056045 | 44.29634 | 0.0003098949 |  | 17.92692 | 21.15743 | 25.2445 | 19.31097 | 17.75136 | 18.78214
3183.316 | 0.6053939 | 40.43428 | 0.0003437149 |  | 17.92234 | 21.15415 | 25.23357 | 19.31135 | 17.72586 | 18.7719
3183.416 | 0.6056636 | 38.2934 | 0.0003425882 |  | 17.94358 | 21.14073 | 25.25031 | 19.30101 | 17.73718 | 18.7643
3183.515625 | 0.6054277 | 39.18931 | 0.0003506615 |  | 17.96982 | 21.16977 | 25.28529 | 19.3147 | 17.69897 | 18.7637
3183.615 | 0.6056017 | 39.05351 | 0.000330147 |  | 17.96388 | 21.1556 | 25.25071 | 19.31973 | 17.71024 | 18.76458
3183.715 | 0.6054373 | 40.00364 | 0.0003674625 |  | 17.9658 | 21.15786 | 25.25526 | 19.32106 | 17.7016 | 18.74511
3183.814 | 0.604984 | 41.94219 | 0.0003647797 |  | 17.98245 | 21.17763 | 25.26498 | 19.32399 | 17.6872 | 18.71633
3183.914 | 0.6050297 | 38.29522 | 0.0003185429 |  | 17.9767 | 21.18657 | 25.25741 | 19.3183 | 17.67013 | 18.72867
3184.014 | 0.6054754 | 36.35667 | 0.0003285305 |  | 17.99063 | 21.20347 | 25.24706 | 19.33913 | 17.66882 | 18.72185
3184.113 | 0.6050777 | 33.05057 | 0.0003146686 |  | 17.96156 | 21.19661 | 25.27293 | 19.35179 | 17.66084 | 18.69656
3184.213 | 0.6062517 | 34.95676 | 0.0003397674 |  | 17.98602 | 21.18618 | 25.23803 | 19.34278 | 17.69527 | 18.67418
3184.3125 | 0.6055179 | 33.5523 | 0.0002754985 |  | 17.97009 | 21.20586 | 25.25562 | 19.31213 | 17.65938 | 18.68676
3184.412 | 0.6047964 | 40.46162 | 0.0003687073 |  | 17.97888 | 21.17186 | 25.24212 | 19.35755 | 17.67192 | 18.70067
3184.512 | 0.6059151 | 37.36423 | 0.0003544053 |  | 18.00267 | 21.18171 | 25.27592 | 19.33921 | 17.64373 | 18.64998
3184.611 | 0.6047998 | 44.57067 | 0.0003380771 |  | 18.00164 | 21.19229 | 25.27469 | 19.3358 | 17.63216 | 18.69193
3184.711 | 0.6055307 | 41.16067 | 0.0003122999 |  | 17.97923 | 21.18635 | 25.28265 | 19.35613 | 17.64835 | 18.69629
3184.811 | 0.605074 | 36.26098 | 0.0003325767 |  | 18.00005 | 21.1888 | 25.28396 | 19.32436 | 17.6332 | 18.65448
3184.91 | 0.605487 | 38.05325 | 0.0003622271 |  | 17.96945 | 21.18421 | 25.2647 | 19.33862 | 17.58813 | 18.67513
3185.01 | 0.6060414 | 31.82792 | 0.0003460478 |  | 17.94286 | 21.18718 | 25.28635 | 19.36604 | 17.6097 | 18.64039
3185.109375 | 0.6053218 | 35.10806 | 0.000336874 |  | 17.96855 | 21.19441 | 25.24891 | 19.33588 | 17.60697 | 18.65588
3185.209 | 0.6048446 | 35.2958 | 0.0003319334 |  | 17.98405 | 21.18052 | 25.26598 | 19.30276 | 17.6145 | 18.61853
3185.309 | 0.6055932 | 34.07407 | 0.0003408888 |  | 17.97832 | 21.19398 | 25.28437 | 19.33161 | 17.58912 | 18.62242
3185.408 | 0.6058756 | 34.15929 | 0.0003278097 |  | 17.94004 | 21.19808 | 25.28316 | 19.32586 | 17.60802 | 18.63416
3185.508 | 0.6057081 | 35.21196 | 0.0003241356 |  | 17.9722 | 21.17381 | 25.24304 | 19.3071 | 17.60332 | 18.61324
3185.607 | 0.6059327 | 35.86087 | 0.0003359883 |  | 17.94366 | 21.16398 | 25.25284 | 19.31446 | 17.59767 | 18.60667
3185.707 | 0.6049167 | 35.77885 | 0.0003541634 |  | 17.94979 | 21.13766 | 25.24767 | 19.30254 | 17.60381 | 18.60148
3185.807 | 0.6054001 | 37.48863 | 0.0003276328 |  | 17.94647 | 21.17052 | 25.28304 | 19.32254 | 17.58942 | 18.58311
3185.90625 | 0.6054762 | 37.06119 | 0.000348425 |  | 17.93967 | 21.16663 | 25.25118 | 19.32842 | 17.59638 | 18.61178
3186.006 | 0.6051898 | 35.38057 | 0.0003085858 |  | 17.93812 | 21.15583 | 25.26448 | 19.33293 | 17.61567 | 18.57222
3186.105 | 0.6054246 | 35.04699 | 0.0003183864 |  | 17.92164 | 21.15654 | 25.25151 | 19.27904 | 17.57773 | 18.56542
3186.205 | 0.6049809 | 37.62899 | 0.0003290376 |  | 17.92774 | 21.11071 | 25.24489 | 19.29361 | 17.59279 | 18.5612
3186.305 | 0.6048809 | 36.02493 | 0.0003439645 |  | 17.92043 | 21.14437 | 25.22411 | 19.29568 | 17.58062 | 18.54573
3186.404 | 0.6050257 | 37.78256 | 0.0003326754 |  | 17.92656 | 21.13497 | 25.22544 | 19.30958 | 17.6104 | 18.56268
3186.504 | 0.6059406 | 41.68244 | 0.000321751 |  | 17.90694 | 21.1325 | 25.23495 | 19.2836 | 17.59208 | 18.55879
3186.604 | 0.6049164 | 38.25877 | 0.0003614083 |  | 17.93019 | 21.1481 | 25.23677 | 19.29511 | 17.61541 | 18.57528
3186.703125 | 0.6053613 | 38.91452 | 0.0003119978 |  | 17.91585 | 21.11171 | 25.25597 | 19.29272 | 17.58966 | 18.53265
3186.803 | 0.6057431 | 39.62404 | 0.0003403129 |  | 17.91644 | 21.12618 | 25.25227 | 19.29577 | 17.6074 | 18.54309
3186.902 | 0.6052125 | 41.14563 | 0.0003316859 |  | 17.90172 | 21.12315 | 25.24562 | 19.26672 | 17.60559 | 18.54546
3187.002 | 0.6056332 | 37.19334 | 0.0003346521 |  | 17.87692 | 21.13492 | 25.24755 | 19.28576 | 17.60083 | 18.53898
3187.102 | 0.6050498 | 39.28364 | 0.0003503424 |  | 17.90257 | 21.1407 | 25.25375 | 19.28416 | 17.60149 | 18.50988
3187.201 | 0.6058572 | 39.91251 | 0.0003266218 |  | 17.88782 | 21.12306 | 25.24278 | 19.27183 | 17.61703 | 18.55569
3187.301 | 0.6052962 | 34.54345 | 0.0003461487 |  | 17.89835 | 21.13508 | 25.25249 | 19.28554 | 17.59572 | 18.48882
3187.4 | 0.6050578 | 39.89245 | 0.0003311905 |  | 17.88537 | 21.13395 | 25.27007 | 19.28139 | 17.58682 | 18.51435
3187.5 | 0.6051268 | 35.8873 | 0.0003323235 |  | 17.85397 | 21.10068 | 25.25292 | 19.25851 | 17.58909 | 18.51185
3187.6 | 0.6055319 | 39.94987 | 0.0003246006 |  | 17.89086 | 21.11014 | 25.27374 | 19.27828 | 17.5929 | 18.49766
3187.699 | 0.6057811 | 43.82788 | 0.0003270573 |  | 17.91838 | 21.14802 | 25.26815 | 19.25715 | 17.58284 | 18.46898
3187.799 | 0.6059349 | 40.68036 | 0.000338475 |  | 17.87741 | 21.08995 | 25.23666 | 19.24973 | 17.61039 | 18.48038
3187.898 | 0.6049357 | 36.99283 | 0.0003208416 |  | 17.88781 | 21.07774 | 25.28166 | 19.30855 | 17.58547 | 18.49408
3187.998 | 0.6057956 | 36.95638 | 0.0002973664 |  | 17.88924 | 21.09492 | 25.28732 | 19.27079 | 17.59385 | 18.48191
3188.098 | 0.6055333 | 40.20688 | 0.0003338719 |  | 17.88762 | 21.09465 | 25.27766 | 19.25795 | 17.57701 | 18.47914
3188.197 | 0.6055114 | 43.78094 | 0.0003366128 |  | 17.89703 | 21.11852 | 25.26466 | 19.24529 | 17.57611 | 18.48839
3188.296875 | 0.6052701 | 39.09999 | 0.0003148738 |  | 17.88925 | 21.13267 | 25.28331 | 19.293 | 17.57788 | 18.43612
3188.396 | 0.6055038 | 36.50478 | 0.0003021039 |  | 17.92084 | 21.09167 | 25.27225 | 19.26795 | 17.57498 | 18.48255
3188.496 | 0.6045695 | 38.85254 | 0.0002745953 |  | 17.92397 | 21.08566 | 25.26601 | 19.27345 | 17.59505 | 18.4446
3188.596 | 0.6054075 | 39.52789 | 0.0003084973 |  | 17.95868 | 21.10259 | 25.24419 | 19.28189 | 17.57699 | 18.44781
3188.695 | 0.6059517 | 32.57619 | 0.0003401168 |  | 17.92743 | 21.09382 | 25.25205 | 19.30151 | 17.58858 | 18.45001
3188.795 | 0.6058015 | 38.0938 | 0.0003219441 |  | 17.95992 | 21.106 | 25.27905 | 19.30512 | 17.57828 | 18.43089
3188.895 | 0.6061978 | 39.64501 | 0.000306624 |  | 17.9724 | 21.1022 | 25.27409 | 19.32613 | 17.56131 | 18.41685
3188.994 | 0.605441 | 35.18871 | 0.000333561 |  | 17.97404 | 21.09946 | 25.23016 | 19.29054 | 17.57197 | 18.40788
3189.09375 | 0.6050706 | 42.88914 | 0.0003537695 |  | 17.98634 | 21.08355 | 25.24986 | 19.292 | 17.56706 | 18.44136
3189.193 | 0.6057036 | 34.05357 | 0.0003230023 |  | 17.9825 | 21.0805 | 25.23299 | 19.31395 | 17.57717 | 18.44305
3189.293 | 0.606107 | 39.07493 | 0.0002907677 |  | 17.99695 | 21.10708 | 25.26094 | 19.28487 | 17.57709 | 18.41436
3189.393 | 0.6054649 | 40.6676 | 0.0003398434 |  | 17.94928 | 21.11069 | 25.25566 | 19.30394 | 17.56707 | 18.40257
3189.492 | 0.6054626 | 37.03157 | 0.0003286562 |  | 17.979 | 21.1128 | 25.26451 | 19.27417 | 17.58769 | 18.43
3189.592 | 0.6060894 | 35.79981 | 0.000332476 |  | 18.0014 | 21.08247 | 25.24372 | 19.2598 | 17.59044 | 18.38549
3189.691 | 0.6055548 | 34.41402 | 0.0003250357 |  | 17.99264 | 21.08908 | 25.20861 | 19.276 | 17.58677 | 18.40431
3189.791 | 0.6054334 | 41.31879 | 0.0003539805 |  | 17.96753 | 21.07567 | 25.21032 | 19.26253 | 17.60659 | 18.42376
3189.890625 | 0.6051694 | 37.44306 | 0.0003047658 |  | 17.97559 | 21.07051 | 25.23202 | 19.28841 | 17.6137 | 18.39594
3189.99 | 0.6052764 | 37.82858 | 0.0003505623 |  | 17.99207 | 21.08779 | 25.25443 | 19.26992 | 17.6075 | 18.39973
3190.09 | 0.6052006 | 38.65751 | 0.0003661016 |  | 17.9694 | 21.03448 | 25.22772 | 19.27312 | 17.61173 | 18.40461
3190.189 | 0.6052187 | 37.89193 | 0.0003213491 |  | 18.00101 | 21.05107 | 25.2392 | 19.25113 | 17.6114 | 18.37141
3190.289 | 0.6053564 | 36.68433 | 0.0003498296 |  | 18.00372 | 21.02892 | 25.25294 | 19.28459 | 17.63884 | 18.40257
3190.389 | 0.6049451 | 38.20272 | 0.0003347455 |  | 18.00541 | 21.02978 | 25.22328 | 19.28158 | 17.64368 | 18.4251
3190.488 | 0.6059216 | 44.15416 | 0.0003392056 |  | 18.02274 | 21.02223 | 25.24668 | 19.29175 | 17.6483 | 18.42288
3190.588 | 0.605648 | 39.92663 | 0.0003039147 |  | 18.02163 | 21.02414 | 25.23295 | 19.2852 | 17.62834 | 18.41776
3190.6875 | 0.6047206 | 43.99239 | 0.0003280797 |  | 18.05029 | 20.99611 | 25.25788 | 19.28968 | 17.66473 | 18.44033
3190.787 | 0.6055866 | 41.88341 | 0.0002976442 |  | 18.03389 | 21.01366 | 25.22255 | 19.29711 | 17.68291 | 18.45452
3190.887 | 0.6059148 | 38.82885 | 0.0003677047 |  | 18.05216 | 21.04212 | 25.23692 | 19.2935 | 17.70292 | 18.43859
3190.986 | 0.6054822 | 44.11451 | 0.0003382191 |  | 18.04755 | 21.01302 | 25.22403 | 19.2913 | 17.69533 | 18.43417
3191.086 | 0.6050101 | 40.9638 | 0.0003546287 |  | 18.03037 | 21.02666 | 25.2409 | 19.29166 | 17.72304 | 18.45904
3191.186 | 0.6061538 | 44.21386 | 0.0003588768 |  | 18.0746 | 21.02015 | 25.23675 | 19.29521 | 17.73247 | 18.44992
3191.285 | 0.6054254 | 38.25057 | 0.0003518192 |  | 18.07818 | 21.04946 | 25.25163 | 19.30341 | 17.75904 | 18.4295
3191.385 | 0.6051097 | 41.12785 | 0.000336145 |  | 18.07418 | 21.03903 | 25.25102 | 19.29549 | 17.75119 | 18.45978
3191.484375 | 0.6053666 | 49.17689 | 0.0003120746 |  | 18.06238 | 21.02284 | 25.22544 | 19.28949 | 17.79067 | 18.44491
3191.584 | 0.6044361 | 48.8497 | 0.0003247816 |  | 18.04385 | 21.02144 | 25.23328 | 19.29675 | 17.7757 | 18.45479
3191.684 | 0.6060224 | 44.78576 | 0.0003665981 |  | 18.08482 | 21.0391 | 25.23844 | 19.27769 | 17.80877 | 18.47582
3191.783 | 0.6058992 | 44.19654 | 0.0003511734 |  | 18.02549 | 21.00544 | 25.24932 | 19.31255 | 17.82353 | 18.47807
3191.883 | 0.6060158 | 41.93353 | 0.0003645817 |  | 18.05159 | 21.01554 | 25.24896 | 19.31481 | 17.84116 | 18.45352
3191.982 | 0.6051858 | 45.25741 | 0.0003583147 |  | 18.05343 | 20.99313 | 25.24255 | 19.31773 | 17.80224 | 18.4788
3192.082 | 0.6063281 | 46.80406 | 0.0003183459 |  | 18.04248 | 20.98359 | 25.24543 | 19.31754 | 17.81332 | 18.4991
3192.182 | 0.6059321 | 46.12324 | 0.0003631004 |  | 18.05059 | 20.97021 | 25.27152 | 19.31352 | 17.79871 | 18.50548
3192.28125 | 0.6052846 | 49.53416 | 0.0003403344 |  | 18.03473 | 20.97493 | 25.23394 | 19.32248 | 17.83488 | 18.49124
3192.381 | 0.605403 | 43.6301 | 0.0003380092 |  | 18.00725 | 20.9558 | 25.23256 | 19.31695 | 17.84059 | 18.47515
3192.48 | 0.6052599 | 39.83595 | 0.0003320593 |  | 18.068 | 20.92076 | 25.21892 | 19.33756 | 17.87293 | 18.53785
3192.58 | 0.6059718 | 46.88517 | 0.0003072443 |  | 18.04273 | 20.89483 | 25.22493 | 19.34606 | 17.88722 | 18.52573
3192.68 | 0.605072 | 41.363 | 0.0002930609 |  | 18.00406 | 20.88621 | 25.23547 | 19.35636 | 17.86985 | 18.53688
3192.779 | 0.6059032 | 44.73245 | 0.0002965395 |  | 18.05424 | 20.90146 | 25.23168 | 19.36842 | 17.89627 | 18.54672
3192.879 | 0.6051813 | 47.08887 | 0.0003230221 |  | 18.02486 | 20.89232 | 25.24276 | 19.35215 | 17.92098 | 18.54976
3192.979 | 0.6053297 | 47.3673 | 0.0003165255 |  | 18.03507 | 20.86043 | 25.21981 | 19.36909 | 17.9596 | 18.57642
3193.078125 | 0.6049295 | 50.1726 | 0.0003088894 |  | 18.0176 | 20.8421 | 25.2489 | 19.38577 | 17.99689 | 18.5582
3193.178 | 0.6050646 | 44.81219 | 0.0003297105 |  | 18.02539 | 20.87296 | 25.24518 | 19.37538 | 17.97444 | 18.56308
3193.277 | 0.6049905 | 42.20786 | 0.000337074 |  | 18.01304 | 20.8397 | 25.25291 | 19.36497 | 18.02266 | 18.57742
3193.377 | 0.6048208 | 43.0058 | 0.0003390896 |  | 18.01765 | 20.85382 | 25.24697 | 19.38258 | 18.05453 | 18.58557
3193.477 | 0.606099 | 41.0112 | 0.0003462391 |  | 18.03412 | 20.87655 | 25.24132 | 19.37072 | 18.08407 | 18.58895
3193.576 | 0.6054456 | 40.79975 | 0.0003147711 |  | 17.97787 | 20.87737 | 25.25798 | 19.32931 | 18.07334 | 18.57124
3193.676 | 0.6051313 | 37.7616 | 0.0003163767 |  | 18.01136 | 20.84958 | 25.27349 | 19.37536 | 18.11368 | 18.6224
3193.775 | 0.6060567 | 38.48708 | 0.0003350878 |  | 18.01083 | 20.89291 | 25.32353 | 19.37026 | 18.17434 | 18.61893
3193.875 | 0.6059236 | 41.76401 | 0.0003426156 |  | 18.00631 | 20.90594 | 25.28831 | 19.34431 | 18.1619 | 18.64687
3193.975 | 0.6052207 | 42.90919 | 0.0003456637 |  | 17.97865 | 20.85797 | 25.30958 | 19.37058 | 18.18754 | 18.64472
3194.074 | 0.6048636 | 39.06582 | 0.0003706998 |  | 18.01964 | 20.83105 | 25.30737 | 19.34761 | 18.2156 | 18.6902
3194.174 | 0.6056074 | 37.31957 | 0.0003288164 |  | 18.00784 | 20.82263 | 25.31737 | 19.37746 | 18.22302 | 18.6547
3194.273 | 0.606317 | 41.27915 | 0.0003112474 |  | 17.97379 | 20.80584 | 25.28086 | 19.35109 | 18.25826 | 18.69847
3194.373 | 0.6056011 | 44.26034 | 0.0003541761 |  | 18.0144 | 20.76375 | 25.31314 | 19.37113 | 18.26773 | 18.69972
3194.473 | 0.6050958 | 39.26541 | 0.0003007671 |  | 18.02749 | 20.77783 | 25.3266 | 19.38288 | 18.27578 | 18.6818
3194.572 | 0.6055631 | 46.00977 | 0.0003361175 |  | 18.01401 | 20.75048 | 25.35425 | 19.35689 | 18.26443 | 18.68695
3194.671875 | 0.6059443 | 42.24751 | 0.0003414063 |  | 18.00507 | 20.72977 | 25.3504 | 19.37102 | 18.2874 | 18.67981
3194.771 | 0.6056099 | 39.10136 | 0.0003299833 |  | 18.0068 | 20.68685 | 25.37775 | 19.3636 | 18.26336 | 18.70871
3194.871 | 0.6056514 | 41.24178 | 0.0003224467 |  | 18.0158 | 20.6276 | 25.33079 | 19.33693 | 18.29698 | 18.71512
3194.971 | 0.6059287 | 43.75269 | 0.000320043 |  | 18.0403 | 20.60866 | 25.34276 | 19.34543 | 18.28497 | 18.73158
3195.07 | 0.6060332 | 40.19595 | 0.000340959 |  | 18.04657 | 20.58056 | 25.37348 | 19.34982 | 18.27837 | 18.74485
3195.17 | 0.6044762 | 43.19264 | 0.0003281557 |  | 18.06585 | 20.54327 | 25.36551 | 19.30457 | 18.26671 | 18.72895
3195.27 | 0.6051035 | 42.68589 | 0.0003817765 |  | 18.07888 | 20.52079 | 25.37687 | 19.3246 | 18.31277 | 18.74166
3195.369 | 0.6056996 | 44.49548 | 0.0003298538 |  | 18.09539 | 20.52617 | 25.37593 | 19.3402 | 18.29985 | 18.75778
3195.46875 | 0.6046873 | 42.74651 | 0.0003093682 |  | 18.10206 | 20.44091 | 25.39428 | 19.29906 | 18.31546 | 18.78019
3195.568 | 0.6060116 | 45.28567 | 0.0003450178 |  | 18.09507 | 20.41365 | 25.39443 | 19.33351 | 18.32896 | 18.77118
3195.668 | 0.6051645 | 48.03719 | 0.0003602354 |  | 18.11324 | 20.34227 | 25.41315 | 19.34381 | 18.31267 | 18.77759
3195.768 | 0.6052017 | 41.13606 | 0.0003204289 |  | 18.12282 | 20.33765 | 25.44514 | 19.32918 | 18.33013 | 18.79078
3195.867 | 0.6059284 | 42.49769 | 0.0003694927 |  | 18.15283 | 20.30905 | 25.45363 | 19.3062 | 18.33403 | 18.80548
3195.967 | 0.6061231 | 44.29406 | 0.0003432292 |  | 18.16916 | 20.24496 | 25.46393 | 19.29197 | 18.32434 | 18.8033
3196.066 | 0.6050856 | 38.25558 | 0.0003342387 |  | 18.1913 | 20.21667 | 25.44563 | 19.29294 | 18.35808 | 18.80932
3196.166 | 0.605202 | 41.63049 | 0.0003439888 |  | 18.20902 | 20.16536 | 25.4587 | 19.28433 | 18.35813 | 18.80719
3196.265625 | 0.6054373 | 42.6189 | 0.0003326144 |  | 18.22371 | 20.15157 | 25.47558 | 19.3021 | 18.35243 | 18.83893
3196.365 | 0.6056641 | 50.04363 | 0.0003260314 |  | 18.23643 | 20.16403 | 25.5031 | 19.32005 | 18.39851 | 18.85152
3196.465 | 0.6050589 | 43.48474 | 0.0003418518 |  | 18.27543 | 20.15453 | 25.50902 | 19.32491 | 18.3781 | 18.84043
3196.564 | 0.6056094 | 43.4059 | 0.0003377715 |  | 18.24456 | 20.08771 | 25.51795 | 19.31417 | 18.38181 | 18.89461
3196.664 | 0.6058711 | 38.36996 | 0.0003553773 |  | 18.28888 | 20.07847 | 25.54471 | 19.36968 | 18.40537 | 18.91639
3196.764 | 0.6058606 | 48.07819 | 0.0003086422 |  | 18.28349 | 20.08968 | 25.54123 | 19.3171 | 18.4204 | 18.89394
3196.863 | 0.6054464 | 40.0483 | 0.0003233138 |  | 18.26566 | 20.07473 | 25.56486 | 19.32114 | 18.43538 | 18.90832
3196.963 | 0.6055713 | 42.13085 | 0.0003313827 |  | 18.29593 | 20.0562 | 25.56632 | 19.3396 | 18.41117 | 18.9445
3197.0625 | 0.6048662 | 41.36573 | 0.0003258481 |  | 18.30651 | 20.04631 | 25.58155 | 19.30315 | 18.43781 | 18.91875
3197.162 | 0.605437 | 36.58498 | 0.0002748552 |  | 18.29859 | 20.04824 | 25.62228 | 19.27582 | 18.44115 | 18.95941
3197.262 | 0.6057584 | 45.80926 | 0.0003119729 |  | 18.2561 | 20.04683 | 25.62327 | 19.32903 | 18.46731 | 18.97776
3197.361 | 0.6053053 | 38.70672 | 0.0003796248 |  | 18.2778 | 20.01016 | 25.63727 | 19.29283 | 18.48915 | 18.99776
3197.461 | 0.6054356 | 36.94544 | 0.0002845909 |  | 18.27001 | 19.99024 | 25.64458 | 19.28322 | 18.46739 | 18.97658
3197.561 | 0.6053553 | 40.93874 | 0.0003195398 |  | 18.21006 | 20.00457 | 25.66175 | 19.27165 | 18.47852 | 18.99562
3197.66 | 0.6056411 | 36.6023 | 0.0003206472 |  | 18.24755 | 19.97398 | 25.68991 | 19.28944 | 18.46705 | 18.9887
3197.76 | 0.6058997 | 42.35278 | 0.0003118999 |  | 18.2434 | 20.00091 | 25.66088 | 19.29731 | 18.49344 | 19.01416
3197.859375 | 0.6059841 | 41.00026 | 0.0003430898 |  | 18.20743 | 19.98824 | 25.66174 | 19.2678 | 18.47198 | 19.00969
3197.959 | 0.605332 | 41.09322 | 0.0003324847 |  | 18.20511 | 20.03619 | 25.66168 | 19.2848 | 18.48535 | 19.0376
3198.059 | 0.6050825 | 36.76362 | 0.0003243413 |  | 18.20048 | 20.04279 | 25.67794 | 19.27997 | 18.49322 | 19.05529
3198.158 | 0.6048554 | 40.43383 | 0.0003408689 |  | 18.13652 | 20.03143 | 25.67971 | 19.25286 | 18.49707 | 19.08552
3198.258 | 0.605508 | 38.14666 | 0.0003694386 |  | 18.16962 | 20.0754 | 25.66577 | 19.26238 | 18.51155 | 19.06253
3198.357 | 0.6049763 | 33.329 | 0.0003360538 |  | 18.17306 | 20.06974 | 25.66064 | 19.25357 | 18.52571 | 19.09159
3198.457 | 0.604856 | 41.4988 | 0.0003502356 |  | 18.1599 | 20.08264 | 25.68669 | 19.26489 | 18.50907 | 19.08627
3198.557 | 0.6052301 | 42.2785 | 0.000348354 |  | 18.1683 | 20.11051 | 25.63921 | 19.22033 | 18.56467 | 19.13065
3198.65625 | 0.6049474 | 43.75406 | 0.0002917922 |  | 18.16525 | 20.1317 | 25.64401 | 19.21528 | 18.5615 | 19.10079
3198.756 | 0.6054424 | 41.40675 | 0.0002958072 |  | 18.13792 | 20.11235 | 25.67043 | 19.20797 | 18.58675 | 19.10868
3198.855 | 0.6054589 | 39.2964 | 0.0003555879 |  | 18.12827 | 20.12814 | 25.65653 | 19.2104 | 18.60586 | 19.14144
3198.955 | 0.6047416 | 37.83497 | 0.0003196698 |  | 18.11512 | 20.14556 | 25.6372 | 19.23255 | 18.59561 | 19.1332
3199.055 | 0.6058163 | 40.59696 | 0.000353599 |  | 18.15205 | 20.12336 | 25.63944 | 19.1815 | 18.58395 | 19.13413
3199.154 | 0.6054742 | 43.92449 | 0.0003590537 |  | 18.11974 | 20.09752 | 25.64304 | 19.18483 | 18.64878 | 19.1822
3199.254 | 0.6058376 | 42.10305 | 0.0003540731 |  | 18.13778 | 20.08622 | 25.6414 | 19.20293 | 18.63189 | 19.16091
3199.354 | 0.6058208 | 40.21828 | 0.0003460328 |  | 18.13624 | 20.10517 | 25.62931 | 19.19154 | 18.65278 | 19.16724
3199.453125 | 0.604758 | 51.42531 | 0.0003313934 |  | 18.13463 | 20.10051 | 25.66638 | 19.17691 | 18.65359 | 19.17631
3199.553 | 0.6056514 | 40.71317 | 0.0003340362 |  | 18.11332 | 20.09 | 25.6347 | 19.18251 | 18.65369 | 19.22459
3199.652 | 0.6055466 | 41.46963 | 0.0003514298 |  | 18.13703 | 20.12937 | 25.62884 | 19.19253 | 18.68494 | 19.24981
3199.752 | 0.6057019 | 47.78928 | 0.0003230167 |  | 18.11376 | 20.1406 | 25.65343 | 19.17159 | 18.70008 | 19.22199
3199.852 | 0.6048475 | 47.34725 | 0.0003232066 |  | 18.14688 | 20.12055 | 25.63368 | 19.17973 | 18.70068 | 19.22253
3199.951 | 0.6053729 | 46.40623 | 0.0003644023 |  | 18.13341 | 20.17433 | 25.66087 | 19.19247 | 18.71603 | 19.23841
3200.051 | 0.6052494 | 43.25826 | 0.000343961 |  | 18.13844 | 20.15748 | 25.63775 | 19.14822 | 18.74479 | 19.23977
3200.15 | 0.6061953 | 50.16029 | 0.0003350177 |  | 18.10727 | 20.1848 | 25.63688 | 19.1504 | 18.73714 | 19.26562
3200.25 | 0.6058918 | 44.54652 | 0.0003126914 |  | 18.13996 | 20.1747 | 25.65579 | 19.18712 | 18.70732 | 19.25985
3200.35 | 0.6054149 | 51.59028 | 0.0003521476 |  | 18.1502 | 20.20569 | 25.63316 | 19.19423 | 18.71015 | 19.25559
3200.449 | 0.6053953 | 54.74373 | 0.0003653165 |  | 18.12539 | 20.19634 | 25.64254 | 19.17648 | 18.70415 | 19.27367
3200.549 | 0.6047535 | 47.36639 | 0.0003294437 |  | 18.15139 | 20.22313 | 25.64938 | 19.2107 | 18.71615 | 19.2878
3200.648 | 0.6058265 | 46.00111 | 0.000334981 |  | 18.15325 | 20.25669 | 25.64415 | 19.20833 | 18.73061 | 19.27069
3200.748 | 0.6053689 | 48.27004 | 0.0003518695 |  | 18.14686 | 20.25744 | 25.64992 | 19.19986 | 18.70051 | 19.28721
3200.848 | 0.6054603 | 45.97651 | 0.0003599957 |  | 18.15261 | 20.2624 | 25.68696 | 19.2195 | 18.69951 | 19.26369
3200.947 | 0.6050601 | 46.44087 | 0.0003069191 |  | 18.17074 | 20.32033 | 25.70154 | 19.2102 | 18.67715 | 19.28575
3201.046875 | 0.605397 | 42.02194 | 0.0003362178 |  | 18.13042 | 20.33386 | 25.66574 | 19.19959 | 18.6884 | 19.26058
3201.146 | 0.6056403 | 48.6542 | 0.000314889 |  | 18.15733 | 20.3144 | 25.69404 | 19.20404 | 18.63197 | 19.25651
3201.246 | 0.6056227 | 45.20637 | 0.0003361672 |  | 18.15631 | 20.33995 | 25.69411 | 19.21503 | 18.6436 | 19.25609
3201.346 | 0.6058685 | 51.13047 | 0.0003094791 |  | 18.13199 | 20.32481 | 25.68955 | 19.19475 | 18.61202 | 19.28292
3201.445 | 0.6053048 | 51.91929 | 0.0003249644 |  | 18.09791 | 20.383 | 25.68886 | 19.19243 | 18.60452 | 19.23806
3201.545 | 0.6053025 | 45.02911 | 0.0003145973 |  | 18.12196 | 20.37694 | 25.7145 | 19.24501 | 18.57457 | 19.2342
3201.645 | 0.604894 | 49.96297 | 0.0003036105 |  | 18.12245 | 20.35832 | 25.72661 | 19.20517 | 18.55929 | 19.22454
3201.744 | 0.6052224 | 52.60148 | 0.0002843142 |  | 18.09393 | 20.37758 | 25.72806 | 19.226 | 18.51329 | 19.25721
3201.84375 | 0.6056326 | 46.48598 | 0.0003178646 |  | 18.11171 | 20.39324 | 25.72562 | 19.20812 | 18.5322 | 19.19365
3201.943 | 0.6054121 | 45.23371 | 0.0003170312 |  | 18.10172 | 20.38278 | 25.72526 | 19.22355 | 18.50706 | 19.19885
3202.043 | 0.6051449 | 46.18795 | 0.000325366 |  | 18.05601 | 20.39487 | 25.74067 | 19.21257 | 18.49247 | 19.17417
3202.143 | 0.6055497 | 45.6165 | 0.0003126267 |  | 18.0919 | 20.41352 | 25.78201 | 19.243 | 18.46939 | 19.16816
3202.242 | 0.6055202 | 49.89553 | 0.0002989245 |  | 18.09471 | 20.40291 | 25.75587 | 19.23741 | 18.44155 | 19.11484
3202.342 | 0.6059154 | 44.341 | 0.0003260888 |  | 18.08205 | 20.40164 | 25.77251 | 19.22169 | 18.45007 | 19.14648
3202.441 | 0.6057235 | 45.95554 | 0.0003270387 |  | 18.07119 | 20.43423 | 25.78733 | 19.21979 | 18.43137 | 19.12476
3202.541 | 0.6053857 | 37.96848 | 0.0003292612 |  | 18.07382 | 20.46309 | 25.81396 | 19.20202 | 18.39146 | 19.12684
3202.640625 | 0.6048208 | 44.92976 | 0.0003364747 |  | 18.08518 | 20.46666 | 25.81093 | 19.23219 | 18.3956 | 19.06518
3202.74 | 0.6055299 | 48.76448 | 0.0003537458 |  | 18.0141 | 20.45518 | 25.78524 | 19.22344 | 18.36227 | 19.07074
3202.84 | 0.6059755 | 44.29361 | 0.000335706 |  | 18.08188 | 20.48261 | 25.83407 | 19.22436 | 18.3297 | 19.05435
3202.939 | 0.6053419 | 39.87514 | 0.0002820327 |  | 18.0543 | 20.476 | 25.80608 | 19.19888 | 18.32135 | 19.03768
3203.039 | 0.6057047 | 38.94004 | 0.0002984563 |  | 18.03912 | 20.47025 | 25.82467 | 19.21948 | 18.29621 | 19.02351
3203.139 | 0.6053536 | 44.35057 | 0.0003056572 |  | 18.03747 | 20.46622 | 25.8603 | 19.20355 | 18.28039 | 19.00325
3203.238 | 0.6052057 | 44.02292 | 0.0002833117 |  | 18.00108 | 20.47131 | 25.86821 | 19.20864 | 18.26854 | 18.97821
3203.338 | 0.605998 | 45.14576 | 0.0003135766 |  | 18.03788 | 20.47911 | 25.86708 | 19.20989 | 18.23762 | 19.01244
3203.4375 | 0.6055693 | 45.21048 | 0.0002790585 |  | 17.98956 | 20.51075 | 25.877 | 19.22276 | 18.21367 | 18.95518
3203.537 | 0.605223 | 40.64299 | 0.000330242 |  | 17.98636 | 20.47888 | 25.90686 | 19.21615 | 18.20189 | 18.93376
3203.637 | 0.6045531 | 46.23079 | 0.0003055579 |  | 18.00525 | 20.49099 | 25.9289 | 19.19139 | 18.17903 | 18.93245
3203.736 | 0.6052821 | 42.86544 | 0.0003099824 |  | 17.98121 | 20.47844 | 25.9098 | 19.20567 | 18.19322 | 18.9296
3203.836 | 0.6054932 | 44.42212 | 0.0003671987 |  | 17.98776 | 20.48559 | 25.88919 | 19.20899 | 18.12346 | 18.87471
3203.936 | 0.6056406 | 41.63961 | 0.0003161823 |  | 17.95499 | 20.53839 | 25.90786 | 19.21028 | 18.14968 | 18.86633
3204.035 | 0.6056988 | 48.77952 | 0.0003099694 |  | 17.99112 | 20.51755 | 25.9224 | 19.21095 | 18.10922 | 18.83389
3204.135 | 0.6054396 | 44.49822 | 0.0003125549 |  | 17.99497 | 20.53764 | 25.93713 | 19.2156 | 18.10261 | 18.84207
3204.234375 | 0.6053488 | 47.82938 | 0.0003341663 |  | 18.01374 | 20.54 | 25.90929 | 19.19862 | 18.05637 | 18.83988
3204.334 | 0.6053618 | 49.09532 | 0.0002870884 |  | 17.95399 | 20.55874 | 25.94856 | 19.21886 | 18.05383 | 18.80884
3204.434 | 0.6057538 | 43.92768 | 0.0003259762 |  | 17.96816 | 20.58386 | 25.96159 | 19.19961 | 18.05544 | 18.77469
3204.533 | 0.6052119 | 50.31796 | 0.0002975243 |  | 17.96569 | 20.6019 | 25.93966 | 19.22112 | 18.02238 | 18.75842
3204.633 | 0.6058197 | 44.69416 | 0.0003253382 |  | 17.97046 | 20.60919 | 25.95466 | 19.18445 | 18.01865 | 18.77189
3204.732 | 0.6052369 | 41.69201 | 0.0002890188 |  | 17.98825 | 20.64832 | 25.95593 | 19.22446 | 17.98435 | 18.752
3204.832 | 0.6054703 | 45.86532 | 0.0002792411 |  | 17.96563 | 20.63381 | 25.95369 | 19.23151 | 17.98641 | 18.72521
3204.932 | 0.6054109 | 46.31919 | 0.0003613689 |  | 17.96753 | 20.63015 | 25.95981 | 19.20865 | 17.9723 | 18.71447
3205.03125 | 0.6057629 | 44.31639 | 0.000311289 |  | 17.9853 | 20.68625 | 25.9595 | 19.21778 | 17.96712 | 18.7264
3205.131 | 0.6054893 | 47.15677 | 0.0003259767 |  | 17.95146 | 20.63864 | 25.95263 | 19.21637 | 17.95472 | 18.69589
3205.23 | 0.6054021 | 49.78798 | 0.0003503956 |  | 17.9708 | 20.68357 | 25.99126 | 19.20212 | 17.91319 | 18.71232
3205.33 | 0.6052784 | 48.20215 | 0.0003401941 |  | 17.95324 | 20.68276 | 25.99475 | 19.22333 | 17.92544 | 18.66605
3205.43 | 0.6055057 | 49.87958 | 0.0003403305 |  | 17.95384 | 20.70417 | 25.98468 | 19.21252 | 17.9082 | 18.64726
3205.529 | 0.6057976 | 47.82209 | 0.0003281751 |  | 17.96339 | 20.73285 | 25.95457 | 19.21564 | 17.88289 | 18.66314
3205.629 | 0.6054291 | 47.41789 | 0.0003380884 |  | 17.94651 | 20.74521 | 25.95144 | 19.22202 | 17.88734 | 18.65971
3205.729 | 0.6049423 | 48.09232 | 0.0003255941 |  | 17.95567 | 20.75455 | 25.90692 | 19.25918 | 17.86291 | 18.6226
3205.828125 | 0.6049008 | 45.92957 | 0.0003061718 |  | 17.96164 | 20.76211 | 25.90659 | 19.22395 | 17.84996 | 18.60163
3205.928 | 0.605428 | 47.40832 | 0.0003188206 |  | 17.93012 | 20.79017 | 25.85918 | 19.26193 | 17.85205 | 18.61195
3206.027 | 0.6052037 | 50.15756 | 0.0003039761 |  | 17.9415 | 20.79093 | 25.86514 | 19.25178 | 17.85901 | 18.56235
3206.127 | 0.604978 | 47.32037 | 0.0003087596 |  | 17.94667 | 20.80679 | 25.86198 | 19.2662 | 17.82853 | 18.56899
3206.227 | 0.6056457 | 46.81271 | 0.0003184293 |  | 17.94601 | 20.81374 | 25.82311 | 19.27237 | 17.80388 | 18.5646
3206.326 | 0.6057933 | 46.29413 | 0.0003322892 |  | 17.9248 | 20.83149 | 25.83805 | 19.25442 | 17.78522 | 18.57834
3206.426 | 0.6054277 | 44.32505 | 0.0003262095 |  | 17.93928 | 20.8242 | 25.80827 | 19.26017 | 17.78071 | 18.53923
3206.525 | 0.6054024 | 44.68687 | 0.0003317948 |  | 17.94777 | 20.84432 | 25.77787 | 19.25241 | 17.77285 | 18.52534
3206.625 | 0.6051759 | 44.11087 | 0.0003358923 |  | 17.94067 | 20.80272 | 25.77905 | 19.28973 | 17.79067 | 18.51693
3206.725 | 0.6055069 | 45.08516 | 0.0003334743 |  | 17.94905 | 20.83648 | 25.76496 | 19.28186 | 17.74371 | 18.51015
3206.824 | 0.6057201 | 49.15729 | 0.0002911619 |  | 17.90189 | 20.80071 | 25.72855 | 19.27921 | 17.73979 | 18.47301
3206.924 | 0.604932 | 51.52284 | 0.0003162283 |  | 17.91189 | 20.79691 | 25.72886 | 19.28744 | 17.75434 | 18.48407
3207.023 | 0.6050762 | 36.99329 | 0.0003316831 |  | 17.93013 | 20.79487 | 25.72405 | 19.29142 | 17.69501 | 18.47196
3207.123 | 0.6058254 | 45.00769 | 0.0003146696 |  | 17.90683 | 20.81907 | 25.75302 | 19.28708 | 17.68908 | 18.44071
3207.223 | 0.6053462 | 48.39126 | 0.0003032562 |  | 17.91731 | 20.82317 | 25.73877 | 19.30116 | 17.69765 | 18.46185
3207.322 | 0.6062745 | 46.15742 | 0.0003348315 |  | 17.93813 | 20.81233 | 25.74274 | 19.28826 | 17.67595 | 18.43814
3207.421875 | 0.6058117 | 40.4958 | 0.0003417558 |  | 17.90597 | 20.79052 | 25.73576 | 19.32277 | 17.67005 | 18.45302
3207.521 | 0.6057033 | 43.78778 | 0.0003101854 |  | 17.89959 | 20.80994 | 25.73449 | 19.29985 | 17.70181 | 18.43338
3207.621 | 0.6053303 | 43.03268 | 0.000323263 |  | 17.909 | 20.83274 | 25.74999 | 19.3252 | 17.64134 | 18.42019
3207.721 | 0.6056522 | 43.66656 | 0.0003376373 |  | 17.90395 | 20.80426 | 25.70502 | 19.29249 | 17.62972 | 18.42216
3207.82 | 0.6049718 | 43.88393 | 0.0003024011 |  | 17.90066 | 20.80708 | 25.74356 | 19.32637 | 17.66496 | 18.42974
3207.92 | 0.6060939 | 46.02709 | 0.0003006864 |  | 17.8968 | 20.80818 | 25.77758 | 19.28693 | 17.61259 | 18.42104
3208.02 | 0.6057919 | 39.70835 | 0.0002677269 |  | 17.9156 | 20.81912 | 25.76642 | 19.31974 | 17.62721 | 18.39747
3208.119 | 0.605843 | 41.86974 | 0.0003313294 |  | 17.91258 | 20.79651 | 25.73938 | 19.29491 | 17.6246 | 18.42562
3208.21875 | 0.6062177 | 40.96791 | 0.0003414125 |  | 17.88323 | 20.80444 | 25.76394 | 19.30827 | 17.62542 | 18.4031
3208.318 | 0.6054578 | 38.75502 | 0.0003221662 |  | 17.86938 | 20.82401 | 25.74755 | 19.33213 | 17.62942 | 18.4289
3208.418 | 0.6051796 | 45.99701 | 0.0003233399 |  | 17.89662 | 20.78566 | 25.72739 | 19.30925 | 17.59126 | 18.3871
3208.518 | 0.60564 | 45.6042 | 0.000325944 |  | 17.86271 | 20.7843 | 25.74192 | 19.31582 | 17.60063 | 18.41339
3208.617 | 0.605118 | 50.57862 | 0.0003076835 |  | 17.88735 | 20.79344 | 25.71891 | 19.32467 | 17.59194 | 18.41516
3208.717 | 0.6054308 | 46.91115 | 0.0003213049 |  | 17.88121 | 20.81728 | 25.73684 | 19.30869 | 17.59988 | 18.37178
3208.816 | 0.6056295 | 46.71702 | 0.0003375189 |  | 17.86559 | 20.75618 | 25.73205 | 19.34074 | 17.55199 | 18.39013
3208.916 | 0.6046167 | 45.66481 | 0.0002865946 |  | 17.87517 | 20.76254 | 25.71006 | 19.3257 | 17.5569 | 18.41036
3209.015625 | 0.6055503 | 49.58702 | 0.0003262633 |  | 17.87991 | 20.74375 | 25.72588 | 19.30174 | 17.56714 | 18.38557
3209.115 | 0.6057536 | 40.59058 | 0.0003041529 |  | 17.87742 | 20.72485 | 25.68509 | 19.31225 | 17.58629 | 18.42778
3209.215 | 0.6053613 | 44.33827 | 0.0003104156 |  | 17.87157 | 20.72627 | 25.71209 | 19.29927 | 17.55737 | 18.40377
3209.314 | 0.605003 | 40.43838 | 0.0003018263 |  | 17.89147 | 20.68586 | 25.65655 | 19.29851 | 17.5394 | 18.39341
3209.414 | 0.605317 | 43.67659 | 0.0003266797 |  | 17.86095 | 20.6732 | 25.68416 | 19.28624 | 17.5616 | 18.36733
3209.514 | 0.604976 | 45.00586 | 0.0003334216 |  | 17.86247 | 20.68545 | 25.66922 | 19.29423 | 17.52422 | 18.40687
3209.613 | 0.605114 | 43.48018 | 0.0003032575 |  | 17.89211 | 20.66549 | 25.65017 | 19.30665 | 17.55252 | 18.4028
3209.713 | 0.605753 | 40.65985 | 0.0002877353 |  | 17.8708 | 20.67746 | 25.62963 | 19.26667 | 17.55764 | 18.41467
3209.8125 | 0.6057774 | 42.56377 | 0.0003030165 |  | 17.87901 | 20.65734 | 25.62639 | 19.29136 | 17.54557 | 18.42536
3209.912 | 0.605269 | 41.90938 | 0.0003112461 |  | 17.86752 | 20.66785 | 25.61199 | 19.28334 | 17.51936 | 18.41615
3210.012 | 0.6052463 | 42.59248 | 0.0003140703 |  | 17.8437 | 20.69628 | 25.57741 | 19.26619 | 17.52715 | 18.43164
3210.111 | 0.6060596 | 39.49736 | 0.0002621137 |  | 17.87644 | 20.70691 | 25.5986 | 19.27147 | 17.54476 | 18.43089
3210.211 | 0.6059724 | 40.6963 | 0.0002782918 |  | 17.83739 | 20.72457 | 25.58079 | 19.28145 | 17.53324 | 18.42438
3210.311 | 0.6055259 | 45.3604 | 0.0002984971 |  | 17.85019 | 20.73036 | 25.56193 | 19.24631 | 17.50801 | 18.43106
3210.41 | 0.6053513 | 35.33181 | 0.0003151048 |  | 17.85241 | 20.7583 | 25.5864 | 19.25001 | 17.51343 | 18.47047
3210.51 | 0.6053593 | 48.47101 | 0.0003138494 |  | 17.8559 | 20.77074 | 25.56349 | 19.26582 | 17.50373 | 18.46529
3210.609375 | 0.60524 | 41.10279 | 0.0003137409 |  | 17.84227 | 20.75329 | 25.53045 | 19.26371 | 17.51934 | 18.45948
3210.709 | 0.6059653 | 38.10338 | 0.0003279988 |  | 17.84996 | 20.73641 | 25.51694 | 19.27906 | 17.48375 | 18.47465
3210.809 | 0.605359 | 40.6398 | 0.000282481 |  | 17.85451 | 20.74573 | 25.52366 | 19.25064 | 17.50075 | 18.50365
3210.908 | 0.6057467 | 38.94551 | 0.0003338135 |  | 17.86176 | 20.78226 | 25.52853 | 19.26659 | 17.49606 | 18.57706
3211.008 | 0.6062012 | 36.27009 | 0.0002940806 |  | 17.8539 | 20.78314 | 25.49454 | 19.26733 | 17.48991 | 18.52927
3211.107 | 0.6055787 | 36.9705 | 0.0003180841 |  | 17.85417 | 20.76806 | 25.53395 | 19.29691 | 17.50656 | 18.54283
3211.207 | 0.6056877 | 33.20277 | 0.0003142003 |  | 17.84201 | 20.79564 | 25.52601 | 19.27911 | 17.47326 | 18.5568
3211.307 | 0.605973 | 38.31892 | 0.0003124263 |  | 17.86989 | 20.78907 | 25.53309 | 19.29621 | 17.49224 | 18.58664
3211.40625 | 0.6050575 | 36.87982 | 0.000314018 |  | 17.88034 | 20.73135 | 25.54235 | 19.32513 | 17.47068 | 18.55316
3211.506 | 0.6051069 | 35.77611 | 0.0003184721 |  | 17.87329 | 20.77054 | 25.53447 | 19.31897 | 17.474 | 18.57798
3211.605 | 0.6054492 | 37.56793 | 0.0003117373 |  | 17.88154 | 20.70758 | 25.50048 | 19.31367 | 17.48385 | 18.5762
3211.705 | 0.6052767 | 35.77702 | 0.0003189996 |  | 17.84818 | 20.7284 | 25.48646 | 19.32424 | 17.4792 | 18.61512
3211.805 | 0.6053964 | 39.7521 | 0.0003141619 |  | 17.88726 | 20.70589 | 25.48179 | 19.31899 | 17.46774 | 18.60917
3211.904 | 0.6048511 | 38.5249 | 0.0003233285 |  | 17.87849 | 20.70877 | 25.51011 | 19.2938 | 17.46014 | 18.6297
3212.004 | 0.6054404 | 38.76049 | 0.0003272085 |  | 17.8908 | 20.68001 | 25.53548 | 19.30451 | 17.49149 | 18.6393
3212.104 | 0.6056272 | 39.09999 | 0.0003213063 |  | 17.89404 | 20.66541 | 25.50262 | 19.35785 | 17.50032 | 18.65766
3212.203125 | 0.6065461 | 43.91583 | 0.0003108959 |  | 17.8754 | 20.67797 | 25.4663 | 19.33097 | 17.49191 | 18.61858
3212.303 | 0.6056849 | 39.00201 | 0.0003379497 |  | 17.88019 | 20.65701 | 25.47303 | 19.30867 | 17.47452 | 18.62864
3212.402 | 0.605072 | 39.51923 | 0.0003126267 |  | 17.87523 | 20.65875 | 25.50386 | 19.32861 | 17.49096 | 18.66359
3212.502 | 0.6057013 | 37.12134 | 0.0002999913 |  | 17.88939 | 20.70728 | 25.47155 | 19.36302 | 17.47933 | 18.65414
3212.602 | 0.6054896 | 35.59201 | 0.0003431091 |  | 17.89345 | 20.69786 | 25.48364 | 19.32289 | 17.48742 | 18.6654
3212.701 | 0.60551 | 40.6038 | 0.0003313268 |  | 17.91447 | 20.70328 | 25.50063 | 19.33302 | 17.49438 | 18.68071
3212.801 | 0.6054464 | 36.87845 | 0.0003098047 |  | 17.89633 | 20.70336 | 25.46673 | 19.34541 | 17.50953 | 18.68034
3212.9 | 0.6050379 | 45.488 | 0.0003033417 |  | 17.92054 | 20.73022 | 25.44137 | 19.37135 | 17.51112 | 18.68266
3213 | 0.6053695 | 38.65112 | 0.0003271433 |  | 17.92617 | 20.70426 | 25.49106 | 19.34916 | 17.50793 | 18.68382
3213.1 | 0.6058447 | 40.21645 | 0.0003242853 |  | 17.96089 | 20.73084 | 25.47197 | 19.37481 | 17.48574 | 18.6646
3213.199 | 0.605089 | 45.40597 | 0.000332176 |  | 17.95424 | 20.69685 | 25.49036 | 19.3681 | 17.47407 | 18.68592
3213.299 | 0.6058049 | 49.04519 | 0.0002975528 |  | 17.99791 | 20.75568 | 25.49841 | 19.38883 | 17.52685 | 18.70763
3213.398 | 0.6057689 | 45.19772 | 0.0003293634 |  | 17.98215 | 20.75236 | 25.49008 | 19.34223 | 17.48705 | 18.65448
3213.498 | 0.6049522 | 49.7889 | 0.0003109195 |  | 17.96817 | 20.76676 | 25.50668 | 19.38963 | 17.52111 | 18.66142
3213.598 | 0.6055321 | 46.72613 | 0.0002911771 |  | 18.03735 | 20.75485 | 25.52 | 19.3608 | 17.50667 | 18.65832
3213.697 | 0.6062435 | 44.48864 | 0.0003171834 |  | 18.02903 | 20.75803 | 25.50098 | 19.40161 | 17.52496 | 18.64489
3213.796875 | 0.6049272 | 46.08132 | 0.0003314688 |  | 18.01339 | 20.79006 | 25.50116 | 19.36934 | 17.51704 | 18.65981
3213.896 | 0.6064646 | 43.4378 | 0.0003345972 |  | 18.01057 | 20.75737 | 25.54666 | 19.38683 | 17.54054 | 18.64316
3213.996 | 0.605625 | 40.23104 | 0.0003435743 |  | 18.0379 | 20.7721 | 25.54587 | 19.37715 | 17.51984 | 18.64071
3214.096 | 0.6057612 | 41.35252 | 0.0003002108 |  | 18.02745 | 20.75896 | 25.50294 | 19.37473 | 17.51641 | 18.63475
3214.195 | 0.605682 | 40.62157 | 0.0003254009 |  | 18.05495 | 20.78483 | 25.54796 | 19.38771 | 17.54081 | 18.62879
3214.295 | 0.6048724 | 36.52118 | 0.0003490449 |  | 18.04877 | 20.7874 | 25.51833 | 19.41494 | 17.55011 | 18.6185
3214.395 | 0.6061513 | 39.48779 | 0.0003237399 |  | 18.04073 | 20.75885 | 25.54788 | 19.39951 | 17.55829 | 18.59904
3214.494 | 0.6048974 | 43.38266 | 0.0003164039 |  | 18.0369 | 20.7807 | 25.54376 | 19.37744 | 17.55102 | 18.60352
3214.59375 | 0.6054501 | 40.8435 | 0.0002838104 |  | 18.01533 | 20.74998 | 25.56627 | 19.40401 | 17.54612 | 18.57958
3214.693 | 0.6051293 | 43.66064 | 0.0003354049 |  | 18.02501 | 20.76347 | 25.57349 | 19.41753 | 17.56843 | 18.60224
3214.793 | 0.6055736 | 41.93855 | 0.000298324 |  | 17.99246 | 20.77876 | 25.55625 | 19.40402 | 17.56491 | 18.59266
3214.893 | 0.6048324 | 38.70946 | 0.000336816 |  | 17.98421 | 20.72814 | 25.59971 | 19.39648 | 17.56897 | 18.56836
3214.992 | 0.605531 | 38.00221 | 0.0003205074 |  | 18.01342 | 20.76752 | 25.61462 | 19.40725 | 17.54715 | 18.57131
3215.092 | 0.605485 | 39.31599 | 0.000290102 |  | 18.0001 | 20.75256 | 25.65125 | 19.44303 | 17.55934 | 18.55996
3215.191 | 0.6057734 | 37.50367 | 0.0003247874 |  | 17.96391 | 20.75276 | 25.61766 | 19.4176 | 17.54495 | 18.57521
3215.291 | 0.6054791 | 39.36886 | 0.0003496246 |  | 17.97776 | 20.75512 | 25.62354 | 19.43405 | 17.53663 | 18.57114
3215.390625 | 0.6063937 | 38.94824 | 0.000343278 |  | 17.95876 | 20.75554 | 25.62608 | 19.41384 | 17.56931 | 18.58664
3215.49 | 0.605835 | 47.96518 | 0.0002939738 |  | 17.9466 | 20.77812 | 25.61041 | 19.42401 | 17.57179 | 18.56527
3215.59 | 0.6056687 | 39.96764 | 0.0003007603 |  | 17.95329 | 20.76266 | 25.64138 | 19.45464 | 17.58683 | 18.56984
3215.689 | 0.6060743 | 44.60576 | 0.0003059325 |  | 17.95456 | 20.78637 | 25.65007 | 19.43309 | 17.59151 | 18.54025
3215.789 | 0.6049675 | 43.5581 | 0.0003246845 |  | 17.92879 | 20.77567 | 25.62499 | 19.42702 | 17.55927 | 18.5632
3215.889 | 0.6055131 | 40.7077 | 0.0003050512 |  | 17.93701 | 20.76346 | 25.65779 | 19.45608 | 17.5736 | 18.57213
3215.988 | 0.605604 | 42.90053 | 0.0002912545 |  | 17.91393 | 20.77338 | 25.65977 | 19.47456 | 17.53839 | 18.56407
3216.088 | 0.6050274 | 42.00234 | 0.0002792746 |  | 17.9341 | 20.75795 | 25.63291 | 19.45586 | 17.57028 | 18.55288
3216.1875 | 0.6054992 | 41.18755 | 0.000304208 |  | 17.90616 | 20.7414 | 25.66473 | 19.47891 | 17.54949 | 18.56217
3216.287 | 0.6058787 | 44.40297 | 0.0003420121 |  | 17.92713 | 20.74203 | 25.64639 | 19.49907 | 17.54544 | 18.57491
3216.387 | 0.6055767 | 46.25904 | 0.0003313221 |  | 17.92273 | 20.75873 | 25.63917 | 19.48575 | 17.54333 | 18.55785
3216.486 | 0.6055162 | 44.0931 | 0.0003007773 |  | 17.91801 | 20.71748 | 25.66193 | 19.48674 | 17.57982 | 18.56176
3216.586 | 0.6057501 | 46.14876 | 0.0003261424 |  | 17.91247 | 20.74916 | 25.66612 | 19.52446 | 17.56375 | 18.58024
3216.686 | 0.6056741 | 40.91231 | 0.0002927891 |  | 17.90265 | 20.70399 | 25.64831 | 19.5257 | 17.57286 | 18.58823
3216.785 | 0.6049323 | 46.40486 | 0.0003314963 |  | 17.90182 | 20.71147 | 25.6777 | 19.56341 | 17.56969 | 18.57612
3216.885 | 0.6055702 | 44.15097 | 0.0003459161 |  | 17.91437 | 20.7037 | 25.7182 | 19.53491 | 17.58731 | 18.5755
3216.984375 | 0.6058399 | 37.68094 | 0.0002942631 |  | 17.91009 | 20.70776 | 25.7329 | 19.5725 | 17.59735 | 18.60276
3217.084 | 0.6055543 | 42.44574 | 0.0003082507 |  | 17.89756 | 20.71803 | 25.73025 | 19.5545 | 17.58884 | 18.55876
3217.184 | 0.6054353 | 46.95626 | 0.0003378274 |  | 17.89769 | 20.69692 | 25.72322 | 19.55177 | 17.5977 | 18.55639
3217.283 | 0.6054402 | 40.40101 | 0.0003153483 |  | 17.90735 | 20.68187 | 25.73496 | 19.52537 | 17.61367 | 18.5681
3217.383 | 0.6055767 | 37.58251 | 0.0003231286 |  | 17.89546 | 20.70599 | 25.74303 | 19.52238 | 17.63231 | 18.60762
3217.482 | 0.6054666 | 42.2024 | 0.0003013339 |  | 17.89064 | 20.68722 | 25.76777 | 19.50875 | 17.63364 | 18.56392
3217.582 | 0.6056238 | 35.95931 | 0.0003307572 |  | 17.88881 | 20.68125 | 25.76365 | 19.52618 | 17.64637 | 18.59902
3217.682 | 0.6053133 | 33.69949 | 0.0003193984 |  | 17.86156 | 20.68609 | 25.81177 | 19.50437 | 17.6317 | 18.57395
3217.78125 | 0.6056375 | 32.49553 | 0.0003161037 |  | 17.8718 | 20.69086 | 25.79998 | 19.53756 | 17.66266 | 18.5744
3217.881 | 0.605533 | 40.79519 | 0.0002820132 |  | 17.86394 | 20.69296 | 25.80334 | 19.53972 | 17.63042 | 18.5826
3217.98 | 0.6054104 | 39.42263 | 0.0003107617 |  | 17.89037 | 20.70116 | 25.77001 | 19.49567 | 17.6179 | 18.56065
3218.08 | 0.6059108 | 37.31683 | 0.0003074165 |  | 17.83074 | 20.67376 | 25.80619 | 19.48652 | 17.63553 | 18.55846
3218.18 | 0.6058021 | 39.84871 | 0.0003255247 |  | 17.86105 | 20.68077 | 25.79278 | 19.50221 | 17.64843 | 18.5568
3218.279 | 0.6049831 | 34.96633 | 0.0003233566 |  | 17.8514 | 20.6707 | 25.82298 | 19.49009 | 17.6397 | 18.53967
3218.379 | 0.6050481 | 35.39788 | 0.0003027698 |  | 17.84016 | 20.67263 | 25.81198 | 19.44111 | 17.66351 | 18.54387
3218.479 | 0.6051407 | 39.82592 | 0.0003128159 |  | 17.84042 | 20.67492 | 25.83847 | 19.475 | 17.639 | 18.54483
3218.578125 | 0.605816 | 38.73726 | 0.0003165209 |  | 17.84179 | 20.66282 | 25.84978 | 19.46934 | 17.61656 | 18.54724
3218.678 | 0.605732 | 37.69917 | 0.0003042603 |  | 17.84518 | 20.69679 | 25.85303 | 19.4388 | 17.62975 | 18.53909
3218.777 | 0.6052287 | 38.76095 | 0.0002720547 |  | 17.82806 | 20.66068 | 25.87939 | 19.4525 | 17.6237 | 18.5384
3218.877 | 0.6056905 | 38.313 | 0.000302243 |  | 17.87749 | 20.70065 | 25.86009 | 19.42015 | 17.6171875 | 18.51926
3218.977 | 0.6054617 | 38.19998 | 0.0003331282 |  | 17.82442 | 20.6984 | 25.87671 | 19.41209 | 17.62205 | 18.49475
3219.076 | 0.6059159 | 42.23065 | 0.0002862639 |  | 17.80626 | 20.64812 | 25.90848 | 19.40246 | 17.60416 | 18.4993
3219.176 | 0.6055568 | 36.88438 | 0.0003080985 |  | 17.86481 | 20.6922 | 25.92783 | 19.38976 | 17.60985 | 18.46842
3219.275 | 0.6055793 | 35.01281 | 0.000305549 |  | 17.82587 | 20.65535 | 25.91983 | 19.39314 | 17.57652 | 18.49261
3219.375 | 0.6057325 | 37.41572 | 0.000283983 |  | 17.79705 | 20.63956 | 25.93104 | 19.38092 | 17.64276 | 18.50545
3219.475 | 0.6057113 | 42.24432 | 0.0002912269 |  | 17.80804 | 20.68097 | 25.96671 | 19.39272 | 17.59951 | 18.49917
3219.574 | 0.6049213 | 35.04016 | 0.0003064194 |  | 17.79987 | 20.65155 | 25.93424 | 19.3923 | 17.58007 | 18.4325
3219.674 | 0.605353 | 40.01822 | 0.0003204847 |  | 17.81045 | 20.63893 | 25.93868 | 19.36215 | 17.5763 | 18.45905
3219.773 | 0.6053573 | 30.44214 | 0.0003128258 |  | 17.83221 | 20.63537 | 25.98237 | 19.3751 | 17.60005 | 18.46443
3219.873 | 0.6056599 | 33.64298 | 0.0003131427 |  | 17.81363 | 20.63781 | 25.96836 | 19.37065 | 17.58239 | 18.43316
3219.973 | 0.6051719 | 35.71733 | 0.0003318227 |  | 17.77252 | 20.60876 | 25.97759 | 19.32986 | 17.61048 | 18.45807
3220.072 | 0.6055171 | 41.09915 | 0.0003294313 |  | 17.78318 | 20.59521 | 25.97264 | 19.33158 | 17.60063 | 18.46736
3220.171875 | 0.6052855 | 38.13026 | 0.0003116098 |  | 17.81071 | 20.63996 | 25.97548 | 19.35188 | 17.60229 | 18.4576
3220.271 | 0.6062129 | 41.58629 | 0.00031898 |  | 17.7585 | 20.61039 | 25.97092 | 19.3357 | 17.56831 | 18.42283
3220.371 | 0.6051262 | 35.17003 | 0.0003233895 |  | 17.77283 | 20.60054 | 25.98705 | 19.3378 | 17.59027 | 18.44042
3220.471 | 0.6060366 | 35.5273 | 0.0003175165 |  | 17.77942 | 20.58689 | 25.98726 | 19.33438 | 17.60156 | 18.43192
3220.57 | 0.6052366 | 36.19764 | 0.0003083093 |  | 17.74825 | 20.58721 | 26.01208 | 19.30429 | 17.5968 | 18.43808
3220.67 | 0.6059659 | 35.53368 | 0.0002829819 |  | 17.77076 | 20.56034 | 26.01359 | 19.29094 | 17.58893 | 18.42019
3220.77 | 0.6056729 | 40.99023 | 0.0003003852 |  | 17.72156 | 20.55539 | 26.03809 | 19.30875 | 17.57524 | 18.40845
3220.869 | 0.6058427 | 34.42679 | 0.0003243015 |  | 17.77179 | 20.56078 | 26.01081 | 19.30865 | 17.58797 | 18.41177
3220.96875 | 0.6053374 | 36.47288 | 0.0003141881 |  | 17.76271 | 20.57044 | 26.03088 | 19.27898 | 17.59521 | 18.41558
3221.068 | 0.605682 | 44.38566 | 0.0003089638 |  | 17.77285 | 20.57664 | 26.04762 | 19.25294 | 17.61123 | 18.42249
3221.168 | 0.6053644 | 39.87468 | 0.0003078864 |  | 17.74448 | 20.56803 | 26.03793 | 19.26575 | 17.61674 | 18.39313
3221.268 | 0.605701 | 40.64162 | 0.0003511255 |  | 17.74517 | 20.58678 | 26.04162 | 19.28008 | 17.59643 | 18.4116
3221.367 | 0.6046683 | 41.49059 | 0.0003303217 |  | 17.73556 | 20.56318 | 26.03865 | 19.31106 | 17.59266 | 18.44011
3221.467 | 0.6047137 | 46.3994 | 0.0002977787 |  | 17.76795 | 20.53609 | 26.06253 | 19.26184 | 17.59074 | 18.41438
3221.566 | 0.6047595 | 37.25623 | 0.0003246703 |  | 17.73048 | 20.56069 | 26.08306 | 19.29813 | 17.59465 | 18.41265
3221.666 | 0.6057328 | 41.70249 | 0.0003364978 |  | 17.69056 | 20.54665 | 26.05681 | 19.29602 | 17.58648 | 18.41619
3221.765625 | 0.6053891 | 42.68453 | 0.0003135582 |  | 17.73778 | 20.53376 | 26.06053 | 19.29683 | 17.58302 | 18.39652
3221.865 | 0.6052125 | 34.72937 | 0.0003033557 |  | 17.74966 | 20.53712 | 26.07098 | 19.28937 | 17.59008 | 18.37022
3221.965 | 0.6052809 | 41.7631 | 0.0003295616 |  | 17.72676 | 20.55121 | 26.00833 | 19.31199 | 17.57223 | 18.40274
3222.064 | 0.6046717 | 43.81421 | 0.0003334021 |  | 17.72239 | 20.53961 | 26.00704 | 19.30525 | 17.58473 | 18.39637
3222.164 | 0.6053638 | 36.86934 | 0.0003398147 |  | 17.72557 | 20.55694 | 25.98777 | 19.31991 | 17.57608 | 18.39157
3222.264 | 0.6052562 | 37.886 | 0.0003028417 |  | 17.7166 | 20.55011 | 25.98799 | 19.32237 | 17.58217 | 18.38166
3222.363 | 0.6047075 | 40.00638 | 0.0003138021 |  | 17.71891 | 20.54082 | 25.97957 | 19.33202 | 17.58618 | 18.41089
3222.463 | 0.6057763 | 36.11561 | 0.0003548092 |  | 17.73358 | 20.53136 | 25.96531 | 19.32084 | 17.5825 | 18.40315
3222.5625 | 0.6052227 | 33.75508 | 0.000316916 |  | 17.69374 | 20.55157 | 25.95289 | 19.33709 | 17.57049 | 18.41101
3222.662 | 0.6059764 | 44.19016 | 0.0003279356 |  | 17.67518 | 20.52937 | 25.9616 | 19.345 | 17.59472 | 18.41255
3222.762 | 0.604829 | 34.48602 | 0.0003279374 |  | 17.67765 | 20.53623 | 25.9605 | 19.37232 | 17.58151 | 18.41439
3222.861 | 0.6046837 | 38.74409 | 0.0003233575 |  | 17.70045 | 20.5845 | 25.95446 | 19.37749 | 17.56926 | 18.40864
3222.961 | 0.6056065 | 37.37106 | 0.0002935271 |  | 17.66716 | 20.56608 | 25.91555 | 19.37935 | 17.58097 | 18.41662
3223.061 | 0.6054617 | 39.07721 | 0.0003189248 |  | 17.69036 | 20.58746 | 25.957 | 19.37988 | 17.56881 | 18.42451
3223.16 | 0.6059352 | 37.60028 | 0.0003303229 |  | 17.69007 | 20.57526 | 25.91057 | 19.37309 | 17.53812 | 18.43531
3223.26 | 0.6053683 | 33.47528 | 0.0003290147 |  | 17.69034 | 20.54995 | 25.93072 | 19.36361 | 17.56431 | 18.43344
3223.359375 | 0.6054393 | 35.46305 | 0.0002696179 |  | 17.70533 | 20.58093 | 25.9324 | 19.39304 | 17.5872 | 18.44083
3223.459 | 0.6051146 | 35.98346 | 0.0003203133 |  | 17.69559 | 20.5493 | 25.92939 | 19.38408 | 17.55398 | 18.45982
3223.559 | 0.605399 | 34.50015 | 0.000328104 |  | 17.67105 | 20.59713 | 25.93509 | 19.39406 | 17.57351 | 18.4511
3223.658 | 0.6054586 | 30.5392 | 0.0003213629 |  | 17.72416 | 20.59392 | 25.91677 | 19.43263 | 17.57107 | 18.46775
3223.758 | 0.6052241 | 31.92864 | 0.0003057142 |  | 17.69686 | 20.62126 | 25.88652 | 19.44423 | 17.54814 | 18.43992
3223.857 | 0.6054714 | 38.07831 | 0.000326738 |  | 17.67282 | 20.64378 | 25.87998 | 19.40622 | 17.56076 | 18.48038
3223.957 | 0.6051682 | 31.69304 | 0.0003424881 |  | 17.69739 | 20.61092 | 25.88863 | 19.43306 | 17.57903 | 18.48329
3224.057 | 0.6054663 | 31.09744 | 0.0003395547 |  | 17.70064 | 20.63639 | 25.90765 | 19.43789 | 17.55577 | 18.45597
3224.15625 | 0.6046485 | 35.5551 | 0.0003392723 |  | 17.70251 | 20.6425 | 25.90113 | 19.43705 | 17.56712 | 18.51312
3224.256 | 0.6055776 | 30.18558 | 0.0003392365 |  | 17.69466 | 20.61147 | 25.89576 | 19.443 | 17.5818 | 18.5168
3224.355 | 0.604867 | 33.20323 | 0.00033225 |  | 17.68998 | 20.60726 | 25.9003 | 19.46335 | 17.57412 | 18.51057
3224.455 | 0.6053192 | 28.43387 | 0.0003414677 |  | 17.66213 | 20.61171 | 25.89809 | 19.45189 | 17.56319 | 18.52028
3224.555 | 0.60516 | 35.22107 | 0.0003274571 |  | 17.64953 | 20.57912 | 25.90028 | 19.47743 | 17.56799 | 18.53614
3224.654 | 0.6049176 | 37.97258 | 0.0003412377 |  | 17.65925 | 20.5856 | 25.89357 | 19.51462 | 17.55442 | 18.52443
3224.754 | 0.6053434 | 43.82423 | 0.0002907731 |  | 17.67262 | 20.58494 | 25.90544 | 19.4975 | 17.57713 | 18.53643
3224.854 | 0.6054078 | 38.25011 | 0.0003403731 |  | 17.67736 | 20.58108 | 25.89114 | 19.54049 | 17.57344 | 18.52406
3224.953125 | 0.6058293 | 38.70444 | 0.0003125444 |  | 17.62791 | 20.55173 | 25.88717 | 19.5271 | 17.58402 | 18.54634
3225.053 | 0.6060942 | 38.52672 | 0.0003181375 |  | 17.66343 | 20.57526 | 25.90363 | 19.55231 | 17.57025 | 18.54603
3225.152 | 0.6056843 | 37.49684 | 0.000339037 |  | 17.6633 | 20.5283 | 25.88767 | 19.54977 | 17.55846 | 18.56638
3225.252 | 0.6057624 | 27.17933 | 0.0003398563 |  | 17.60874 | 20.52425 | 25.87502 | 19.56539 | 17.56377 | 18.58011
3225.352 | 0.6053121 | 39.27087 | 0.0003251754 |  | 17.64409 | 20.54385 | 25.90734 | 19.58272 | 17.56931 | 18.57179
3225.451 | 0.6059852 | 36.79369 | 0.0003322118 |  | 17.62614 | 20.54852 | 25.88754 | 19.58681 | 17.59292 | 18.58595
3225.551 | 0.6056201 | 39.17245 | 0.0003387031 |  | 17.5971 | 20.50387 | 25.86499 | 19.57296 | 17.59348 | 18.60069
3225.65 | 0.6053204 | 38.0692 | 0.0003383059 |  | 17.60419 | 20.51947 | 25.88221 | 19.61403 | 17.58003 | 18.5644
3225.75 | 0.6056332 | 34.7239 | 0.0003314489 |  | 17.59588 | 20.50495 | 25.87782 | 19.62377 | 17.56815 | 18.5956
3225.85 | 0.6052588 | 37.64357 | 0.0003410819 |  | 17.60186 | 20.49168 | 25.86263 | 19.63851 | 17.56351 | 18.60662
3225.949 | 0.6050124 | 38.88353 | 0.0003270155 |  | 17.59695 | 20.49639 | 25.8702 | 19.63256 | 17.56391 | 18.60227
3226.049 | 0.6055091 | 37.23982 | 0.0003413431 |  | 17.6038 | 20.51407 | 25.86919 | 19.62987 | 17.55488 | 18.58744
3226.148 | 0.6055074 | 33.29938 | 0.000329316 |  | 17.57623 | 20.49849 | 25.88775 | 19.61841 | 17.57256 | 18.62517
3226.248 | 0.6053655 | 37.13911 | 0.0003547521 |  | 17.59391 | 20.50414 | 25.85238 | 19.63187 | 17.5529 | 18.64054
3226.348 | 0.6056897 | 41.52158 | 0.0003089152 |  | 17.6039 | 20.5025 | 25.89333 | 19.64998 | 17.55063 | 18.62142
3226.447 | 0.6055756 | 30.86276 | 0.0003291932 |  | 17.59136 | 20.47948 | 25.85605 | 19.64009 | 17.5216 | 18.65054
3226.546875 | 0.6057893 | 38.66161 | 0.0003215887 |  | 17.57132 | 20.47396 | 25.87765 | 19.65259 | 17.57361 | 18.65476
3226.646 | 0.6053232 | 33.35179 | 0.0003220025 |  | 17.58816 | 20.45491 | 25.86762 | 19.66688 | 17.53794 | 18.6705
3226.746 | 0.6054507 | 35.62528 | 0.000284326 |  | 17.58099 | 20.49202 | 25.91641 | 19.65471 | 17.54588 | 18.67602
3226.846 | 0.6047291 | 41.63141 | 0.0003336966 |  | 17.56614 | 20.46392 | 25.92784 | 19.66723 | 17.52349 | 18.67039
3226.945 | 0.6046862 | 41.80138 | 0.0003334973 |  | 17.55238 | 20.47765 | 25.90109 | 19.63807 | 17.56507 | 18.6853
3227.045 | 0.6054172 | 33.63569 | 0.0003398534 |  | 17.58309 | 20.4929 | 25.9245 | 19.66453 | 17.53115 | 18.67022
3227.145 | 0.605447 | 42.01374 | 0.0002937293 |  | 17.55295 | 20.48177 | 25.89537 | 19.63737 | 17.51174 | 18.67764
3227.244 | 0.6064539 | 37.89284 | 0.0003071944 |  | 17.54816 | 20.45962 | 25.91416 | 19.66517 | 17.54417 | 18.71249
3227.34375 | 0.6053002 | 42.23566 | 0.0003396236 |  | 17.58039 | 20.47101 | 25.92329 | 19.6506 | 17.53336 | 18.68748
3227.443 | 0.6050305 | 41.72574 | 0.0003400666 |  | 17.57753 | 20.48469 | 25.91763 | 19.68073 | 17.49453 | 18.68012
3227.543 | 0.6054089 | 40.93054 | 0.0003124727 |  | 17.57303 | 20.44543 | 25.91303 | 19.68424 | 17.50023 | 18.67683
3227.643 | 0.6054158 | 38.29932 | 0.0003254024 |  | 17.56852 | 20.46202 | 25.91669 | 19.6924 | 17.50914 | 18.69999
3227.742 | 0.6052153 | 35.33454 | 0.0003248673 |  | 17.57152 | 20.4895 | 25.92886 | 19.69736 | 17.50766 | 18.72471
3227.842 | 0.6052332 | 33.93508 | 0.0002951304 |  | 17.54507 | 20.46471 | 25.91417 | 19.72018 | 17.52023 | 18.69484
3227.941 | 0.6050967 | 41.30786 | 0.0003290101 |  | 17.56745 | 20.49634 | 25.92062 | 19.70459 | 17.48595 | 18.72438
3228.041 | 0.6048514 | 39.9207 | 0.0003059846 |  | 17.55811 | 20.4735 | 25.91293 | 19.71619 | 17.48148 | 18.71462
3228.140625 | 0.6053473 | 35.95611 | 0.0003045864 |  | 17.53212 | 20.47063 | 25.916 | 19.68864 | 17.46467 | 18.73417
3228.24 | 0.6048372 | 36.56037 | 0.000321669 |  | 17.57174 | 20.46325 | 25.91175 | 19.70052 | 17.4976 | 18.7273
3228.34 | 0.6049968 | 36.13748 | 0.0002929609 |  | 17.54716 | 20.46297 | 25.91215 | 19.70878 | 17.48796 | 18.72848
3228.439 | 0.6051174 | 38.24874 | 0.0003419674 |  | 17.54 | 20.4711 | 25.8961 | 19.69332 | 17.49337 | 18.72846
3228.539 | 0.6057348 | 34.21716 | 0.000315584 |  | 17.52812 | 20.48139 | 25.90614 | 19.70783 | 17.44676 | 18.75309
3228.639 | 0.6048276 | 34.63641 | 0.0003336127 |  | 17.53944 | 20.46999 | 25.88787 | 19.71449 | 17.47717 | 18.74913
3228.738 | 0.6059531 | 34.19301 | 0.0003346053 |  | 17.54113 | 20.47547 | 25.9162 | 19.71414 | 17.46254 | 18.7223
3228.838 | 0.6053266 | 38.70399 | 0.0003266257 |  | 17.5353 | 20.47976 | 25.87165 | 19.69069 | 17.44303 | 18.74618
3228.9375 | 0.6058918 | 34.21306 | 0.0003402194 |  | 17.54913 | 20.4513 | 25.90603 | 19.72083 | 17.46007 | 18.72994
3229.037 | 0.6056641 | 35.48629 | 0.0002874165 |  | 17.503 | 20.48696 | 25.87129 | 19.68212 | 17.44773 | 18.71962
3229.137 | 0.6052758 | 35.50178 | 0.000342335 |  | 17.52502 | 20.47303 | 25.86939 | 19.71381 | 17.45133 | 18.75812
3229.236 | 0.6054788 | 36.44873 | 0.0003739575 |  | 17.52885 | 20.47243 | 25.84116 | 19.7156 | 17.44549 | 18.7613
3229.336 | 0.6049587 | 40.61474 | 0.0003125468 |  | 17.51553 | 20.45367 | 25.83677 | 19.72025 | 17.44393 | 18.76938
3229.436 | 0.6055918 | 41.82599 | 0.0003211803 |  | 17.50937 | 20.44563 | 25.82261 | 19.74016 | 17.45511 | 18.76689
3229.535 | 0.6046933 | 41.00208 | 0.0003298615 |  | 17.52229 | 20.43508 | 25.8092 | 19.70487 | 17.45531 | 18.79992
3229.635 | 0.6055355 | 33.53316 | 0.0003314039 |  | 17.52104 | 20.47301 | 25.809 | 19.71058 | 17.46515 | 18.79897
3229.734375 | 0.6055086 | 36.06639 | 0.0003081577 |  | 17.52175 | 20.45409 | 25.79114 | 19.71995 | 17.45596 | 18.78276
3229.834 | 0.6055066 | 40.41423 | 0.0003327176 |  | 17.5194 | 20.43621 | 25.78502 | 19.6758 | 17.45692 | 18.81069
3229.934 | 0.6056644 | 38.01041 | 0.0003691205 |  | 17.5217 | 20.48341 | 25.81957 | 19.70018 | 17.46237 | 18.81101
3230.033 | 0.6057033 | 33.9565 | 0.0003130807 |  | 17.50517 | 20.50022 | 25.75424 | 19.69507 | 17.4656 | 18.82056
3230.133 | 0.6048509 | 31.72038 | 0.000308906 |  | 17.52689 | 20.50154 | 25.74478 | 19.69506 | 17.51193 | 18.83404
3230.232 | 0.6058725 | 33.49214 | 0.0003320836 |  | 17.52464 | 20.48699 | 25.71698 | 19.70668 | 17.51067 | 18.8362
3230.332 | 0.6055937 | 39.53837 | 0.0003475208 |  | 17.54088 | 20.49636 | 25.75368 | 19.68993 | 17.49535 | 18.8659
3230.432 | 0.6058586 | 38.65112 | 0.0003248023 |  | 17.54918 | 20.50153 | 25.72871 | 19.6923 | 17.51769 | 18.8468
3230.53125 | 0.6049261 | 39.73114 | 0.0003182342 |  | 17.55796 | 20.50452 | 25.72252 | 19.68425 | 17.5386 | 18.84636
3230.631 | 0.6052366 | 37.04979 | 0.0003213634 |  | 17.52554 | 20.54435 | 25.69252 | 19.69914 | 17.542 | 18.88694
3230.73 | 0.6054095 | 37.91836 | 0.0003364516 |  | 17.53713 | 20.50495 | 25.68321 | 19.71239 | 17.51595 | 18.8734
3230.83 | 0.6053868 | 42.1828 | 0.0003291883 |  | 17.52777 | 20.52898 | 25.699 | 19.70302 | 17.53271 | 18.8931
3230.93 | 0.6052156 | 36.29151 | 0.0003176224 |  | 17.53452 | 20.52804 | 25.66666 | 19.69599 | 17.55106 | 18.91279
3231.029 | 0.6051149 | 42.96843 | 0.000347321 |  | 17.52937 | 20.53426 | 25.67428 | 19.70115 | 17.53704 | 18.91791
3231.129 | 0.605137 | 38.42783 | 0.0003367238 |  | 17.53561 | 20.56727 | 25.65586 | 19.68997 | 17.57011 | 18.88922
3231.229 | 0.6049116 | 38.59006 | 0.0003323952 |  | 17.56576 | 20.57094 | 25.66261 | 19.69087 | 17.57567 | 18.93381
3231.328125 | 0.6050357 | 35.36917 | 0.0003257505 |  | 17.55103 | 20.56229 | 25.63478 | 19.70577 | 17.57898 | 18.93028
3231.428 | 0.6061189 | 39.32237 | 0.000300756 |  | 17.54005 | 20.58618 | 25.62198 | 19.68862 | 17.5656 | 18.93404
3231.527 | 0.605711 | 35.25115 | 0.000323875 |  | 17.5437 | 20.6065 | 25.62104 | 19.68467 | 17.55658 | 18.93674
3231.627 | 0.6050121 | 40.65074 | 0.0003551464 |  | 17.5693 | 20.60161 | 25.58812 | 19.68134 | 17.57167 | 18.9272
3231.727 | 0.605397 | 41.00846 | 0.0003368765 |  | 17.57598 | 20.62379 | 25.62348 | 19.68156 | 17.60069 | 18.94952
3231.826 | 0.6052957 | 32.69239 | 0.0002971229 |  | 17.54927 | 20.66329 | 25.63103 | 19.69088 | 17.57252 | 18.9402
3231.926 | 0.6046695 | 30.70052 | 0.0003202355 |  | 17.54788 | 20.67402 | 25.60755 | 19.69599 | 17.58907 | 18.94563
3232.025 | 0.6050047 | 35.68679 | 0.0003164262 |  | 17.56325 | 20.65902 | 25.58961 | 19.62439 | 17.58803 | 18.92089
3232.125 | 0.6054203 | 34.71934 | 0.0003088458 |  | 17.54696 | 20.70349 | 25.59447 | 19.664 | 17.57112 | 18.94182
3232.225 | 0.6052897 | 36.69663 | 0.0003383757 |  | 17.57246 | 20.70036 | 25.58693 | 19.69674 | 17.5611 | 18.97229
3232.324 | 0.6049482 | 33.28845 | 0.0003225099 |  | 17.57019 | 20.70581 | 25.60369 | 19.67875 | 17.53202 | 18.9334
3232.424 | 0.605657 | 37.40205 | 0.0003254164 |  | 17.5693 | 20.72482 | 25.6054 | 19.65985 | 17.58158 | 18.91522
3232.523 | 0.6055531 | 39.79721 | 0.0003414773 |  | 17.5827 | 20.73928 | 25.58245 | 19.64349 | 17.54519 | 18.90306
3232.623 | 0.6057731 | 31.33213 | 0.0003467514 |  | 17.58206 | 20.73562 | 25.60446 | 19.65869 | 17.56065 | 18.91361
3232.723 | 0.6053065 | 33.10753 | 0.0003062142 |  | 17.59132 | 20.75606 | 25.58438 | 19.65188 | 17.53921 | 18.91804
3232.822 | 0.6055418 | 39.03665 | 0.0003488453 |  | 17.57289 | 20.7466 | 25.58275 | 19.69928 | 17.51453 | 18.9207
3232.921875 | 0.6057547 | 28.56147 | 0.0003267657 |  | 17.56487 | 20.7641 | 25.567 | 19.67364 | 17.49501 | 18.92929
3233.021 | 0.6057096 | 31.50119 | 0.0003192495 |  | 17.56838 | 20.76124 | 25.60421 | 19.65733 | 17.52122 | 18.94673
3233.121 | 0.6052148 | 27.57624 | 0.0003315858 |  | 17.58684 | 20.80381 | 25.54149 | 19.6291 | 17.48324 | 18.93031
3233.221 | 0.6051918 | 39.73478 | 0.0003456729 |  | 17.56299 | 20.82323 | 25.5759 | 19.66682 | 17.52122 | 18.93727
3233.32 | 0.6052304 | 34.13103 | 0.0003551313 |  | 17.57314 | 20.81367 | 25.54795 | 19.67093 | 17.51225 | 18.92621
3233.42 | 0.60529 | 36.03449 | 0.0003066404 |  | 17.57405 | 20.84468 | 25.52913 | 19.63007 | 17.49568 | 18.93079
3233.52 | 0.6060845 | 36.79004 | 0.0003467626 |  | 17.56363 | 20.79867 | 25.52038 | 19.63605 | 17.5213 | 18.93427
3233.619 | 0.6053459 | 34.75216 | 0.0003551151 |  | 17.58177 | 20.84276 | 25.54004 | 19.64122 | 17.54452 | 18.93978
3233.71875 | 0.6051855 | 31.09425 | 0.000284069 |  | 17.57722 | 20.84341 | 25.50562 | 19.64248 | 17.51547 | 18.94514
3233.818 | 0.605512 | 34.81778 | 0.0003194332 |  | 17.56158 | 20.81006 | 25.52102 | 19.62337 | 17.53023 | 18.95997
3233.918 | 0.6047671 | 31.68028 | 0.0003269323 |  | 17.56982 | 20.81786 | 25.5061 | 19.66003 | 17.53084 | 18.94714
3234.018 | 0.6048171 | 35.21879 | 0.0003060307 |  | 17.59811 | 20.83201 | 25.50893 | 19.61385 | 17.50507 | 18.94743
3234.117 | 0.6047143 | 32.00246 | 0.0003384924 |  | 17.56231 | 20.78948 | 25.50731 | 19.60971 | 17.53373 | 18.95737
3234.217 | 0.6055886 | 32.47456 | 0.0003540576 |  | 17.58312 | 20.80944 | 25.5099 | 19.60445 | 17.51181 | 18.95639
3234.316 | 0.6050771 | 29.16254 | 0.0003204273 |  | 17.56833 | 20.79773 | 25.50787 | 19.62266 | 17.52602 | 18.95791
3234.416 | 0.6054299 | 32.30413 | 0.0003239922 |  | 17.54581 | 20.82732 | 25.48189 | 19.59553 | 17.55988 | 18.96373
3234.515625 | 0.6057717 | 30.6791 | 0.0003422073 |  | 17.55059 | 20.78739 | 25.45333 | 19.62823 | 17.53472 | 18.94619
3234.615 | 0.6057976 | 34.77858 | 0.0003275447 |  | 17.56211 | 20.80527 | 25.47159 | 19.60952 | 17.52416 | 18.97791
3234.715 | 0.6056778 | 34.28187 | 0.0003082409 |  | 17.56661 | 20.75495 | 25.48471 | 19.59432 | 17.56981 | 18.9817
3234.814 | 0.6058677 | 30.95617 | 0.0003492672 |  | 17.55561 | 20.7871 | 25.46841 | 19.58476 | 17.57561 | 18.94617
3234.914 | 0.6054972 | 35.04198 | 0.0003477765 |  | 17.59301 | 20.78866 | 25.45412 | 19.57727 | 17.54182 | 18.93063
3235.014 | 0.6049272 | 32.63816 | 0.0003452084 |  | 17.56976 | 20.75657 | 25.45552 | 19.61233 | 17.54411 | 18.94453
3235.113 | 0.6049303 | 34.80137 | 0.0003689929 |  | 17.58786 | 20.77444 | 25.47273 | 19.60524 | 17.52515 | 18.96495
3235.213 | 0.605112 | 34.16111 | 0.0003116881 |  | 17.56069 | 20.76802 | 25.45206 | 19.58349 | 17.55244 | 18.95451
3235.3125 | 0.6049224 | 33.76374 | 0.0003125087 |  | 17.57329 | 20.76406 | 25.432 | 19.57561 | 17.49988 | 18.95556
3235.412 | 0.6055421 | 34.24633 | 0.0003393275 |  | 17.58205 | 20.7868 | 25.42073 | 19.56639 | 17.54208 | 18.96748
3235.512 | 0.6056735 | 36.54807 | 0.0003404665 |  | 17.61212 | 20.79767 | 25.45177 | 19.59718 | 17.54425 | 18.95881
3235.611 | 0.6054345 | 29.52163 | 0.0003072 |  | 17.60274 | 20.78915 | 25.42601 | 19.59357 | 17.49824 | 18.98089
3235.711 | 0.6051415 | 32.06307 | 0.0003415292 |  | 17.62834 | 20.79219 | 25.41434 | 19.5761 | 17.53051 | 18.97889
3235.811 | 0.6044949 | 34.13422 | 0.000324097 |  | 17.63478 | 20.81264 | 25.41781 | 19.58146 | 17.52356 | 18.97409
3235.91 | 0.6057158 | 31.34944 | 0.0002949662 |  | 17.66155 | 20.84263 | 25.40192 | 19.54828 | 17.48499 | 18.96505
3236.01 | 0.6050314 | 33.93417 | 0.000314621 |  | 17.6767 | 20.82349 | 25.40417 | 19.58641 | 17.5017 | 18.98049
3236.109375 | 0.6046221 | 33.40738 | 0.0003075163 |  | 17.66872 | 20.85146 | 25.40154 | 19.61862 | 17.50254 | 18.95734
3236.209 | 0.6059648 | 36.75997 | 0.0003206158 |  | 17.70047 | 20.8567 | 25.3922 | 19.60478 | 17.4795 | 18.97395
3236.309 | 0.6049857 | 31.70808 | 0.000354991 |  | 17.72232 | 20.85765 | 25.36286 | 19.56324 | 17.49671 | 18.97254
3236.408 | 0.6055364 | 33.0214 | 0.0002989039 |  | 17.73356 | 20.90034 | 25.38088 | 19.59129 | 17.50805 | 18.9821
3236.508 | 0.6049814 | 31.32848 | 0.000323599 |  | 17.76756 | 20.89304 | 25.36871 | 19.57726 | 17.47784 | 18.9796
3236.607 | 0.6049516 | 32.59578 | 0.000350608 |  | 17.78613 | 20.90291 | 25.35415 | 19.59552 | 17.4748 | 18.96404
3236.707 | 0.6054884 | 32.90839 | 0.0003179574 |  | 17.78917 | 20.89591 | 25.35796 | 19.57734 | 17.50432 | 18.9682
3236.807 | 0.6059781 | 30.65313 | 0.0003408721 |  | 17.79141 | 20.9054 | 25.35668 | 19.58301 | 17.4791 | 18.96978
3236.90625 | 0.6051977 | 34.91621 | 0.0003333593 |  | 17.79791 | 20.89708 | 25.35866 | 19.58928 | 17.48094 | 18.97177
3237.006 | 0.6053337 | 36.20629 | 0.0003483031 |  | 17.79422 | 20.89139 | 25.33302 | 19.56371 | 17.49354 | 18.96905
3237.105 | 0.6053343 | 33.0091 | 0.0003261888 |  | 17.82178 | 20.91257 | 25.312 | 19.59708 | 17.50795 | 18.97691
3237.205 | 0.6054802 | 35.40609 | 0.0003559167 |  | 17.83216 | 20.90653 | 25.32637 | 19.59655 | 17.47864 | 18.97028
3237.305 | 0.60547 | 33.97336 | 0.0003436035 |  | 17.82944 | 20.96076 | 25.33645 | 19.56089 | 17.50341 | 18.98652
3237.404 | 0.6048287 | 33.95331 | 0.0003026514 |  | 17.83277 | 20.91212 | 25.29099 | 19.5432 | 17.52125 | 18.96276
3237.504 | 0.6054186 | 35.44482 | 0.0003352619 |  | 17.8106 | 20.93281 | 25.30945 | 19.57003 | 17.50004 | 18.97733
3237.604 | 0.6047035 | 33.36409 | 0.0003359359 |  | 17.82977 | 20.93958 | 25.28478 | 19.57225 | 17.48096 | 18.97309
3237.703125 | 0.6056692 | 36.91582 | 0.0003525184 |  | 17.82951 | 20.94168 | 25.26285 | 19.56247 | 17.51489 | 18.97324
3237.803 | 0.6049976 | 38.01269 | 0.0003581564 |  | 17.82609 | 20.94313 | 25.30514 | 19.57528 | 17.48127 | 18.99031
3237.902 | 0.6052906 | 38.76687 | 0.0003637334 |  | 17.81534 | 20.93269 | 25.26682 | 19.56688 | 17.51348 | 18.96898
3238.002 | 0.6050365 | 37.13866 | 0.0003202471 |  | 17.79524 | 20.95238 | 25.23704 | 19.55968 | 17.5398 | 18.98259
3238.102 | 0.604829 | 41.42862 | 0.0003040987 |  | 17.81252 | 20.95395 | 25.24114 | 19.52348 | 17.53105 | 18.99608
3238.201 | 0.6047356 | 37.20337 | 0.0003290792 |  | 17.83295 | 20.94498 | 25.2593 | 19.55086 | 17.54907 | 19.03301
3238.301 | 0.6057351 | 35.49814 | 0.0003168476 |  | 17.84027 | 20.9587 | 25.2315 | 19.53861 | 17.50815 | 19.00616
3238.4 | 0.6053825 | 30.55516 | 0.0003033219 |  | 17.83485 | 20.95301 | 25.22754 | 19.55355 | 17.51553 | 19.0022
3238.5 | 0.605395 | 35.68361 | 0.0003450299 |  | 17.8068 | 20.93945 | 25.21213 | 19.5685 | 17.55966 | 18.99666
3238.6 | 0.6054016 | 42.16184 | 0.000335192 |  | 17.85231 | 20.95991 | 25.22333 | 19.55674 | 17.5366 | 19.01058
3238.699 | 0.604938 | 44.75432 | 0.000346428 |  | 17.85682 | 20.91871 | 25.2085 | 19.55081 | 17.52626 | 19.02913
3238.799 | 0.6055812 | 40.76968 | 0.0003507971 |  | 17.85185 | 20.91247 | 25.1934 | 19.54217 | 17.53373 | 19.03326
3238.898 | 0.6048077 | 40.76421 | 0.0003528438 |  | 17.84527 | 20.90527 | 25.19474 | 19.55566 | 17.54717 | 19.04896
3238.998 | 0.605378 | 40.49124 | 0.0003483951 |  | 17.86153 | 20.89571 | 25.19331 | 19.56634 | 17.54933 | 19.03456
3239.098 | 0.6048208 | 43.6096 | 0.00036696 |  | 17.8591 | 20.91398 | 25.21355 | 19.56073 | 17.54027 | 19.04312
3239.197 | 0.6048267 | 39.22349 | 0.0003338134 |  | 17.86223 | 20.89102 | 25.17999 | 19.58259 | 17.5645 | 19.06349
3239.296875 | 0.6059736 | 41.91257 | 0.0003270147 |  | 17.83061 | 20.86154 | 25.18487 | 19.56418 | 17.55541 | 19.03573
3239.396 | 0.6053885 | 44.53376 | 0.0003059838 |  | 17.86668 | 20.85247 | 25.18221 | 19.54558 | 17.57952 | 19.04802
3239.496 | 0.6053198 | 41.31515 | 0.0002949415 |  | 17.84607 | 20.86546 | 25.168 | 19.5906 | 17.58629 | 19.05807
3239.596 | 0.6048915 | 39.31098 | 0.0003675953 |  | 17.87309 | 20.87255 | 25.18151 | 19.5752 | 17.59135 | 19.05818
3239.695 | 0.6054217 | 38.06965 | 0.000348508 |  | 17.84494 | 20.84599 | 25.17912 | 19.5825 | 17.57792 | 19.07053
3239.795 | 0.6048872 | 39.34379 | 0.0003222463 |  | 17.85957 | 20.84397 | 25.19532 | 19.55161 | 17.57972 | 19.05147
3239.895 | 0.6055182 | 39.72521 | 0.0003403141 |  | 17.87674 | 20.8569 | 25.17428 | 19.58299 | 17.59636 | 19.04049
3239.994 | 0.6057626 | 39.32921 | 0.0003650533 |  | 17.83225 | 20.87819 | 25.199 | 19.60418 | 17.57843 | 19.06193
3240.09375 | 0.6048338 | 37.04843 | 0.000347659 |  | 17.85942 | 20.88282 | 25.2193 | 19.56576 | 17.59865 | 19.06332
3240.193 | 0.6050947 | 44.55928 | 0.0003372507 |  | 17.85521 | 20.88504 | 25.22513 | 19.60026 | 17.58949 | 19.07911
3240.293 | 0.6049559 | 38.26332 | 0.0003267328 |  | 17.85808 | 20.89302 | 25.22281 | 19.59487 | 17.57785 | 19.05704
3240.393 | 0.6050348 | 39.1287 | 0.0003511848 |  | 17.82801 | 20.88718 | 25.24557 | 19.56441 | 17.58746 | 19.04761
3240.492 | 0.6054047 | 40.52815 | 0.000331951 |  | 17.85055 | 20.9077 | 25.23813 | 19.62904 | 17.59535 | 19.08299
3240.592 | 0.6046235 | 43.3494 | 0.0003835927 |  | 17.82943 | 20.90351 | 25.22187 | 19.57875 | 17.59651 | 19.07905
3240.691 | 0.605026 | 41.34978 | 0.0002866594 |  | 17.84337 | 20.92661 | 25.2422 | 19.58754 | 17.59328 | 19.03866
3240.791 | 0.6053703 | 45.4684 | 0.0003362462 |  | 17.81825 | 20.9219 | 25.25199 | 19.59522 | 17.60307 | 19.04811
3240.890625 | 0.6051858 | 44.81128 | 0.000328648 |  | 17.80471 | 20.90727 | 25.29001 | 19.59599 | 17.60273 | 19.07014
3240.99 | 0.6049865 | 41.02441 | 0.0003205083 |  | 17.81015 | 20.90762 | 25.22766 | 19.57827 | 17.61634 | 19.03319
3241.09 | 0.6054632 | 40.77013 | 0.0003750861 |  | 17.78972 | 20.92447 | 25.29749 | 19.58274 | 17.61039 | 19.04422
3241.189 | 0.6047049 | 38.05233 | 0.0003263197 |  | 17.85275 | 20.90178 | 25.30528 | 19.58871 | 17.6063 | 19.05049
3241.289 | 0.6048957 | 36.66609 | 0.0002898617 |  | 17.79342 | 20.92194 | 25.29282 | 19.56284 | 17.59628 | 19.01931
3241.389 | 0.6053729 | 38.64064 | 0.0003258736 |  | 17.79774 | 20.92622 | 25.29076 | 19.53756 | 17.62553 | 19.03857
3241.488 | 0.6054427 | 38.00722 | 0.000294889 |  | 17.78426 | 20.92833 | 25.27104 | 19.54698 | 17.62704 | 19.02283
3241.588 | 0.6052681 | 36.64787 | 0.0003614065 |  | 17.80662 | 20.92673 | 25.31267 | 19.53536 | 17.60052 | 19.00347
3241.6875 | 0.6050138 | 39.81088 | 0.0003632031 |  | 17.82038 | 20.9335 | 25.29298 | 19.51693 | 17.62346 | 19.00127
3241.787 | 0.605778 | 42.97891 | 0.0003514532 |  | 17.79405 | 20.90455 | 25.28341 | 19.56929 | 17.59733 | 18.99319
3241.887 | 0.6048585 | 36.44052 | 0.0003542811 |  | 17.82504 | 20.92204 | 25.28462 | 19.53325 | 17.6334 | 19.00201
3241.986 | 0.6050893 | 42.9862 | 0.0003479488 |  | 17.79171 | 20.87481 | 25.28974 | 19.48564 | 17.63635 | 18.98581
3242.086 | 0.6053715 | 42.62666 | 0.0003868337 |  | 17.8203 | 20.90386 | 25.25736 | 19.53675 | 17.64167 | 18.96891
3242.186 | 0.6059449 | 45.9241 | 0.0003523784 |  | 17.79816 | 20.9103 | 25.27122 | 19.5443 | 17.65524 | 18.9652
3242.285 | 0.6056091 | 38.37862 | 0.0003312573 |  | 17.79617 | 20.92884 | 25.27192 | 19.53115 | 17.62213 | 18.99703
3242.385 | 0.6050249 | 43.56677 | 0.0003696683 |  | 17.74306 | 20.88915 | 25.24684 | 19.53105 | 17.65245 | 18.95529
3242.484375 | 0.6053363 | 39.89336 | 0.0003368673 |  | 17.81304 | 20.92287 | 25.25246 | 19.50904 | 17.67414 | 18.9487
3242.584 | 0.6053706 | 33.4484 | 0.0003276239 |  | 17.76859 | 20.89969 | 25.2482 | 19.51373 | 17.67828 | 18.9587
3242.684 | 0.6052957 | 38.22231 | 0.0003530351 |  | 17.79008 | 20.90008 | 25.21758 | 19.5211 | 17.66429 | 18.96552
3242.783 | 0.6056028 | 45.74592 | 0.0003634687 |  | 17.80823 | 20.8902 | 25.24253 | 19.52148 | 17.6809 | 18.94763
3242.883 | 0.6049584 | 42.78022 | 0.0003521363 |  | 17.74744 | 20.89507 | 25.19773 | 19.55592 | 17.66759 | 18.93756
3242.982 | 0.6049624 | 33.8125 | 0.0003303788 |  | 17.76559 | 20.88156 | 25.1797 | 19.50101 | 17.67486 | 18.93162
3243.082 | 0.6057442 | 36.93086 | 0.0003513558 |  | 17.76409 | 20.90013 | 25.1942 | 19.53609 | 17.67733 | 18.938
3243.182 | 0.6051818 | 41.91166 | 0.0003458486 |  | 17.76693 | 20.87599 | 25.1503 | 19.52236 | 17.65376 | 18.91497
3243.28125 | 0.6055432 | 37.96712 | 0.0003446216 |  | 17.74093 | 20.87824 | 25.1109 | 19.49713 | 17.64031 | 18.93913
3243.381 | 0.6051466 | 36.09738 | 0.0003054431 |  | 17.79079 | 20.8975 | 25.10979 | 19.50742 | 17.6598 | 18.91813
3243.48 | 0.6060567 | 38.11294 | 0.0003766554 |  | 17.77141 | 20.89194 | 25.08035 | 19.52002 | 17.68378 | 18.87812
3243.58 | 0.6049383 | 31.84342 | 0.0003411144 |  | 17.78442 | 20.9114 | 25.11119 | 19.5062 | 17.63447 | 18.88707
3243.68 | 0.605221 | 35.9552 | 0.000353438 |  | 17.77787 | 20.884 | 25.02545 | 19.49492 | 17.64197 | 18.89455
3243.779 | 0.6058997 | 35.47079 | 0.0003252385 |  | 17.79646 | 20.86761 | 25.01704 | 19.51566 | 17.64091 | 18.86263
3243.879 | 0.6055847 | 34.76947 | 0.0003448325 |  | 17.80212 | 20.84954 | 25.0065 | 19.49249 | 17.642 | 18.86942
3243.979 | 0.6051032 | 39.22622 | 0.0003684087 |  | 17.80076 | 20.88479 | 24.98107 | 19.45662 | 17.67702 | 18.85149
3244.078125 | 0.6055937 | 37.87598 | 0.0003403622 |  | 17.81175 | 20.86964 | 24.96444 | 19.44637 | 17.6743 | 18.89651
3244.178 | 0.6044217 | 34.94674 | 0.0003475265 |  | 17.8059 | 20.89456 | 24.97084 | 19.45644 | 17.65784 | 18.84558
3244.277 | 0.6058251 | 34.84831 | 0.0003424591 |  | 17.81332 | 20.87968 | 24.95674 | 19.45695 | 17.668 | 18.87041
3244.377 | 0.6051887 | 33.57007 | 0.0003725021 |  | 17.80098 | 20.86291 | 24.95861 | 19.45139 | 17.67332 | 18.83905
3244.477 | 0.6049882 | 38.73862 | 0.0003641873 |  | 17.82008 | 20.88209 | 24.92692 | 19.43668 | 17.67855 | 18.84461
3244.576 | 0.6056326 | 34.34658 | 0.0003247426 |  | 17.80088 | 20.87602 | 24.91111 | 19.43354 | 17.71539 | 18.83938
3244.676 | 0.6051566 | 37.27446 | 0.000343165 |  | 17.80263 | 20.8891 | 24.93337 | 19.40938 | 17.68723 | 18.84252
3244.775 | 0.6048054 | 32.74479 | 0.0003564099 |  | 17.82246 | 20.8944 | 24.9038 | 19.40265 | 17.70551 | 18.87634
3244.875 | 0.6055923 | 33.72227 | 0.0003374994 |  | 17.83053 | 20.89181 | 24.88314 | 19.40193 | 17.7211 | 18.8461
3244.975 | 0.6052332 | 35.00871 | 0.0003399695 |  | 17.81901 | 20.87752 | 24.89918 | 19.40284 | 17.69573 | 18.83829
3245.074 | 0.6052176 | 32.85827 | 0.0003238428 |  | 17.83979 | 20.87551 | 24.88899 | 19.40022 | 17.69586 | 18.83558
3245.174 | 0.6053499 | 37.66864 | 0.0003584103 |  | 17.81269 | 20.87862 | 24.89185 | 19.4061 | 17.68996 | 18.87091
3245.273 | 0.6052889 | 32.22849 | 0.0003378931 |  | 17.82787 | 20.86297 | 24.91422 | 19.36938 | 17.69533 | 18.86911
3245.373 | 0.6048418 | 33.80293 | 0.0003822039 |  | 17.80597 | 20.87588 | 24.8959 | 19.38636 | 17.69554 | 18.88178
3245.473 | 0.6052199 | 32.11502 | 0.0003135351 |  | 17.84038 | 20.87969 | 24.87993 | 19.38923 | 17.69248 | 18.88776
3245.572 | 0.6053309 | 38.18312 | 0.0003233863 |  | 17.8238 | 20.87303 | 24.93562 | 19.39363 | 17.71516 | 18.86127
3245.671875 | 0.6047623 | 35.02056 | 0.0003426154 |  | 17.8602 | 20.90212 | 24.91289 | 19.37053 | 17.71627 | 18.85217
3245.771 | 0.6056727 | 31.91087 | 0.0003213751 |  | 17.86494 | 20.89359 | 24.93631 | 19.38234 | 17.70723 | 18.861
3245.871 | 0.6054376 | 29.26826 | 0.0003388958 |  | 17.86045 | 20.92393 | 24.91359 | 19.35189 | 17.72496 | 18.91462
3245.971 | 0.6056006 | 40.81479 | 0.0003475572 |  | 17.88617 | 20.90295 | 24.93525 | 19.36339 | 17.72674 | 18.93958
3246.07 | 0.605041 | 35.63712 | 0.000355269 |  | 17.89101 | 20.92726 | 24.93196 | 19.36638 | 17.74309 | 18.92193
3246.17 | 0.6058293 | 35.65763 | 0.0003613668 |  | 17.90534 | 20.9113 | 24.93851 | 19.3934 | 17.72247 | 18.9205
3246.27 | 0.6056511 | 35.9151 | 0.0003766526 |  | 17.89569 | 20.93604 | 24.91273 | 19.35936 | 17.73435 | 18.90302
3246.369 | 0.6046732 | 39.80678 | 0.0003549777 |  | 17.91615 | 20.92735 | 24.91765 | 19.37854 | 17.74162 | 18.92015
3246.46875 | 0.605378 | 33.92734 | 0.0003280205 |  | 17.91042 | 20.95572 | 24.93432 | 19.38548 | 17.72265 | 18.9189
3246.568 | 0.6057533 | 33.85488 | 0.0003476278 |  | 17.93745 | 20.93102 | 24.92339 | 19.34681 | 17.74041 | 18.94739
3246.668 | 0.6043723 | 33.68308 | 0.0003221783 |  | 17.92194 | 20.93933 | 24.91834 | 19.36008 | 17.74907 | 18.9296875
3246.768 | 0.6052616 | 35.78158 | 0.0003419376 |  | 17.92156 | 20.93575 | 24.90655 | 19.36591 | 17.76551 | 18.9311
3246.867 | 0.6057399 | 33.87584 | 0.0003640885 |  | 17.91804 | 20.95119 | 24.93703 | 19.37486 | 17.71183 | 18.93579
3246.967 | 0.6052117 | 35.18735 | 0.0003724104 |  | 17.8961 | 21.01197 | 24.91505 | 19.36601 | 17.77297 | 18.95476
3247.066 | 0.6051765 | 35.29125 | 0.0003729595 |  | 17.90652 | 20.98357 | 24.9311 | 19.37545 | 17.75723 | 18.92072
3247.166 | 0.6050726 | 37.66864 | 0.0003823221 |  | 17.92613 | 21.0206 | 24.91741 | 19.38039 | 17.77234 | 18.95313
3247.265625 | 0.605516 | 35.69819 | 0.000372922 |  | 17.92304 | 21.00867 | 24.89242 | 19.34293 | 17.73822 | 18.94523
3247.365 | 0.6051597 | 35.27575 | 0.0003332419 |  | 17.92091 | 21.02122 | 24.90496 | 19.40463 | 17.73597 | 18.94422
3247.465 | 0.6053979 | 35.00507 | 0.0003525701 |  | 17.92123 | 21.04186 | 24.87846 | 19.38356 | 17.77649 | 18.95191
3247.564 | 0.6052156 | 35.88183 | 0.0003548335 |  | 17.90493 | 21.03839 | 24.87245 | 19.34886 | 17.75414 | 18.95985
3247.664 | 0.6052522 | 35.3956 | 0.0003863529 |  | 17.93161 | 21.05288 | 24.90556 | 19.40006 | 17.78323 | 18.97617
3247.764 | 0.6046306 | 39.33604 | 0.0003780126 |  | 17.93241 | 21.09293 | 24.85965 | 19.3805 | 17.75918 | 18.97204
3247.863 | 0.6054762 | 38.00175 | 0.0003646761 |  | 17.91846 | 21.08888 | 24.85235 | 19.35556 | 17.75773 | 18.96878
3247.963 | 0.6058276 | 38.54039 | 0.0003414802 |  | 17.91288 | 21.10356 | 24.86859 | 19.384 | 17.79768 | 18.96402
3248.0625 | 0.6050956 | 32.22986 | 0.0003420947 |  | 17.9067 | 21.10716 | 24.85688 | 19.37494 | 17.77445 | 19.0036
3248.162 | 0.6055421 | 33.63569 | 0.000356633 |  | 17.90303 | 21.11116 | 24.84286 | 19.3528 | 17.78106 | 18.98137
3248.262 | 0.6053099 | 34.76491 | 0.00034166 |  | 17.91298 | 21.09123 | 24.84336 | 19.38163 | 17.7969 | 19.00336
3248.361 | 0.605118 | 37.08352 | 0.0003635425 |  | 17.92682 | 21.07307 | 24.82291 | 19.35295 | 17.82263 | 18.97762
3248.461 | 0.6054521 | 35.27393 | 0.0003526766 |  | 17.95649 | 21.09495 | 24.81876 | 19.3767 | 17.79251 | 18.99745
3248.561 | 0.6060136 | 40.89682 | 0.0003406249 |  | 17.92146 | 21.08352 | 24.83018 | 19.36852 | 17.82403 | 18.9745
3248.66 | 0.6051168 | 35.85313 | 0.0003989126 |  | 17.94821 | 21.08463 | 24.84105 | 19.40779 | 17.81961 | 19.00916
3248.76 | 0.6051855 | 41.38305 | 0.0003589761 |  | 17.9535 | 21.05731 | 24.83612 | 19.39016 | 17.8083 | 19.00622
3248.859375 | 0.604902 | 33.76648 | 0.0003749599 |  | 17.94341 | 21.05053 | 24.83388 | 19.39382 | 17.7988 | 19.00072
3248.959 | 0.6054206 | 40.7756 | 0.0003481083 |  | 17.9499 | 21.04522 | 24.81492 | 19.39562 | 17.81446 | 19.03902
3249.059 | 0.6056386 | 37.80489 | 0.0003511809 |  | 17.95772 | 21.07399 | 24.82425 | 19.39723 | 17.8356 | 19.0174
3249.158 | 0.6049968 | 40.95515 | 0.0003720593 |  | 17.93404 | 21.06731 | 24.82066 | 19.40183 | 17.85016 | 19.04651
3249.258 | 0.6050019 | 40.43337 | 0.0003565141 |  | 17.93891 | 21.03928 | 24.83859 | 19.40329 | 17.871 | 19.01801
3249.357 | 0.6048588 | 39.61311 | 0.0003546014 |  | 17.95048 | 21.02641 | 24.8193 | 19.41823 | 17.87223 | 19.04877
3249.457 | 0.6054862 | 33.86172 | 0.0003924661 |  | 17.91568 | 21.04973 | 24.8172 | 19.40279 | 17.87704 | 19.03982
3249.557 | 0.6053959 | 42.39379 | 0.0003804535 |  | 17.95887 | 21.03183 | 24.82624 | 19.42025 | 17.89035 | 19.09868
3249.65625 | 0.6052037 | 38.59325 | 0.0003289132 |  | 17.948 | 21.01769 | 24.82572 | 19.44541 | 17.93686 | 19.07261
3249.756 | 0.6055472 | 36.49384 | 0.0003753557 |  | 17.95058 | 21.04308 | 24.83658 | 19.42067 | 17.94501 | 19.08198
3249.855 | 0.6046885 | 35.21515 | 0.0003719466 |  | 17.9327 | 21.00299 | 24.82701 | 19.434 | 17.96338 | 19.05717
3249.955 | 0.6050445 | 42.69273 | 0.000344363 |  | 17.94726 | 21.01027 | 24.80935 | 19.46885 | 17.98841 | 19.07199
3250.055 | 0.6051898 | 40.72183 | 0.0003483131 |  | 17.9247 | 21.02235 | 24.8268 | 19.44313 | 18.01417 | 19.07807
3250.154 | 0.6053445 | 38.95507 | 0.0003461531 |  | 17.93843 | 21.01986 | 24.8479 | 19.41902 | 18.04185 | 19.07626
3250.254 | 0.6056786 | 43.20995 | 0.0003892519 |  | 17.94983 | 20.99548 | 24.8421 | 19.4255 | 18.02448 | 19.0696
3250.354 | 0.6056409 | 47.86402 | 0.0003394962 |  | 17.93884 | 20.97052 | 24.85457 | 19.44307 | 18.04413 | 19.06483
3250.453125 | 0.6052011 | 42.86863 | 0.0003655718 |  | 17.94225 | 20.99431 | 24.85737 | 19.4149 | 18.07311 | 19.08208
3250.553 | 0.605437 | 40.55504 | 0.0003504424 |  | 17.93374 | 20.99071 | 24.8406 | 19.46475 | 18.0579 | 19.10753
3250.652 | 0.6051742 | 40.21737 | 0.0003718896 |  | 17.91718 | 20.96691 | 24.83407 | 19.42248 | 18.08701 | 19.08688
3250.752 | 0.6049048 | 43.98555 | 0.0003184868 |  | 17.92241 | 20.9681 | 24.82974 | 19.43348 | 18.09433 | 19.0468
3250.852 | 0.6056287 | 47.57692 | 0.0003407933 |  | 17.92843 | 20.96678 | 24.84346 | 19.42547 | 18.11831 | 19.07512
3250.951 | 0.605407 | 40.56689 | 0.0003253568 |  | 17.95017 | 20.94081 | 24.86136 | 19.43415 | 18.12675 | 19.07812
3251.051 | 0.6055844 | 46.22441 | 0.0003587403 |  | 17.94621 | 20.9642 | 24.83508 | 19.41566 | 18.11485 | 19.07465
3251.15 | 0.6053246 | 38.47204 | 0.0003566902 |  | 17.92657 | 20.93146 | 24.84557 | 19.44707 | 18.12389 | 19.08215
3251.25 | 0.6052821 | 41.98412 | 0.0003439072 |  | 17.93742 | 20.88039 | 24.8227 | 19.44991 | 18.13112 | 19.06181
3251.35 | 0.6045108 | 36.72761 | 0.0003220567 |  | 17.94501 | 20.92869 | 24.84428 | 19.43685 | 18.15378 | 19.0673
3251.449 | 0.6048211 | 39.47458 | 0.000355061 |  | 17.93303 | 20.89359 | 24.86239 | 19.4516 | 18.12071 | 19.05739
3251.549 | 0.6048477 | 37.63263 | 0.0003197727 |  | 17.9366 | 20.91057 | 24.86382 | 19.47348 | 18.14391 | 19.03692
3251.648 | 0.6049354 | 42.53825 | 0.0003804444 |  | 17.92854 | 20.88607 | 24.87069 | 19.45929 | 18.11447 | 19.04786
3251.748 | 0.6049496 | 42.95613 | 0.0003506858 |  | 17.92269 | 20.89005 | 24.8455 | 19.46615 | 18.14746 | 19.06205
3251.848 | 0.6050422 | 42.08847 | 0.0003788305 |  | 17.92799 | 20.89397 | 24.89408 | 19.4824 | 18.14892 | 19.06388
3251.947 | 0.6047237 | 44.43624 | 0.0003372231 |  | 17.90857 | 20.84659 | 24.90916 | 19.47998 | 18.12462 | 19.0379
3252.046875 | 0.6052125 | 50.10788 | 0.0003506914 |  | 17.91947 | 20.85333 | 24.87975 | 19.47511 | 18.12457 | 19.06992
3252.146 | 0.6050479 | 44.53376 | 0.0003565902 |  | 17.93252 | 20.84781 | 24.88212 | 19.5025 | 18.13458 | 19.04881
3252.246 | 0.6056973 | 41.4792 | 0.000383678 |  | 17.93666 | 20.81844 | 24.91515 | 19.45789 | 18.1319 | 19.06923
3252.346 | 0.6051725 | 39.46865 | 0.0003603064 |  | 17.96177 | 20.81255 | 24.90971 | 19.46417 | 18.11939 | 19.053
3252.445 | 0.6048117 | 43.07233 | 0.0003171943 |  | 17.94879 | 20.78012 | 24.90483 | 19.4802 | 18.12833 | 19.06546
3252.545 | 0.6059355 | 41.1037 | 0.0003218402 |  | 17.93735 | 20.78197 | 24.95738 | 19.49195 | 18.10743 | 19.06014
3252.645 | 0.6050274 | 50.17168 | 0.0003405912 |  | 17.97689 | 20.77296 | 24.94735 | 19.52282 | 18.11417 | 19.06824
3252.744 | 0.6059412 | 47.06836 | 0.0003717619 |  | 17.94701 | 20.77234 | 24.91824 | 19.49845 | 18.12955 | 19.0606
3252.84375 | 0.6050416 | 45.62015 | 0.0003548518 |  | 18.00488 | 20.76672 | 24.92953 | 19.49122 | 18.10272 | 19.07785
3252.943 | 0.6056931 | 46.5999 | 0.0003368297 |  | 18.01996 | 20.77686 | 24.94854 | 19.50721 | 18.09187 | 19.05498
3253.043 | 0.6053252 | 43.29334 | 0.0003415475 |  | 17.99365 | 20.73478 | 24.96647 | 19.51522 | 18.13892 | 19.06336
3253.143 | 0.6048307 | 41.98138 | 0.0003431636 |  | 17.99367 | 20.74406 | 24.98822 | 19.49549 | 18.09958 | 19.09029
3253.242 | 0.6051807 | 41.87703 | 0.0003522217 |  | 17.9699 | 20.76056 | 24.98259 | 19.51151 | 18.08458 | 19.05146
3253.342 | 0.6053525 | 46.21119 | 0.0003824408 |  | 17.99484 | 20.73484 | 24.99872 | 19.47107 | 18.10501 | 19.04745
3253.441 | 0.6053232 | 44.07943 | 0.0003688877 |  | 17.98199 | 20.75486 | 25.00366 | 19.50992 | 18.08041 | 19.07329
3253.541 | 0.6055225 | 45.43286 | 0.0003705868 |  | 17.98483 | 20.73383 | 25.01286 | 19.5248 | 18.06892 | 19.05048
3253.640625 | 0.6045338 | 44.84318 | 0.0003370659 |  | 18.0013 | 20.74292 | 25.04347 | 19.4974 | 18.0802 | 19.01344
3253.74 | 0.6056656 | 43.03359 | 0.0004015593 |  | 17.94023 | 20.76045 | 25.03822 | 19.52006 | 18.05971 | 19.01344
3253.84 | 0.6055651 | 43.02311 | 0.0003507725 |  | 17.92546 | 20.72715 | 25.02058 | 19.49949 | 18.03861 | 19.00862
3253.939 | 0.6051424 | 38.35127 | 0.0003557157 |  | 17.95833 | 20.74411 | 25.04003 | 19.4739 | 18.03269 | 19.03279
3254.039 | 0.6060618 | 38.84708 | 0.0003888939 |  | 17.95808 | 20.7607 | 25.04833 | 19.48422 | 18.01149 | 19.05041
3254.139 | 0.6059242 | 39.67098 | 0.0003712716 |  | 17.9523 | 20.75108 | 25.05875 | 19.49903 | 18.01664 | 19.00012
3254.238 | 0.6050811 | 43.60823 | 0.0003464096 |  | 17.93861 | 20.76676 | 25.05777 | 19.45736 | 18.02989 | 18.98352
3254.338 | 0.6055074 | 41.45414 | 0.0003634696 |  | 17.94013 | 20.78683 | 25.08661 | 19.47994 | 17.98968 | 19.00123
3254.4375 | 0.6050368 | 35.34684 | 0.0003202292 |  | 17.93218 | 20.77603 | 25.12142 | 19.47931 | 18.00991 | 18.98526
3254.537 | 0.6052528 | 37.26671 | 0.0003673856 |  | 17.94266 | 20.78594 | 25.0962 | 19.50486 | 17.96773 | 18.98139
3254.637 | 0.6054475 | 33.93235 | 0.0003402324 |  | 17.94439 | 20.81839 | 25.11383 | 19.48707 | 17.95491 | 18.97829
3254.736 | 0.6053732 | 37.68048 | 0.0003355247 |  | 17.94996 | 20.83253 | 25.14946 | 19.48341 | 17.90878 | 18.97163
3254.836 | 0.6048781 | 32.94485 | 0.0003267974 |  | 17.91642 | 20.82283 | 25.1719 | 19.49661 | 17.93116 | 18.97465
3254.936 | 0.6048622 | 36.3626 | 0.0003790012 |  | 17.90483 | 20.83455 | 25.15066 | 19.47509 | 17.92697 | 18.95541
3255.035 | 0.6052125 | 32.27406 | 0.0003538347 |  | 17.92266 | 20.83488 | 25.21804 | 19.46587 | 17.90655 | 18.97481
3255.135 | 0.6055693 | 34.944 | 0.0003837424 |  | 17.91357 | 20.8249 | 25.19298 | 19.46616 | 17.86965 | 18.91755
3255.234375 | 0.6054634 | 36.1311 | 0.0003517957 |  | 17.91941 | 20.84457 | 25.2208 | 19.46624 | 17.85655 | 18.92031
3255.334 | 0.6047055 | 36.87025 | 0.0003594425 |  | 17.92346 | 20.81195 | 25.258 | 19.45464 | 17.86408 | 18.95238
3255.434 | 0.6054532 | 34.77767 | 0.0003766757 |  | 17.90754 | 20.828 | 25.26191 | 19.462 | 17.84455 | 18.90748
3255.533 | 0.6057572 | 31.53354 | 0.0003513008 |  | 17.89768 | 20.80228 | 25.26142 | 19.47499 | 17.82901 | 18.91574
3255.633 | 0.6054927 | 33.07153 | 0.0003693433 |  | 17.8865 | 20.83887 | 25.29392 | 19.48751 | 17.79909 | 18.92971
3255.732 | 0.605437 | 32.78034 | 0.0003647676 |  | 17.9066 | 20.8228 | 25.32581 | 19.49012 | 17.79823 | 18.91946
3255.832 | 0.6048483 | 38.01861 | 0.0003738127 |  | 17.86471 | 20.81486 | 25.30296 | 19.45918 | 17.7872 | 18.90726
3255.932 | 0.6056235 | 33.98931 | 0.0002851679 |  | 17.86731 | 20.82202 | 25.32168 | 19.43635 | 17.77566 | 18.87127
3256.03125 | 0.6047867 | 33.09113 | 0.0003476147 |  | 17.89478 | 20.79246 | 25.31953 | 19.45142 | 17.7747 | 18.83035
3256.131 | 0.6056196 | 35.55282 | 0.0003719675 |  | 17.89757 | 20.81048 | 25.31557 | 19.44668 | 17.75088 | 18.82509
3256.23 | 0.6058586 | 30.96392 | 0.0003486072 |  | 17.88271 | 20.81305 | 25.34253 | 19.39185 | 17.72606 | 18.85364
3256.33 | 0.6047719 | 31.41142 | 0.0003797624 |  | 17.86609 | 20.83619 | 25.34793 | 19.44248 | 17.71997 | 18.83907
3256.43 | 0.6057229 | 32.40302 | 0.0003646571 |  | 17.9225 | 20.81415 | 25.34657 | 19.40505 | 17.70908 | 18.79496
3256.529 | 0.6050067 | 33.38369 | 0.0003843045 |  | 17.90064 | 20.84372 | 25.38937 | 19.40208 | 17.68549 | 18.82903
3256.629 | 0.605225 | 31.71264 | 0.0003607072 |  | 17.9035 | 20.81872 | 25.39725 | 19.38522 | 17.69672 | 18.82542
3256.729 | 0.6054609 | 38.18859 | 0.0003478172 |  | 17.91686 | 20.83765 | 25.40501 | 19.41045 | 17.67645 | 18.81003
3256.828125 | 0.6046976 | 40.75919 | 0.0003407497 |  | 17.91942 | 20.798 | 25.43172 | 19.40919 | 17.69439 | 18.78972
3256.928 | 0.6058384 | 42.41931 | 0.0003526905 |  | 17.91125 | 20.80582 | 25.4177 | 19.42072 | 17.697 | 18.79671
3257.027 | 0.6052222 | 39.68693 | 0.0003694548 |  | 17.90852 | 20.82465 | 25.44895 | 19.42508 | 17.6568 | 18.77234
3257.127 | 0.6054782 | 40.90001 | 0.0003548077 |  | 17.91304 | 20.78022 | 25.46326 | 19.41838 | 17.62571 | 18.73975
3257.227 | 0.6055506 | 35.90918 | 0.0003829214 |  | 17.90155 | 20.79124 | 25.47024 | 19.42329 | 17.64511 | 18.75396
3257.326 | 0.605319 | 31.45289 | 0.000330765 |  | 17.90826 | 20.7961 | 25.47153 | 19.40486 | 17.63819 | 18.72301
3257.426 | 0.6050609 | 38.56181 | 0.0003149048 |  | 17.91579 | 20.81296 | 25.48581 | 19.42841 | 17.62728 | 18.72865
3257.525 | 0.605351 | 44.31183 | 0.0003675825 |  | 17.89927 | 20.79036 | 25.48832 | 19.40349 | 17.58671 | 18.74408
3257.625 | 0.6051881 | 42.06386 | 0.0003676374 |  | 17.92047 | 20.82212 | 25.52032 | 19.40471 | 17.57233 | 18.73606
3257.725 | 0.6052545 | 34.8278 | 0.0003290261 |  | 17.95677 | 20.82841 | 25.54606 | 19.40625 | 17.56798 | 18.71193
3257.824 | 0.6056721 | 43.70621 | 0.0003260095 |  | 17.90839 | 20.81851 | 25.53211 | 19.39759 | 17.55487 | 18.70123
3257.924 | 0.6055634 | 45.74319 | 0.0003273305 |  | 17.91646 | 20.79698 | 25.55168 | 19.41536 | 17.57718 | 18.69948
3258.023 | 0.6052931 | 39.16743 | 0.0003319749 |  | 17.93439 | 20.83516 | 25.57723 | 19.39602 | 17.56056 | 18.68492
3258.123 | 0.6057533 | 35.49312 | 0.0003477622 |  | 17.92782 | 20.87043 | 25.55696 | 19.42285 | 17.55151 | 18.70183
3258.223 | 0.6053309 | 42.58746 | 0.0003055246 |  | 17.93178 | 20.84957 | 25.5959 | 19.43038 | 17.5329 | 18.67441
3258.322 | 0.6056979 | 38.58869 | 0.0003304676 |  | 17.95226 | 20.88236 | 25.58748 | 19.42291 | 17.5155 | 18.67555
3258.421875 | 0.6054947 | 37.70418 | 0.0003176505 |  | 17.94234 | 20.8439 | 25.54933 | 19.38443 | 17.51905 | 18.6485
3258.521 | 0.6049108 | 35.72599 | 0.0003332352 |  | 17.9258 | 20.85309 | 25.59232 | 19.39381 | 17.52067 | 18.62147
3258.621 | 0.6056074 | 41.18618 | 0.0003666893 |  | 17.94461 | 20.856 | 25.61775 | 19.40714 | 17.5259 | 18.68363
3258.721 | 0.6057541 | 36.99466 | 0.0003574438 |  | 17.95409 | 20.84949 | 25.59958 | 19.41619 | 17.47654 | 18.6444
3258.82 | 0.6053666 | 33.3568 | 0.0004065149 |  | 17.91282 | 20.85397 | 25.62176 | 19.40258 | 17.50308 | 18.65276
3258.92 | 0.6053226 | 36.61643 | 0.0003654848 |  | 17.93373 | 20.88177 | 25.65884 | 19.3822 | 17.4572 | 18.65555
3259.02 | 0.6057124 | 39.2809 | 0.0003612518 |  | 17.95637 | 20.86914 | 25.62679 | 19.41501 | 17.45148 | 18.60928
3259.119 | 0.6055384 | 34.85651 | 0.000340573 |  | 17.92025 | 20.88734 | 25.62865 | 19.39193 | 17.46642 | 18.5765
3259.21875 | 0.6050541 | 37.94114 | 0.0003451393 |  | 17.92533 | 20.83714 | 25.62933 | 19.41837 | 17.45813 | 18.61127
3259.318 | 0.6055671 | 34.18025 | 0.0003680108 |  | 17.95067 | 20.85832 | 25.64164 | 19.40398 | 17.43577 | 18.62942
3259.418 | 0.6058847 | 41.02077 | 0.0003537131 |  | 17.92307 | 20.85527 | 25.63561 | 19.39174 | 17.43746 | 18.62584
3259.518 | 0.604779 | 34.84147 | 0.0003592234 |  | 17.87748 | 20.85875 | 25.6411 | 19.38388 | 17.44447 | 18.576
3259.617 | 0.6050166 | 33.63295 | 0.0003392927 |  | 17.92733 | 20.85436 | 25.64972 | 19.39869 | 17.43608 | 18.57754
3259.717 | 0.6059128 | 37.16144 | 0.000350414 |  | 17.88749 | 20.8287 | 25.61226 | 19.39297 | 17.41606 | 18.56186
3259.816 | 0.605881 | 37.71876 | 0.0003759956 |  | 17.88661 | 20.8494 | 25.61183 | 19.38014 | 17.42451 | 18.58184
3259.916 | 0.6059162 | 34.0645 | 0.0003424812 |  | 17.87757 | 20.82044 | 25.61322 | 19.38531 | 17.40043 | 18.55725
3260.015625 | 0.6056851 | 29.26097 | 0.0003443574 |  | 17.8785 | 20.84223 | 25.57585 | 19.37079 | 17.39947 | 18.53057
3260.115 | 0.6054169 | 32.10818 | 0.0003761027 |  | 17.8823 | 20.84181 | 25.53076 | 19.38326 | 17.37796 | 18.5445
3260.215 | 0.6055889 | 33.56688 | 0.000342414 |  | 17.86013 | 20.8192 | 25.54159 | 19.38721 | 17.41299 | 18.52486
3260.314 | 0.6053351 | 36.37308 | 0.0003385232 |  | 17.89293 | 20.87047 | 25.5158 | 19.38107 | 17.36611 | 18.48744
3260.414 | 0.6056028 | 32.57938 | 0.0003668346 |  | 17.88491 | 20.8228 | 25.48222 | 19.36218 | 17.3694 | 18.50857
3260.514 | 0.6055231 | 34.81732 | 0.0003877731 |  | 17.87967 | 20.86162 | 25.47184 | 19.35289 | 17.34677 | 18.48891
3260.613 | 0.6044137 | 37.95937 | 0.0003337077 |  | 17.89232 | 20.84684 | 25.46629 | 19.37175 | 17.35617 | 18.44783
3260.713 | 0.6052999 | 35.37008 | 0.0003445474 |  | 17.89331 | 20.83822 | 25.48679 | 19.31758 | 17.35691 | 18.41793
3260.8125 | 0.6054853 | 37.51096 | 0.0003523199 |  | 17.8681 | 20.82988 | 25.46421 | 19.35929 | 17.34376 | 18.47583
3260.912 | 0.6058654 | 35.50588 | 0.0003769191 |  | 17.87365 | 20.78341 | 25.41205 | 19.3281 | 17.35009 | 18.43045
3261.012 | 0.6054754 | 35.31266 | 0.0003557006 |  | 17.85917 | 20.77689 | 25.39763 | 19.30677 | 17.34812 | 18.4481
3261.111 | 0.60568 | 38.47751 | 0.0003689315 |  | 17.86203 | 20.76646 | 25.38839 | 19.32504 | 17.3499 | 18.41585
3261.211 | 0.6055336 | 40.17453 | 0.0003323342 |  | 17.87336 | 20.75697 | 25.34183 | 19.31299 | 17.32453 | 18.43285
3261.311 | 0.6049502 | 35.63667 | 0.0003223402 |  | 17.87576 | 20.768 | 25.3395 | 19.28671 | 17.35146 | 18.40058
3261.41 | 0.605265 | 36.0272 | 0.0003749676 |  | 17.90627 | 20.74087 | 25.33947 | 19.34383 | 17.3397 | 18.40286
3261.51 | 0.6058575 | 35.78978 | 0.0003675434 |  | 17.90594 | 20.76817 | 25.29706 | 19.30379 | 17.37182 | 18.4018
3261.609375 | 0.6057201 | 38.50576 | 0.0003576153 |  | 17.90319 | 20.75601 | 25.25342 | 19.31734 | 17.36408 | 18.39932
3261.709 | 0.6053465 | 37.26717 | 0.0003344077 |  | 17.90783 | 20.7426 | 25.25863 | 19.27673 | 17.39678 | 18.39852
3261.809 | 0.6055108 | 38.73589 | 0.0003417997 |  | 17.88205 | 20.79158 | 25.24658 | 19.27889 | 17.4151 | 18.42998
3261.908 | 0.6053879 | 40.77241 | 0.0003386369 |  | 17.914 | 20.79129 | 25.18928 | 19.28274 | 17.40574 | 18.40589
3262.008 | 0.6046683 | 42.18007 | 0.0003331225 |  | 17.91463 | 20.77921 | 25.17782 | 19.23866 | 17.425 | 18.41276
3262.107 | 0.6050814 | 36.3708 | 0.0003566852 |  | 17.92181 | 20.82084 | 25.1728 | 19.25721 | 17.43237 | 18.38277
3262.207 | 0.6049718 | 43.48519 | 0.0003345818 |  | 17.90769 | 20.80672 | 25.12924 | 19.23034 | 17.4558 | 18.40081
3262.307 | 0.60599 | 38.74226 | 0.0003316192 |  | 17.91941 | 20.7918 | 25.11926 | 19.24906 | 17.47849 | 18.39488
3262.40625 | 0.6048571 | 40.29347 | 0.0003244677 |  | 17.91686 | 20.82599 | 25.13126 | 19.24666 | 17.47321 | 18.38671
3262.506 | 0.6050047 | 38.84617 | 0.000331642 |  | 17.90905 | 20.78704 | 25.09327 | 19.25649 | 17.51424 | 18.40929
3262.605 | 0.6053638 | 35.04881 | 0.0003341585 |  | 17.91247 | 20.80692 | 25.07703 | 19.22023 | 17.52417 | 18.40091
3262.705 | 0.6053232 | 38.16991 | 0.0003367914 |  | 17.90999 | 20.79506 | 25.03996 | 19.24209 | 17.53463 | 18.40936
3262.805 | 0.6045159 | 37.60894 | 0.0003402671 |  | 17.91832 | 20.78889 | 25.06874 | 19.23708 | 17.59692 | 18.40084
3262.904 | 0.6048287 | 34.45094 | 0.0003663537 |  | 17.8881 | 20.83245 | 25.06435 | 19.25777 | 17.57149 | 18.43103
3263.004 | 0.6054609 | 36.88392 | 0.0003574659 |  | 17.90446 | 20.79941 | 25.01591 | 19.21799 | 17.57553 | 18.3919
3263.104 | 0.6045951 | 34.06633 | 0.000337909 |  | 17.91295 | 20.81255 | 25.03869 | 19.26065 | 17.61045 | 18.41236
3263.203125 | 0.604691 | 39.31599 | 0.0003659643 |  | 17.90684 | 20.83194 | 25.00874 | 19.26639 | 17.62449 | 18.41269
3263.303 | 0.6052074 | 28.92739 | 0.0003387567 |  | 17.92004 | 20.80569 | 25.05619 | 19.27224 | 17.64684 | 18.42022
3263.402 | 0.6054546 | 36.60002 | 0.0003613083 |  | 17.88384 | 20.84945 | 25.01904 | 19.26735 | 17.64607 | 18.41689
3263.502 | 0.6050169 | 37.09582 | 0.0003189642 |  | 17.92838 | 20.85371 | 25.02841 | 19.27031 | 17.65092 | 18.41554
3263.602 | 0.6051904 | 35.9233 | 0.0003650118 |  | 17.92066 | 20.87028 | 24.99243 | 19.26291 | 17.66997 | 18.41531
3263.701 | 0.6046053 | 39.7644 | 0.000350204 |  | 17.93938 | 20.87206 | 24.98476 | 19.25983 | 17.65916 | 18.41387
3263.801 | 0.6052412 | 35.19236 | 0.0003476435 |  | 17.94316 | 20.87405 | 24.9662 | 19.31936 | 17.70479 | 18.40936
3263.9 | 0.6053578 | 38.38727 | 0.0003464159 |  | 17.97453 | 20.89484 | 24.95527 | 19.29048 | 17.68202 | 18.44064
3264 | 0.6043728 | 33.39143 | 0.0003112373 |  | 17.97985 | 20.87003 | 24.92357 | 19.27965 | 17.6898 | 18.45608
3264.1 | 0.6048125 | 33.4165 | 0.0003712095 |  | 17.98266 | 20.85557 | 24.92542 | 19.31104 | 17.72037 | 18.41665
3264.199 | 0.605296 | 36.39541 | 0.0003483487 |  | 17.99882 | 20.90434 | 24.90321 | 19.29619 | 17.73049 | 18.41412
3264.299 | 0.6047589 | 36.49839 | 0.0003452719 |  | 17.96758 | 20.88349 | 24.88099 | 19.30807 | 17.71787 | 18.42094
3264.398 | 0.6055537 | 39.92116 | 0.0003641594 |  | 17.98822 | 20.88271 | 24.88232 | 19.27316 | 17.72453 | 18.46395
3264.498 | 0.6054197 | 41.58265 | 0.000397894 |  | 17.98372 | 20.90963 | 24.87293 | 19.3044 | 17.68191 | 18.41185
3264.598 | 0.6057442 | 40.47302 | 0.0003333217 |  | 17.96516 | 20.90587 | 24.85377 | 19.2922 | 17.70518 | 18.42387
3264.697 | 0.6047606 | 39.80724 | 0.0003834267 |  | 17.96864 | 20.89578 | 24.85395 | 19.28578 | 17.71317 | 18.43085
3264.796875 | 0.6054095 | 38.88945 | 0.0003261908 |  | 17.9787 | 20.88999 | 24.84525 | 19.29881 | 17.71495 | 18.42683
3264.896 | 0.6051361 | 35.28806 | 0.0003749355 |  | 17.99855 | 20.91684 | 24.82234 | 19.27806 | 17.72553 | 18.43885
3264.996 | 0.6048744 | 43.00352 | 0.0003532933 |  | 17.99885 | 20.90653 | 24.81217 | 19.30599 | 17.73399 | 18.45374
3265.096 | 0.6053763 | 43.08555 | 0.000376088 |  | 18.00069 | 20.92352 | 24.83461 | 19.28943 | 17.70944 | 18.41196
3265.195 | 0.6043984 | 40.88132 | 0.0003034539 |  | 17.98029 | 20.91371 | 24.80697 | 19.27163 | 17.70573 | 18.39312
3265.295 | 0.6051807 | 42.41612 | 0.0003372866 |  | 18.02134 | 20.9074 | 24.81784 | 19.30081 | 17.71286 | 18.41308
3265.395 | 0.6053544 | 40.1759 | 0.0003577492 |  | 18.03098 | 20.91582 | 24.78961 | 19.28324 | 17.70697 | 18.40462
3265.494 | 0.6050419 | 42.41612 | 0.0003191117 |  | 17.98974 | 20.93779 | 24.80502 | 19.30516 | 17.66717 | 18.39859
3265.59375 | 0.6050714 | 38.10201 | 0.0003494216 |  | 18.03525 | 20.89326 | 24.8061 | 19.29291 | 17.71288 | 18.42222
3265.693 | 0.6051563 | 42.21835 | 0.0003618617 |  | 18.00692 | 20.94079 | 24.77972 | 19.3162 | 17.68489 | 18.39337
3265.793 | 0.6046201 | 40.60972 | 0.0003224714 |  | 18.00154 | 20.94308 | 24.7614 | 19.27766 | 17.72323 | 18.40384
3265.893 | 0.604812 | 43.88986 | 0.0003341858 |  | 18.00489 | 20.94702 | 24.7275 | 19.24801 | 17.68648 | 18.40983
3265.992 | 0.6046101 | 39.07174 | 0.0003401545 |  | 18.00701 | 20.9398 | 24.76696 | 19.30671 | 17.70375 | 18.42433
3266.092 | 0.6047986 | 41.36619 | 0.000335662 |  | 18.02231 | 20.94486 | 24.75122 | 19.29809 | 17.67308 | 18.42343
3266.191 | 0.605028 | 40.14354 | 0.0003500899 |  | 17.99413 | 20.95331 | 24.73562 | 19.30506 | 17.66999 | 18.42896
3266.291 | 0.6051855 | 42.81395 | 0.0003671332 |  | 18.00485 | 20.93205 | 24.72992 | 19.2885 | 17.68627 | 18.42778
3266.390625 | 0.6049136 | 40.20643 | 0.0003487408 |  | 18.02122 | 20.97273 | 24.72835 | 19.30309 | 17.66082 | 18.41888
3266.49 | 0.6050058 | 40.96882 | 0.0003406979 |  | 17.98821 | 20.94355 | 24.7002 | 19.31065 | 17.67292 | 18.43484
3266.59 | 0.6053102 | 38.49345 | 0.0003269937 |  | 17.98183 | 20.94908 | 24.71915 | 19.28768 | 17.66586 | 18.43263
3266.689 | 0.604483 | 34.95859 | 0.0003273599 |  | 17.99506 | 20.94079 | 24.75085 | 19.31903 | 17.6464 | 18.43232
3266.789 | 0.6050569 | 38.0938 | 0.0003495405 |  | 17.9827 | 20.93095 | 24.71694 | 19.30212 | 17.66387 | 18.42526
3266.889 | 0.6041227 | 34.34066 | 0.0003544148 |  | 17.99669 | 20.94616 | 24.71272 | 19.32745 | 17.6643 | 18.42916
3266.988 | 0.6050663 | 30.45536 | 0.0003253742 |  | 17.98232 | 20.97387 | 24.74824 | 19.31215 | 17.64386 | 18.44393
3267.088 | 0.6050714 | 35.77657 | 0.000350766 |  | 17.98975 | 20.9516 | 24.7585 | 19.36365 | 17.63515 | 18.42626
3267.1875 | 0.6050709 | 37.80945 | 0.0003576928 |  | 17.96671 | 20.94855 | 24.73796 | 19.33256 | 17.61155 | 18.43027
3267.287 | 0.6051078 | 40.17316 | 0.0003717201 |  | 17.9915 | 20.97234 | 24.74663 | 19.34627 | 17.6268 | 18.47734
3267.387 | 0.6047603 | 37.30544 | 0.0003051628 |  | 17.97831 | 20.93647 | 24.7514 | 19.33952 | 17.62204 | 18.44535
3267.486 | 0.6045803 | 35.75743 | 0.0003505185 |  | 17.96982 | 20.96588 | 24.7595 | 19.32327 | 17.64221 | 18.45016
3267.586 | 0.6048997 | 36.22725 | 0.0003365481 |  | 17.96008 | 20.93454 | 24.79522 | 19.32014 | 17.63585 | 18.45421
3267.686 | 0.6058024 | 40.99798 | 0.0003257108 |  | 17.95719 | 20.94526 | 24.77186 | 19.36918 | 17.59667 | 18.43632
3267.785 | 0.6052704 | 37.43395 | 0.0003150228 |  | 17.95162 | 20.94466 | 24.77358 | 19.34622 | 17.56355 | 18.45602
3267.885 | 0.6047467 | 36.74265 | 0.0003828303 |  | 17.94065 | 20.91698 | 24.79051 | 19.35822 | 17.58203 | 18.43343
3267.984375 | 0.6048327 | 32.36975 | 0.0003406475 |  | 17.97145 | 20.9876 | 24.81301 | 19.3758 | 17.59233 | 18.45244
3268.084 | 0.6053743 | 34.01574 | 0.0003587663 |  | 17.95853 | 20.92778 | 24.8085 | 19.34114 | 17.59738 | 18.43621
3268.184 | 0.6047067 | 32.38661 | 0.0003682746 |  | 17.92068 | 20.95753 | 24.80588 | 19.379 | 17.58283 | 18.4603
3268.283 | 0.6047915 | 37.10903 | 0.0003268404 |  | 17.94205 | 20.94836 | 24.84257 | 19.34627 | 17.57946 | 18.43974
3268.383 | 0.6047191 | 35.26482 | 0.0003809853 |  | 17.92037 | 20.95576 | 24.81594 | 19.35141 | 17.59251 | 18.40613
3268.482 | 0.6049349 | 37.07805 | 0.0003282872 |  | 17.91516 | 20.94226 | 24.8411 | 19.35251 | 17.55876 | 18.42171
3268.582 | 0.6051745 | 39.04166 | 0.0003730381 |  | 17.92522 | 20.93886 | 24.86293 | 19.34835 | 17.59206 | 18.40378
3268.682 | 0.605313 | 33.27751 | 0.0003601236 |  | 17.91231 | 20.9566 | 24.83674 | 19.37792 | 17.56526 | 18.43504
3268.78125 | 0.6049519 | 33.113 | 0.0003428067 |  | 17.91336 | 20.92241 | 24.86932 | 19.37304 | 17.57873 | 18.46054
3268.881 | 0.6048134 | 37.33415 | 0.0003467518 |  | 17.90906 | 20.94937 | 24.8817 | 19.33392 | 17.56794 | 18.44431
3268.98 | 0.6046556 | 34.50927 | 0.0003189259 |  | 17.90538 | 20.9508 | 24.91973 | 19.354 | 17.52818 | 18.43334
3269.08 | 0.6047759 | 30.62032 | 0.0003676795 |  | 17.90621 | 20.92538 | 24.89605 | 19.33096 | 17.5471 | 18.41604
3269.18 | 0.6048602 | 34.83464 | 0.000369841 |  | 17.87749 | 20.9279 | 24.94322 | 19.36778 | 17.55948 | 18.44759
3269.279 | 0.6051194 | 37.00969 | 0.0003665331 |  | 17.89296 | 20.94455 | 24.95129 | 19.37929 | 17.56275 | 18.42372
3269.379 | 0.6054098 | 41.06907 | 0.0003588108 |  | 17.86554 | 20.93327 | 24.94621 | 19.33552 | 17.55678 | 18.44834
3269.479 | 0.6043547 | 36.7782 | 0.0003344245 |  | 17.90045 | 20.9384 | 24.97824 | 19.36142 | 17.53648 | 18.4249
3269.578125 | 0.6051662 | 36.23318 | 0.0003191555 |  | 17.87418 | 20.95582 | 24.97123 | 19.37326 | 17.54679 | 18.43546
3269.678 | 0.6051736 | 38.05917 | 0.0003350916 |  | 17.90225 | 20.9794 | 25.02103 | 19.3906 | 17.52227 | 18.42509
3269.777 | 0.6051239 | 41.13788 | 0.0003110101 |  | 17.86989 | 20.95702 | 24.99477 | 19.3576 | 17.51139 | 18.43659
3269.877 | 0.6053564 | 41.88979 | 0.0003563729 |  | 17.86947 | 20.93307 | 25.00408 | 19.38575 | 17.51102 | 18.46066
3269.977 | 0.6051557 | 32.18428 | 0.0003917818 |  | 17.8871 | 20.94697 | 25.03603 | 19.38346 | 17.50986 | 18.40839
3270.076 | 0.6048199 | 37.84955 | 0.0003676696 |  | 17.87969 | 20.97602 | 25.02882 | 19.37551 | 17.49584 | 18.42568
3270.176 | 0.6050902 | 35.43479 | 0.0003423889 |  | 17.87 | 20.96714 | 25.09589 | 19.39713 | 17.52831 | 18.43644
3270.275 | 0.6045474 | 33.30121 | 0.0003759564 |  | 17.87394 | 20.96509 | 25.08594 | 19.37983 | 17.48622 | 18.42747
3270.375 | 0.6045568 | 35.55555 | 0.0003733587 |  | 17.88103 | 20.97139 | 25.0878 | 19.38412 | 17.54943 | 18.45053
3270.475 | 0.6044963 | 31.71674 | 0.0003097038 |  | 17.87067 | 20.95448 | 25.08989 | 19.3775 | 17.51258 | 18.4247
3270.574 | 0.6048855 | 38.65842 | 0.0003424884 |  | 17.8784 | 20.95772 | 25.12134 | 19.38148 | 17.53764 | 18.45416
3270.674 | 0.6052043 | 35.94062 | 0.0003295893 |  | 17.84157 | 20.96984 | 25.11246 | 19.39245 | 17.52487 | 18.45964
3270.773 | 0.6058058 | 36.62782 | 0.0003229882 |  | 17.84553 | 20.95042 | 25.11794 | 19.39498 | 17.5061 | 18.4408
3270.873 | 0.6056099 | 33.72455 | 0.0003383195 |  | 17.87985 | 20.96869 | 25.12079 | 19.39072 | 17.45958 | 18.44653
3270.973 | 0.6053297 | 33.20369 | 0.0003684704 |  | 17.86005 | 20.96178 | 25.14336 | 19.37117 | 17.47062 | 18.4438
3271.072 | 0.6050933 | 35.29808 | 0.0003481808 |  | 17.85759 | 20.94894 | 25.12568 | 19.42375 | 17.48063 | 18.43133
3271.171875 | 0.6049814 | 40.24836 | 0.0003780183 |  | 17.8625 | 20.95364 | 25.16115 | 19.43045 | 17.47791 | 18.46713
3271.271 | 0.6048747 | 37.20291 | 0.0003388993 |  | 17.82977 | 20.99884 | 25.13042 | 19.4177 | 17.49185 | 18.44504
3271.371 | 0.6049136 | 35.40562 | 0.0003467363 |  | 17.82669 | 20.95334 | 25.14186 | 19.40443 | 17.46778 | 18.46916
3271.471 | 0.604791 | 36.72716 | 0.0003444289 |  | 17.83303 | 20.97305 | 25.15537 | 19.43258 | 17.46459 | 18.48052
3271.57 | 0.604697 | 34.63048 | 0.0003661037 |  | 17.84757 | 20.94491 | 25.18659 | 19.44274 | 17.45504 | 18.47101
3271.67 | 0.6047348 | 39.10136 | 0.0003470042 |  | 17.79921 | 20.9761 | 25.18874 | 19.44209 | 17.45831 | 18.45931
3271.77 | 0.6049505 | 34.2199 | 0.0003627403 |  | 17.83918 | 20.96598 | 25.20498 | 19.44981 | 17.47029 | 18.46529
3271.869 | 0.605267 | 35.70001 | 0.0003527202 |  | 17.84146 | 20.9704 | 25.23666 | 19.43413 | 17.42472 | 18.46729
3271.96875 | 0.6051001 | 41.54072 | 0.0003429418 |  | 17.80515 | 20.93795 | 25.23109 | 19.43621 | 17.46319 | 18.44268
3272.068 | 0.6043609 | 34.92441 | 0.0003696253 |  | 17.8254 | 20.96815 | 25.23801 | 19.42935 | 17.43499 | 18.48884
3272.168 | 0.6052727 | 37.13 | 0.0003557204 |  | 17.81088 | 20.98375 | 25.26129 | 19.46832 | 17.41328 | 18.47689
3272.268 | 0.6052026 | 38.60054 | 0.0003297165 |  | 17.80526 | 20.9854 | 25.27557 | 19.42145 | 17.4257 | 18.45564
3272.367 | 0.604427 | 41.17115 | 0.000350114 |  | 17.81453 | 20.98198 | 25.2479 | 19.45544 | 17.44176 | 18.51229
3272.467 | 0.60502 | 40.59742 | 0.00033189 |  | 17.79029 | 21.00281 | 25.27323 | 19.4194 | 17.43092 | 18.50841
3272.566 | 0.6051302 | 38.68895 | 0.0003389152 |  | 17.78432 | 21.01948 | 25.24276 | 19.43722 | 17.42046 | 18.48511
3272.666 | 0.6051387 | 35.32679 | 0.0003730698 |  | 17.78088 | 21.01423 | 25.28165 | 19.45179 | 17.43259 | 18.50566
3272.765625 | 0.6049911 | 36.75267 | 0.0003532943 |  | 17.80159 | 21.00626 | 25.26239 | 19.42915 | 17.44536 | 18.50759
3272.865 | 0.6052247 | 36.09647 | 0.000353304 |  | 17.78435 | 21.05468 | 25.26523 | 19.45705 | 17.40705 | 18.49018
3272.965 | 0.6051594 | 33.11665 | 0.0003869593 |  | 17.76875 | 21.04824 | 25.21328 | 19.43972 | 17.42149 | 18.49946
3273.064 | 0.6050734 | 40.96608 | 0.0003853606 |  | 17.74778 | 21.0596 | 25.20194 | 19.44271 | 17.40355 | 18.50234
3273.164 | 0.604814 | 35.40062 | 0.0003362269 |  | 17.78061 | 21.05172 | 25.20078 | 19.42562 | 17.39642 | 18.48344
3273.264 | 0.605091 | 38.0856 | 0.0003633162 |  | 17.74539 | 21.05275 | 25.1933 | 19.45226 | 17.43534 | 18.48442
3273.363 | 0.6050626 | 31.81106 | 0.0003712507 |  | 17.72886 | 21.05991 | 25.18271 | 19.42678 | 17.38672 | 18.51245
3273.463 | 0.604674 | 35.69591 | 0.0003646966 |  | 17.75018 | 21.08343 | 25.16946 | 19.45272 | 17.41086 | 18.50186
3273.5625 | 0.6053238 | 38.0177 | 0.0003861133 |  | 17.73022 | 21.09712 | 25.16999 | 19.41228 | 17.41196 | 18.47762
3273.662 | 0.6050132 | 37.76388 | 0.0003293516 |  | 17.73364 | 21.07177 | 25.17423 | 19.43858 | 17.38792 | 18.47836
3273.762 | 0.6048182 | 36.69116 | 0.00039314 |  | 17.7621 | 21.09467 | 25.15123 | 19.40252 | 17.3916 | 18.47896
3273.861 | 0.6051282 | 36.5467 | 0.0003818807 |  | 17.72905 | 21.12343 | 25.12039 | 19.41207 | 17.40541 | 18.47827
3273.961 | 0.6042914 | 37.17602 | 0.00039028 |  | 17.73906 | 21.11669 | 25.11861 | 19.4563 | 17.37576 | 18.49094
3274.061 | 0.6054084 | 33.55685 | 0.0003537364 |  | 17.73952 | 21.13324 | 25.12479 | 19.40948 | 17.37816 | 18.49336
3274.16 | 0.6048577 | 37.70555 | 0.00036681 |  | 17.74719 | 21.11328 | 25.1058 | 19.40425 | 17.37997 | 18.48508
3274.26 | 0.6047614 | 34.45823 | 0.0003854104 |  | 17.73763 | 21.14825 | 25.10116 | 19.39942 | 17.3499 | 18.45858
3274.359375 | 0.6050547 | 34.94036 | 0.0003748441 |  | 17.74006 | 21.12266 | 25.07803 | 19.4317 | 17.341 | 18.47777
3274.459 | 0.6052985 | 37.23116 | 0.0003436712 |  | 17.74264 | 21.17732 | 25.04903 | 19.40087 | 17.35548 | 18.47072
3274.559 | 0.6052551 | 35.68452 | 0.0003799082 |  | 17.72668 | 21.20401 | 25.06679 | 19.39232 | 17.34565 | 18.47501
3274.658 | 0.60512 | 34.4637 | 0.0003756163 |  | 17.72352 | 21.18959 | 25.05456 | 19.40396 | 17.34604 | 18.47621
3274.758 | 0.6044151 | 37.16463 | 0.0003408231 |  | 17.73158 | 21.21541 | 25.03842 | 19.45694 | 17.34538 | 18.47265
3274.857 | 0.6048069 | 38.64292 | 0.0003573947 |  | 17.70917 | 21.22277 | 25.01165 | 19.36285 | 17.31976 | 18.49734
3274.957 | 0.6058626 | 41.05039 | 0.0003502313 |  | 17.69987 | 21.24305 | 25.01514 | 19.40882 | 17.36209 | 18.47791
3275.057 | 0.6047461 | 32.13826 | 0.0003639439 |  | 17.73609 | 21.26386 | 25.00248 | 19.39028 | 17.31151 | 18.47732
3275.15625 | 0.6049741 | 34.9996 | 0.0003522148 |  | 17.7325 | 21.25776 | 24.96244 | 19.38377 | 17.32684 | 18.47617
3275.256 | 0.6050856 | 33.46526 | 0.0003269799 |  | 17.7355 | 21.267 | 24.94975 | 19.37295 | 17.3352 | 18.52017
3275.355 | 0.6051271 | 32.26676 | 0.0003787843 |  | 17.7354 | 21.26321 | 24.97253 | 19.3847 | 17.32487 | 18.49512
3275.455 | 0.6056698 | 30.20426 | 0.0003455499 |  | 17.72854 | 21.2973 | 24.92535 | 19.40325 | 17.31618 | 18.51967
3275.555 | 0.6049826 | 35.34776 | 0.0003656104 |  | 17.74127 | 21.2777 | 24.87804 | 19.3956 | 17.33629 | 18.53436
3275.654 | 0.604768 | 33.93189 | 0.0003481339 |  | 17.72247 | 21.29526 | 24.90743 | 19.39274 | 17.34455 | 18.53051
3275.754 | 0.6058793 | 35.33181 | 0.0003596205 |  | 17.75678 | 21.27773 | 24.86702 | 19.35902 | 17.31663 | 18.54037
3275.854 | 0.6052097 | 41.9709 | 0.0003383096 |  | 17.72848 | 21.27355 | 24.85222 | 19.36458 | 17.33511 | 18.54782
3275.953125 | 0.604758 | 37.33688 | 0.0003635082 |  | 17.71331 | 21.26409 | 24.85533 | 19.36599 | 17.31263 | 18.52995
3276.053 | 0.605177 | 35.10669 | 0.0003269169 |  | 17.74108 | 21.2714 | 24.85004 | 19.36146 | 17.33023 | 18.55741
3276.152 | 0.6050331 | 40.51676 | 0.0003583966 |  | 17.75495 | 21.26276 | 24.83807 | 19.35496 | 17.32374 | 18.53995
3276.252 | 0.6041454 | 36.33252 | 0.0003760805 |  | 17.71673 | 21.21985 | 24.81022 | 19.37074 | 17.30048 | 18.55515
3276.352 | 0.6053993 | 34.51701 | 0.0003410774 |  | 17.69661 | 21.24585 | 24.81569 | 19.3495 | 17.31773 | 18.58722
3276.451 | 0.6049059 | 40.30031 | 0.0003683556 |  | 17.73289 | 21.23203 | 24.77046 | 19.35684 | 17.30091 | 18.55583
3276.551 | 0.6059767 | 36.66837 | 0.0003371612 |  | 17.72157 | 21.24647 | 24.77249 | 19.32934 | 17.3103 | 18.55119
3276.65 | 0.6049814 | 42.0666 | 0.0003525771 |  | 17.72984 | 21.19565 | 24.73031 | 19.34121 | 17.29262 | 18.58931
3276.75 | 0.6054972 | 41.10735 | 0.0003552222 |  | 17.73022 | 21.21807 | 24.73659 | 19.32721 | 17.28592 | 18.5995
3276.85 | 0.6047047 | 39.2727 | 0.0003428798 |  | 17.69199 | 21.20563 | 24.73549 | 19.34349 | 17.29049 | 18.59859
3276.949 | 0.6050399 | 33.99569 | 0.0003675085 |  | 17.71576 | 21.22846 | 24.71928 | 19.32138 | 17.30409 | 18.58437
3277.049 | 0.6056287 | 41.93672 | 0.0003648128 |  | 17.73075 | 21.22807 | 24.71884 | 19.32766 | 17.32018 | 18.60701
3277.148 | 0.6048435 | 32.9052 | 0.000362791 |  | 17.69324 | 21.26147 | 24.70845 | 19.33747 | 17.30527 | 18.59253
3277.248 | 0.6052792 | 33.25108 | 0.0003930374 |  | 17.68845 | 21.25144 | 24.71095 | 19.33194 | 17.28412 | 18.61191
3277.348 | 0.6048333 | 34.97089 | 0.0003582829 |  | 17.7125 | 21.26912 | 24.72837 | 19.33035 | 17.27504 | 18.58053
3277.447 | 0.6059545 | 35.85358 | 0.0003751727 |  | 17.67113 | 21.26726 | 24.7102 | 19.3224 | 17.29368 | 18.59612
3277.546875 | 0.6051143 | 38.30707 | 0.0003643323 |  | 17.68326 | 21.27504 | 24.69354 | 19.32637 | 17.29905 | 18.61644
3277.646 | 0.6056125 | 34.96952 | 0.0003286032 |  | 17.70811 | 21.28058 | 24.72531 | 19.32998 | 17.29281 | 18.5931
3277.746 | 0.6048128 | 38.00266 | 0.000366701 |  | 17.69339 | 21.29325 | 24.7013 | 19.32492 | 17.27572 | 18.58541
3277.846 | 0.6047055 | 35.39287 | 0.0003626464 |  | 17.68365 | 21.29 | 24.71453 | 19.32507 | 17.27295 | 18.60549
3277.945 | 0.6051336 | 36.63693 | 0.0003392651 |  | 17.70503 | 21.32453 | 24.67789 | 19.33456 | 17.24554 | 18.65617
3278.045 | 0.6052156 | 35.70001 | 0.000367235 |  | 17.67751 | 21.32698 | 24.69485 | 19.34221 | 17.24998 | 18.62279
3278.145 | 0.6051276 | 40.59879 | 0.0003763408 |  | 17.65905 | 21.31327 | 24.6828 | 19.34649 | 17.25651 | 18.62404
3278.244 | 0.6046615 | 37.67821 | 0.0003759129 |  | 17.67496 | 21.3248 | 24.69291 | 19.34922 | 17.27391 | 18.64347
3278.34375 | 0.6051415 | 37.94843 | 0.0003817875 |  | 17.67274 | 21.31245 | 24.67658 | 19.34235 | 17.26859 | 18.65879
3278.443 | 0.604921 | 43.41684 | 0.00037683 |  | 17.67747 | 21.34437 | 24.71876 | 19.33948 | 17.25583 | 18.64888
3278.543 | 0.6053632 | 41.11646 | 0.0003296441 |  | 17.67039 | 21.37467 | 24.6818 | 19.34925 | 17.27091 | 18.65653
3278.643 | 0.605426 | 40.56507 | 0.0003263821 |  | 17.67337 | 21.35991 | 24.68711 | 19.32676 | 17.23109 | 18.63966
3278.742 | 0.6050865 | 34.95312 | 0.0003879162 |  | 17.694 | 21.3638 | 24.69086 | 19.35043 | 17.24828 | 18.64617
3278.842 | 0.6048054 | 39.04713 | 0.0003505126 |  | 17.67504 | 21.35111 | 24.65667 | 19.3453 | 17.23736 | 18.63885
3278.941 | 0.6053544 | 41.65191 | 0.0003448043 |  | 17.65727 | 21.39334 | 24.714 | 19.36818 | 17.24492 | 18.66463
3279.041 | 0.6056894 | 36.37946 | 0.000336773 |  | 17.65956 | 21.37654 | 24.68413 | 19.35968 | 17.22144 | 18.67098
3279.140625 | 0.6051813 | 36.77318 | 0.0003864799 |  | 17.61888 | 21.34267 | 24.65916 | 19.35774 | 17.23169 | 18.64854
3279.24 | 0.6048951 | 40.39281 | 0.0003758409 |  | 17.69038 | 21.36159 | 24.67828 | 19.35685 | 17.25063 | 18.65602
3279.34 | 0.6043243 | 39.94212 | 0.0003663663 |  | 17.69168 | 21.33087 | 24.6773 | 19.36461 | 17.21985 | 18.65583
3279.439 | 0.6052937 | 37.99811 | 0.0003908816 |  | 17.64021 | 21.32349 | 24.7043 | 19.37322 | 17.19761 | 18.68135
3279.539 | 0.6053737 | 40.1604 | 0.0003993792 |  | 17.65186 | 21.31334 | 24.70808 | 19.38356 | 17.22998 | 18.68078
3279.639 | 0.6049908 | 35.79981 | 0.0004107047 |  | 17.67958 | 21.30114 | 24.66953 | 19.38461 | 17.2016 | 18.67013
3279.738 | 0.6051557 | 39.01705 | 0.0003392378 |  | 17.62579 | 21.31131 | 24.64468 | 19.37802 | 17.22165 | 18.67431
3279.838 | 0.6052954 | 38.72814 | 0.0003871694 |  | 17.63585 | 21.30463 | 24.67498 | 19.35254 | 17.22496 | 18.69469
3279.9375 | 0.605493 | 35.60659 | 0.000354308 |  | 17.67059 | 21.27554 | 24.68388 | 19.38045 | 17.2039 | 18.70286
3280.037 | 0.6051007 | 40.50537 | 0.0003567457 |  | 17.65672 | 21.274 | 24.67361 | 19.37939 | 17.20766 | 18.65695
3280.137 | 0.6053235 | 46.39074 | 0.0003548149 |  | 17.64796 | 21.25415 | 24.6292 | 19.36565 | 17.19526 | 18.66484
3280.236 | 0.6049749 | 41.70933 | 0.0003724011 |  | 17.64643 | 21.25371 | 24.6328 | 19.39375 | 17.20159 | 18.66557
3280.336 | 0.6049874 | 45.97377 | 0.0003239347 |  | 17.6723 | 21.24512 | 24.63282 | 19.37066 | 17.18094 | 18.64687
3280.436 | 0.6051918 | 39.32192 | 0.0003841616 |  | 17.6549 | 21.21281 | 24.6372 | 19.37938 | 17.19661 | 18.65637
3280.535 | 0.6057635 | 36.49976 | 0.000373781 |  | 17.6662 | 21.23791 | 24.6276 | 19.39594 | 17.17212 | 18.68018
3280.635 | 0.6053204 | 36.51298 | 0.000339623 |  | 17.69668 | 21.22867 | 24.59942 | 19.38413 | 17.16565 | 18.65674
3280.734375 | 0.6053848 | 37.14321 | 0.0004105459 |  | 17.6952 | 21.20255 | 24.60131 | 19.38201 | 17.16602 | 18.67393
3280.834 | 0.6057135 | 39.80906 | 0.0003659587 |  | 17.77156 | 21.2078 | 24.60568 | 19.39126 | 17.14047 | 18.66353
3280.934 | 0.6053445 | 36.77865 | 0.0003460468 |  | 17.74333 | 21.21759 | 24.59623 | 19.40004 | 17.13328 | 18.67953
3281.033 | 0.6049153 | 34.9121 | 0.0003587814 |  | 17.72499 | 21.19614 | 24.60643 | 19.40979 | 17.15997 | 18.67347
3281.133 | 0.6051021 | 37.92382 | 0.0003845597 |  | 17.7736 | 21.20442 | 24.61464 | 19.37958 | 17.14429 | 18.68894
3281.232 | 0.6052193 | 38.51305 | 0.0003592811 |  | 17.76573 | 21.17655 | 24.60921 | 19.41267 | 17.17157 | 18.66604
3281.332 | 0.6052826 | 36.28604 | 0.0003773527 |  | 17.7558 | 21.1932 | 24.61315 | 19.39073 | 17.14527 | 18.65775
3281.432 | 0.6045775 | 35.93697 | 0.0003798741 |  | 17.77345 | 21.18716 | 24.59935 | 19.39962 | 17.15655 | 18.68037
3281.53125 | 0.6048611 | 35.52867 | 0.000341627 |  | 17.75864 | 21.19567 | 24.60194 | 19.38304 | 17.15377 | 18.67428
3281.631 | 0.6053525 | 35.12993 | 0.0003830041 |  | 17.79956 | 21.16956 | 24.59434 | 19.39242 | 17.13608 | 18.7088
3281.73 | 0.6045366 | 39.67645 | 0.0003481501 |  | 17.7971 | 21.14417 | 24.57732 | 19.39742 | 17.13342 | 18.68623
3281.83 | 0.6053499 | 39.96354 | 0.0003719186 |  | 17.78479 | 21.15014 | 24.57187 | 19.37371 | 17.13769 | 18.65787
3281.93 | 0.6057513 | 33.05832 | 0.0003467835 |  | 17.77937 | 21.13727 | 24.57038 | 19.3665 | 17.13636 | 18.69401
3282.029 | 0.6051657 | 31.61876 | 0.0003569796 |  | 17.80038 | 21.10254 | 24.57853 | 19.38045 | 17.11808 | 18.68267
3282.129 | 0.6050385 | 32.31006 | 0.0003773071 |  | 17.77598 | 21.07969 | 24.59134 | 19.39804 | 17.13435 | 18.71009
3282.229 | 0.6057002 | 42.3031 | 0.0003845347 |  | 17.77286 | 21.06156 | 24.54409 | 19.37851 | 17.15231 | 18.68557
3282.328125 | 0.6054172 | 33.08612 | 0.0003461126 |  | 17.7985 | 21.06488 | 24.53873 | 19.35608 | 17.12853 | 18.71082
3282.428 | 0.6055069 | 31.96782 | 0.0003896937 |  | 17.80883 | 21.05296 | 24.51502 | 19.35523 | 17.09342 | 18.6786
3282.527 | 0.6051015 | 31.32392 | 0.0003684764 |  | 17.82206 | 21.04361 | 24.52936 | 19.34753 | 17.14206 | 18.71618
3282.627 | 0.6050777 | 35.38466 | 0.0003539311 |  | 17.79963 | 21.05324 | 24.51264 | 19.29011 | 17.13025 | 18.68266
3282.727 | 0.6052937 | 30.35054 | 0.0003403382 |  | 17.80437 | 21.01965 | 24.50097 | 19.32158 | 17.12263 | 18.70015
3282.826 | 0.6050252 | 35.40381 | 0.0003767346 |  | 17.81284 | 21.05735 | 24.52534 | 19.31191 | 17.12135 | 18.72169
3282.926 | 0.6054947 | 33.66258 | 0.0003563095 |  | 17.79409 | 21.06478 | 24.49454 | 19.32344 | 17.1104 | 18.72218
3283.025 | 0.6049797 | 26.77649 | 0.0003900712 |  | 17.82886 | 21.01384 | 24.48182 | 19.30387 | 17.11706 | 18.70557
3283.125 | 0.6057263 | 32.09086 | 0.0003488582 |  | 17.81046 | 21.01129 | 24.44795 | 19.33708 | 17.13007 | 18.7423
3283.225 | 0.6054325 | 36.24138 | 0.0003886799 |  | 17.80211 | 20.97381 | 24.4262 | 19.29072 | 17.12969 | 18.70016
3283.324 | 0.6053979 | 33.30394 | 0.0003476105 |  | 17.81009 | 21.00758 | 24.4352 | 19.30726 | 17.10849 | 18.68646
3283.424 | 0.6056394 | 33.27432 | 0.0003631724 |  | 17.81914 | 20.96033 | 24.41882 | 19.25121 | 17.12925 | 18.7178
3283.523 | 0.6055123 | 35.78112 | 0.0003826096 |  | 17.83938 | 21.01572 | 24.42895 | 19.28763 | 17.10447 | 18.69791
3283.623 | 0.6049187 | 31.60372 | 0.0003274338 |  | 17.84055 | 21.03646 | 24.40531 | 19.2558 | 17.11954 | 18.71936
3283.723 | 0.6053133 | 33.34996 | 0.0003565626 |  | 17.83513 | 21.03327 | 24.39751 | 19.25475 | 17.11418 | 18.72828
3283.822 | 0.6052602 | 26.90682 | 0.0003540817 |  | 17.86114 | 21.07064 | 24.42089 | 19.26598 | 17.15073 | 18.70462
3283.921875 | 0.6057462 | 32.49598 | 0.0003607427 |  | 17.8338 | 21.10938 | 24.38985 | 19.25383 | 17.11548 | 18.70155
3284.021 | 0.6053218 | 35.16821 | 0.0003740832 |  | 17.85196 | 21.1158 | 24.36753 | 19.22616 | 17.11192 | 18.72047
3284.121 | 0.6053175 | 33.71042 | 0.0003444489 |  | 17.8498 | 21.15111 | 24.38005 | 19.23629 | 17.14019 | 18.71637
3284.221 | 0.6053073 | 33.73138 | 0.0003434758 |  | 17.85749 | 21.18596 | 24.39068 | 19.22903 | 17.13107 | 18.70939
3284.32 | 0.6054302 | 35.74467 | 0.0003732505 |  | 17.82846 | 21.23245 | 24.41257 | 19.20069 | 17.12849 | 18.72453
3284.42 | 0.6051969 | 37.4777 | 0.0003352994 |  | 17.85499 | 21.26566 | 24.42066 | 19.21872 | 17.15529 | 18.70422
3284.52 | 0.6052772 | 36.26189 | 0.0003242508 |  | 17.8499 | 21.29594 | 24.4022 | 19.17986 | 17.14779 | 18.70555
3284.619 | 0.6052991 | 38.42236 | 0.0003459778 |  | 17.86169 | 21.3189 | 24.39616 | 19.17532 | 17.16288 | 18.70748
3284.71875 | 0.6046865 | 37.36149 | 0.0003686467 |  | 17.86234 | 21.36484 | 24.40545 | 19.19228 | 17.14114 | 18.71546
3284.818 | 0.6059636 | 32.64044 | 0.0003455692 |  | 17.88552 | 21.37639 | 24.41147 | 19.18327 | 17.15281 | 18.71115
3284.918 | 0.605472 | 36.21996 | 0.0003089065 |  | 17.84411 | 21.37209 | 24.38607 | 19.15242 | 17.1573 | 18.70328
3285.018 | 0.6049369 | 33.31852 | 0.0003524073 |  | 17.86119 | 21.39014 | 24.41437 | 19.13246 | 17.15543 | 18.71421
3285.117 | 0.6055094 | 38.35674 | 0.0003510587 |  | 17.87734 | 21.39121 | 24.39779 | 19.11157 | 17.1315 | 18.74622
3285.217 | 0.6051628 | 31.89218 | 0.0003647153 |  | 17.90144 | 21.39191 | 24.42414 | 19.10106 | 17.15726 | 18.68485
3285.316 | 0.6050419 | 36.13566 | 0.0003644111 |  | 17.90946 | 21.44402 | 24.42415 | 19.08475 | 17.1692 | 18.71486
3285.416 | 0.6053519 | 36.307 | 0.0003459382 |  | 17.92048 | 21.45889 | 24.43788 | 19.09832 | 17.14888 | 18.68986
3285.515625 | 0.6052048 | 33.16996 | 0.0003200872 |  | 17.92705 | 21.4864 | 24.46636 | 19.07218 | 17.18605 | 18.7005
3285.615 | 0.6053698 | 38.13892 | 0.0003615781 |  | 17.91835 | 21.44336 | 24.46237 | 19.09498 | 17.18189 | 18.74876
3285.715 | 0.6050169 | 34.50744 | 0.000353341 |  | 17.9342 | 21.44158 | 24.46665 | 19.05927 | 17.14529 | 18.72553
3285.814 | 0.6053769 | 34.62957 | 0.0004002396 |  | 17.92199 | 21.48665 | 24.45058 | 19.08054 | 17.16956 | 18.72067
3285.914 | 0.6053133 | 37.45446 | 0.0003563927 |  | 17.93238 | 21.4521 | 24.5195 | 19.07879 | 17.14331 | 18.74997
3286.014 | 0.6055634 | 36.60457 | 0.0003810487 |  | 17.94552 | 21.50321 | 24.51788 | 19.05698 | 17.18471 | 18.75521
3286.113 | 0.6054793 | 34.09731 | 0.0003713881 |  | 17.98543 | 21.45979 | 24.48887 | 19.08135 | 17.18076 | 18.76613
3286.213 | 0.605621 | 33.86582 | 0.0003688768 |  | 17.94965 | 21.46609 | 24.54199 | 19.08237 | 17.18048 | 18.74369
3286.3125 | 0.6052128 | 31.72631 | 0.0003536302 |  | 17.96657 | 21.4587 | 24.54335 | 19.10058 | 17.21725 | 18.74858
3286.412 | 0.6053204 | 41.69703 | 0.0003513202 |  | 17.98697 | 21.47084 | 24.5702 | 19.11461 | 17.22535 | 18.76333
3286.512 | 0.6052798 | 40.38689 | 0.0003633722 |  | 17.98882 | 21.45495 | 24.57995 | 19.12644 | 17.23075 | 18.76886
3286.611 | 0.6052733 | 34.34749 | 0.0003650569 |  | 17.97829 | 21.43219 | 24.56509 | 19.08933 | 17.24892 | 18.76229
3286.711 | 0.6058441 | 36.97597 | 0.0003493437 |  | 18.00713 | 21.44566 | 24.62233 | 19.1192 | 17.23148 | 18.77735
3286.811 | 0.6061839 | 43.5303 | 0.0004045468 |  | 18.00738 | 21.40993 | 24.58852 | 19.10699 | 17.26114 | 18.77594
3286.91 | 0.605747 | 38.3613 | 0.0003792683 |  | 17.98984 | 21.39529 | 24.61736 | 19.15109 | 17.24824 | 18.81076
3287.01 | 0.6052687 | 42.70549 | 0.0003514439 |  | 18.03885 | 21.3834 | 24.63659 | 19.14461 | 17.29837 | 18.81853
3287.109375 | 0.6052923 | 37.29678 | 0.0003473505 |  | 18.05571 | 21.39515 | 24.63621 | 19.12384 | 17.29514 | 18.81022
3287.209 | 0.6051296 | 44.53103 | 0.0003234217 |  | 17.99222 | 21.3563 | 24.64733 | 19.11674 | 17.32304 | 18.83497
3287.309 | 0.6051364 | 43.51344 | 0.0003393751 |  | 18.01957 | 21.37889 | 24.66038 | 19.15331 | 17.33117 | 18.83331
3287.408 | 0.6053473 | 40.48349 | 0.0003826839 |  | 18.02275 | 21.35612 | 24.67629 | 19.14632 | 17.34711 | 18.8376
3287.508 | 0.6049119 | 38.59006 | 0.000364841 |  | 18.00701 | 21.35537 | 24.6838 | 19.13196 | 17.35911 | 18.84641
3287.607 | 0.6051537 | 36.81784 | 0.000370041 |  | 18.03265 | 21.3608 | 24.70358 | 19.17507 | 17.37379 | 18.87548
3287.707 | 0.605495 | 37.47496 | 0.0003514943 |  | 18.02458 | 21.33834 | 24.70967 | 19.17547 | 17.37694 | 18.89559
3287.807 | 0.6044083 | 36.85156 | 0.0003219527 |  | 18.00799 | 21.32527 | 24.74511 | 19.13673 | 17.38747 | 18.88793
3287.90625 | 0.6052122 | 40.08658 | 0.0003359635 |  | 18.00084 | 21.32292 | 24.76002 | 19.19363 | 17.38447 | 18.91995
3288.006 | 0.6062341 | 35.18598 | 0.0003261969 |  | 17.99121 | 21.35051 | 24.71187 | 19.14923 | 17.4125 | 18.92957
3288.105 | 0.6052721 | 40.08521 | 0.0003392399 |  | 18.03579 | 21.29848 | 24.75789 | 19.145 | 17.40591 | 18.93722
3288.205 | 0.6052582 | 37.20792 | 0.0003573958 |  | 17.99366 | 21.33606 | 24.78876 | 19.16913 | 17.44 | 18.92335
3288.305 | 0.6055807 | 38.69487 | 0.000339001 |  | 18.01786 | 21.31386 | 24.79148 | 19.15173 | 17.44761 | 18.95474
3288.404 | 0.6047526 | 37.57887 | 0.0003758085 |  | 18.01897 | 21.32227 | 24.78615 | 19.18857 | 17.42994 | 18.9231
3288.504 | 0.6054458 | 40.20916 | 0.0003355067 |  | 17.99142 | 21.30909 | 24.81567 | 19.19152 | 17.42902 | 18.94143
3288.604 | 0.6048176 | 38.43239 | 0.0003571986 |  | 17.96157 | 21.34968 | 24.82462 | 19.18125 | 17.44865 | 18.93361
3288.703125 | 0.6054566 | 34.66967 | 0.0003015535 |  | 17.96832 | 21.34206 | 24.81511 | 19.20656 | 17.43691 | 18.94921
3288.803 | 0.6053601 | 39.67827 | 0.0003568787 |  | 17.97243 | 21.34648 | 24.82358 | 19.17451 | 17.442 | 18.9557
3288.902 | 0.6051923 | 42.13313 | 0.0003215333 |  | 17.96021 | 21.33885 | 24.83643 | 19.17666 | 17.42436 | 18.95328
3289.002 | 0.604829 | 36.87891 | 0.0003455116 |  | 17.95102 | 21.35814 | 24.86063 | 19.15892 | 17.44644 | 18.93852
3289.102 | 0.6055236 | 39.31371 | 0.000322547 |  | 17.97484 | 21.35574 | 24.83795 | 19.19281 | 17.45262 | 18.94035
3289.201 | 0.6050198 | 41.67789 | 0.0003384791 |  | 17.93005 | 21.33452 | 24.87342 | 19.17322 | 17.44329 | 18.95322
3289.301 | 0.6055307 | 46.77717 | 0.000404873 |  | 17.912 | 21.36171 | 24.85397 | 19.19058 | 17.471 | 18.95559
3289.4 | 0.6059139 | 37.64403 | 0.0003545475 |  | 17.93166 | 21.35473 | 24.84962 | 19.19063 | 17.4429 | 18.97493
3289.5 | 0.6046374 | 37.454 | 0.0003090339 |  | 17.92629 | 21.36386 | 24.84769 | 19.20947 | 17.46316 | 18.94411
3289.6 | 0.6059926 | 39.69377 | 0.0003541265 |  | 17.9299 | 21.32292 | 24.88953 | 19.19785 | 17.46202 | 18.92479
3289.699 | 0.6056431 | 41.27961 | 0.0003152023 |  | 17.92955 | 21.32125 | 24.86617 | 19.1997 | 17.45102 | 18.94579
3289.799 | 0.6051472 | 37.29906 | 0.0003449797 |  | 17.88757 | 21.34794 | 24.87514 | 19.20641 | 17.46233 | 18.95916
3289.898 | 0.6056922 | 44.13776 | 0.0003777941 |  | 17.93199 | 21.3491 | 24.89573 | 19.21593 | 17.4834 | 18.92778
3289.998 | 0.6053806 | 45.49574 | 0.0003502301 |  | 17.91741 | 21.39214 | 24.91385 | 19.21824 | 17.42628 | 18.94314
3290.098 | 0.6054044 | 42.48995 | 0.0003641204 |  | 17.89386 | 21.35938 | 24.92326 | 19.20925 | 17.43816 | 18.92846
3290.197 | 0.6057984 | 41.32837 | 0.0003364052 |  | 17.86516 | 21.35747 | 24.95172 | 19.1926 | 17.45333 | 18.91943
3290.296875 | 0.6055302 | 42.22655 | 0.0003550255 |  | 17.89847 | 21.3587 | 24.92154 | 19.22328 | 17.45892 | 18.90838
3290.396 | 0.6053678 | 40.0483 | 0.0003516822 |  | 17.87611 | 21.35752 | 24.97123 | 19.21988 | 17.43853 | 18.91006
3290.496 | 0.6048861 | 37.0662 | 0.0003692802 |  | 17.87329 | 21.36255 | 24.95524 | 19.20104 | 17.47893 | 18.91814
3290.596 | 0.6056709 | 36.86523 | 0.0003458511 |  | 17.88463 | 21.37864 | 24.95815 | 19.2124 | 17.45594 | 18.92468
3290.695 | 0.605646 | 35.43525 | 0.0003615069 |  | 17.88806 | 21.36189 | 24.9583 | 19.22228 | 17.4258 | 18.8983
3290.795 | 0.6053456 | 38.43877 | 0.0003673145 |  | 17.87309 | 21.36008 | 24.98951 | 19.21717 | 17.4355 | 18.88852
3290.895 | 0.6055066 | 37.33643 | 0.000343103 |  | 17.83897 | 21.37779 | 24.98804 | 19.1896 | 17.42286 | 18.89361
3290.994 | 0.6054246 | 36.16847 | 0.0003566738 |  | 17.87333 | 21.34415 | 24.98627 | 19.18469 | 17.43491 | 18.89315
3291.09375 | 0.6053209 | 35.43662 | 0.0003834258 |  | 17.84145 | 21.35379 | 25.00015 | 19.20036 | 17.41574 | 18.8601
3291.193 | 0.6052372 | 36.90716 | 0.000375137 |  | 17.84591 | 21.36155 | 24.99619 | 19.16556 | 17.40668 | 18.87594
3291.293 | 0.6052139 | 40.90866 | 0.0004133867 |  | 17.81959 | 21.34285 | 24.99552 | 19.20447 | 17.40638 | 18.86131
3291.393 | 0.6057712 | 35.5592 | 0.0003341039 |  | 17.84467 | 21.35894 | 24.96679 | 19.18057 | 17.39754 | 18.82333
3291.492 | 0.6055568 | 36.36488 | 0.0003337425 |  | 17.81766 | 21.33332 | 24.98018 | 19.1757 | 17.39961 | 18.8229
3291.592 | 0.6053286 | 34.5521 | 0.0003479242 |  | 17.80424 | 21.33124 | 24.99546 | 19.17025 | 17.41185 | 18.82485
3291.691 | 0.6056321 | 37.15734 | 0.0003557879 |  | 17.80418 | 21.32779 | 24.97853 | 19.16362 | 17.41083 | 18.8085
3291.791 | 0.6058518 | 40.40511 | 0.0003254733 |  | 17.76936 | 21.32221 | 24.97224 | 19.17379 | 17.39256 | 18.81044
3291.890625 | 0.6050393 | 39.04531 | 0.0003653002 |  | 17.7977 | 21.32173 | 24.95898 | 19.17751 | 17.39797 | 18.7942
3291.99 | 0.6054768 | 43.46241 | 0.0003456007 |  | 17.84447 | 21.31466 | 24.98099 | 19.1681 | 17.37158 | 18.77829
3292.09 | 0.6055795 | 37.33142 | 0.0003595202 |  | 17.79563 | 21.29602 | 24.97066 | 19.18407 | 17.38823 | 18.77679
3292.189 | 0.6056752 | 36.77911 | 0.0003554319 |  | 17.76632 | 21.29459 | 24.93255 | 19.15902 | 17.37802 | 18.80308
3292.289 | 0.60555 | 41.12421 | 0.0003306141 |  | 17.7704 | 21.28971 | 24.96755 | 19.17005 | 17.37654 | 18.76375
3292.389 | 0.6054209 | 42.09668 | 0.0003639017 |  | 17.77194 | 21.26664 | 24.92143 | 19.17197 | 17.38288 | 18.74131
3292.488 | 0.6051659 | 35.12173 | 0.0003435933 |  | 17.74661 | 21.26244 | 24.90045 | 19.15979 | 17.38425 | 18.76848
3292.588 | 0.60564 | 36.97369 | 0.0003326141 |  | 17.77076 | 21.2192 | 24.91708 | 19.17417 | 17.39156 | 18.75044
3292.6875 | 0.6054478 | 37.63446 | 0.0003573533 |  | 17.77947 | 21.26196 | 24.90623 | 19.17168 | 17.40343 | 18.72095
3292.787 | 0.6059327 | 36.7226 | 0.0003442714 |  | 17.74431 | 21.19834 | 24.89618 | 19.19681 | 17.39517 | 18.74338
3292.887 | 0.6053124 | 33.19822 | 0.0003552848 |  | 17.75426 | 21.21749 | 24.89095 | 19.16865 | 17.40112 | 18.73126
3292.986 | 0.6055929 | 36.9427 | 0.0003367621 |  | 17.75674 | 21.20567 | 24.85225 | 19.19606 | 17.41759 | 18.72964
3293.086 | 0.60529 | 32.56525 | 0.0003592409 |  | 17.71655 | 21.24598 | 24.84905 | 19.17277 | 17.4078 | 18.71671
3293.186 | 0.6051952 | 36.14705 | 0.0003485646 |  | 17.74844 | 21.21805 | 24.84238 | 19.20409 | 17.4221 | 18.73208
3293.285 | 0.6054952 | 37.84636 | 0.0003416259 |  | 17.73199 | 21.22251 | 24.81501 | 19.20693 | 17.44986 | 18.72331
3293.385 | 0.6050161 | 42.60296 | 0.0003451005 |  | 17.73953 | 21.21159 | 24.84208 | 19.20945 | 17.42635 | 18.72676
3293.484375 | 0.6058506 | 40.70406 | 0.0003465429 |  | 17.71911 | 21.20139 | 24.81211 | 19.1977 | 17.4251 | 18.75688
3293.584 | 0.6056789 | 39.6368 | 0.0003545994 |  | 17.74252 | 21.22309 | 24.82066 | 19.23641 | 17.44621 | 18.75736
3293.684 | 0.6053635 | 34.80639 | 0.0003543823 |  | 17.71021 | 21.22907 | 24.82734 | 19.22832 | 17.44639 | 18.76069
3293.783 | 0.6051955 | 37.48225 | 0.0003749106 |  | 17.68672 | 21.2456 | 24.81228 | 19.22238 | 17.45562 | 18.77746
3293.883 | 0.6050842 | 39.49918 | 0.0003445938 |  | 17.69425 | 21.22405 | 24.81181 | 19.23669 | 17.49021 | 18.75834
3293.982 | 0.6059349 | 38.55725 | 0.0003394384 |  | 17.72489 | 21.24745 | 24.84256 | 19.2349 | 17.52546 | 18.73005
3294.082 | 0.6056162 | 37.53922 | 0.0003690333 |  | 17.69934 | 21.21918 | 24.79697 | 19.26948 | 17.52757 | 18.76867
3294.182 | 0.6055458 | 34.85423 | 0.0003468388 |  | 17.69425 | 21.23706 | 24.84105 | 19.24567 | 17.53607 | 18.78513
3294.28125 | 0.6053121 | 36.60275 | 0.0003634187 |  | 17.6914 | 21.21585 | 24.81812 | 19.24796 | 17.56292 | 18.78556
3294.381 | 0.6049224 | 32.61765 | 0.0003462798 |  | 17.68246 | 21.21174 | 24.82584 | 19.26194 | 17.56138 | 18.80037
3294.48 | 0.605445 | 37.30316 | 0.0003596593 |  | 17.70107 | 21.21826 | 24.78172 | 19.27607 | 17.58913 | 18.79631
3294.58 | 0.605669 | 35.19555 | 0.0003694923 |  | 17.68951 | 21.22011 | 24.81413 | 19.28591 | 17.58977 | 18.79676
3294.68 | 0.6048733 | 40.1203 | 0.0003992959 |  | 17.69228 | 21.19248 | 24.77873 | 19.28881 | 17.61473 | 18.79565
3294.779 | 0.6054177 | 42.35733 | 0.0003828675 |  | 17.67795 | 21.19278 | 24.77103 | 19.30394 | 17.61165 | 18.82227
3294.879 | 0.6057692 | 36.36898 | 0.0003926918 |  | 17.67001 | 21.20516 | 24.7693 | 19.29537 | 17.63972 | 18.79093
3294.979 | 0.6055239 | 35.68862 | 0.0003750885 |  | 17.67751 | 21.19945 | 24.7768 | 19.31879 | 17.65899 | 18.81407
3295.078125 | 0.6054898 | 35.75789 | 0.0004024281 |  | 17.66338 | 21.17841 | 24.75248 | 19.31783 | 17.63994 | 18.81009
3295.178 | 0.6058237 | 35.77201 | 0.0003447559 |  | 17.66165 | 21.15655 | 24.74614 | 19.31186 | 17.64505 | 18.8037
3295.277 | 0.6052537 | 34.75808 | 0.0003571159 |  | 17.66884 | 21.15194 | 24.75358 | 19.31481 | 17.64021 | 18.83756
3295.377 | 0.6053104 | 38.81244 | 0.000381037 |  | 17.68944 | 21.15816 | 24.74979 | 19.30843 | 17.63667 | 18.81348
3295.477 | 0.6050155 | 33.69128 | 0.0003735779 |  | 17.69079 | 21.14266 | 24.76435 | 19.29443 | 17.66555 | 18.81783
3295.576 | 0.6053445 | 32.64591 | 0.0003655706 |  | 17.71266 | 21.15383 | 24.7528 | 19.3356 | 17.67423 | 18.84369
3295.676 | 0.6049301 | 39.54703 | 0.0003955533 |  | 17.75361 | 21.15992 | 24.71812 | 19.31922 | 17.67299 | 18.7964
3295.775 | 0.6049579 | 28.85403 | 0.0003559221 |  | 17.77834 | 21.15259 | 24.72684 | 19.32514 | 17.64761 | 18.81215
3295.875 | 0.6050592 | 38.86667 | 0.0003542925 |  | 17.79829 | 21.15311 | 24.72363 | 19.34372 | 17.64595 | 18.80835
3295.975 | 0.6052931 | 35.25251 | 0.0003537097 |  | 17.82271 | 21.13479 | 24.67284 | 19.33792 | 17.64844 | 18.80239
3296.074 | 0.6051117 | 35.94791 | 0.0003448976 |  | 17.80016 | 21.12857 | 24.71836 | 19.3319 | 17.61299 | 18.7841
3296.174 | 0.6052659 | 33.14399 | 0.000372458 |  | 17.86209 | 21.12896 | 24.70034 | 19.31797 | 17.62748 | 18.80189
3296.273 | 0.6053014 | 41.42953 | 0.0003555739 |  | 17.86454 | 21.14716 | 24.67946 | 19.34469 | 17.62874 | 18.81862
3296.373 | 0.605906 | 37.78392 | 0.0003880658 |  | 17.86387 | 21.1292 | 24.70806 | 19.34322 | 17.62808 | 18.79045
3296.473 | 0.6058938 | 36.62553 | 0.0003529381 |  | 17.88018 | 21.15301 | 24.69148 | 19.33533 | 17.63956 | 18.79712
3296.572 | 0.604854 | 36.59728 | 0.000396698 |  | 17.89013 | 21.14248 | 24.6972 | 19.32783 | 17.61647 | 18.76056
3296.671875 | 0.6056851 | 35.71232 | 0.0003720423 |  | 17.90649 | 21.1586 | 24.65578 | 19.3252 | 17.61241 | 18.7599
3296.771 | 0.6057246 | 41.21398 | 0.000361095 |  | 17.90594 | 21.13328 | 24.67568 | 19.31193 | 17.58697 | 18.7809
3296.871 | 0.6054149 | 43.4501 | 0.0003710982 |  | 17.91617 | 21.12638 | 24.67403 | 19.32253 | 17.57041 | 18.76832
3296.971 | 0.6055151 | 43.13932 | 0.0003576062 |  | 17.94525 | 21.16728 | 24.64446 | 19.3406 | 17.55233 | 18.76424
3297.07 | 0.6054535 | 35.93925 | 0.0003487983 |  | 17.9317 | 21.10727 | 24.64466 | 19.3242 | 17.57892 | 18.77592
3297.17 | 0.6056278 | 41.41814 | 0.0003496225 |  | 17.9604 | 21.13706 | 24.67159 | 19.34049 | 17.56338 | 18.75038
3297.27 | 0.6058952 | 39.42901 | 0.0003535434 |  | 17.95161 | 21.12603 | 24.63081 | 19.3125 | 17.55034 | 18.74884
3297.369 | 0.6046754 | 36.2031 | 0.0003662035 |  | 17.92244 | 21.13576 | 24.66709 | 19.31755 | 17.5195 | 18.72646
3297.46875 | 0.6050828 | 39.87741 | 0.0003915369 |  | 17.92146 | 21.13474 | 24.64555 | 19.3425 | 17.52686 | 18.73846
3297.568 | 0.6061007 | 41.07636 | 0.0003448951 |  | 17.94823 | 21.13574 | 24.65011 | 19.32739 | 17.50788 | 18.7008
3297.668 | 0.605217 | 41.63505 | 0.0003422157 |  | 17.94665 | 21.13868 | 24.64502 | 19.34153 | 17.49176 | 18.7414
3297.768 | 0.6050288 | 41.183 | 0.0003751637 |  | 17.94749 | 21.14108 | 24.66677 | 19.31569 | 17.51868 | 18.7037
3297.867 | 0.6059761 | 45.25103 | 0.0003256311 |  | 17.96511 | 21.11864 | 24.6855 | 19.34999 | 17.49518 | 18.69014
3297.967 | 0.6053505 | 45.00814 | 0.0003345922 |  | 17.94153 | 21.14053 | 24.66197 | 19.31989 | 17.46471 | 18.70322
3298.066 | 0.6057697 | 40.68628 | 0.0003271512 |  | 17.94437 | 21.12518 | 24.67575 | 19.34018 | 17.47295 | 18.70859
3298.166 | 0.605732 | 36.31384 | 0.0003171823 |  | 17.98035 | 21.12822 | 24.64868 | 19.35035 | 17.45384 | 18.7134
3298.265625 | 0.6051313 | 39.25448 | 0.0003142148 |  | 17.9608 | 21.16391 | 24.67582 | 19.33948 | 17.48829 | 18.69076
3298.365 | 0.6051424 | 41.67515 | 0.0003820179 |  | 17.98134 | 21.08525 | 24.64792 | 19.31961 | 17.46038 | 18.68819
3298.465 | 0.6051966 | 33.66804 | 0.0003481427 |  | 17.95317 | 21.12352 | 24.66567 | 19.33662 | 17.45835 | 18.69911
3298.564 | 0.60511 | 35.19692 | 0.0003483937 |  | 17.96073 | 21.13571 | 24.68403 | 19.32361 | 17.44398 | 18.71503
3298.664 | 0.6046919 | 34.58673 | 0.0003644629 |  | 17.98192 | 21.14631 | 24.65807 | 19.33313 | 17.45537 | 18.67526
3298.764 | 0.605711 | 34.7075 | 0.0003744392 |  | 17.98085 | 21.1357 | 24.67938 | 19.34155 | 17.44494 | 18.68745
3298.863 | 0.6045133 | 34.1087 | 0.0003605342 |  | 17.98198 | 21.12328 | 24.70975 | 19.32426 | 17.42558 | 18.66881
3298.963 | 0.6052903 | 37.54195 | 0.0003772307 |  | 17.99424 | 21.14297 | 24.70274 | 19.33583 | 17.43541 | 18.69106
3299.0625 | 0.6057118 | 32.53244 | 0.0003726915 |  | 17.9776 | 21.1563 | 24.68827 | 19.33718 | 17.40646 | 18.66165
3299.162 | 0.6055387 | 35.36872 | 0.0003628999 |  | 17.97361 | 21.17479 | 24.71291 | 19.30092 | 17.39623 | 18.65469
3299.262 | 0.6051648 | 38.06828 | 0.0003741703 |  | 18.03376 | 21.16235 | 24.70105 | 19.30277 | 17.43431 | 18.69663
3299.361 | 0.6056031 | 40.22557 | 0.0004123102 |  | 17.99515 | 21.17208 | 24.71672 | 19.32327 | 17.42399 | 18.64144
3299.461 | 0.6053405 | 35.81257 | 0.0003346574 |  | 17.99715 | 21.13907 | 24.71797 | 19.33135 | 17.42065 | 18.6495
3299.561 | 0.6057933 | 32.76804 | 0.0003728677 |  | 18.0312 | 21.14927 | 24.72936 | 19.32756 | 17.41352 | 18.61486
3299.66 | 0.6049874 | 35.44254 | 0.0003612236 |  | 17.98918 | 21.15299 | 24.71936 | 19.34623 | 17.4166 | 18.68329
3299.76 | 0.6049766 | 39.06125 | 0.0003564491 |  | 18.00324 | 21.1483 | 24.73461 | 19.33916 | 17.39186 | 18.66159
3299.859375 | 0.6048903 | 33.35407 | 0.0003545789 |  | 18.0307 | 21.15475 | 24.75917 | 19.33879 | 17.42034 | 18.6791
3299.959 | 0.6046067 | 38.81837 | 0.0003650957 |  | 17.99759 | 21.15171 | 24.71346 | 19.33075 | 17.40471 | 18.63907
3300.059 | 0.6057865 | 37.95026 | 0.0003699797 |  | 18.00027 | 21.16786 | 24.74735 | 19.33248 | 17.40747 | 18.67181
3300.158 | 0.6049814 | 34.31377 | 0.0003436245 |  | 18.00052 | 21.15209 | 24.74063 | 19.35255 | 17.4019 | 18.6549
3300.258 | 0.6049857 | 35.48219 | 0.0003273433 |  | 18.02252 | 21.15795 | 24.7649 | 19.32298 | 17.40946 | 18.65824
3300.357 | 0.6057882 | 40.18456 | 0.0003400089 |  | 17.98623 | 21.13758 | 24.73391 | 19.35137 | 17.41556 | 18.67539
3300.457 | 0.6057428 | 34.08318 | 0.0003643437 |  | 18.00316 | 21.17896 | 24.75711 | 19.34755 | 17.40792 | 18.63714
3300.557 | 0.6043918 | 35.93834 | 0.000370635 |  | 17.9982 | 21.12206 | 24.75602 | 19.34354 | 17.4459 | 18.64095
3300.65625 | 0.6052767 | 32.43173 | 0.0003161796 |  | 17.9862 | 21.14332 | 24.77489 | 19.35896 | 17.4111 | 18.64713
3300.756 | 0.6049411 | 36.28877 | 0.0003619285 |  | 17.9762 | 21.12113 | 24.75406 | 19.37049 | 17.40772 | 18.66545
3300.855 | 0.6052432 | 38.51988 | 0.0003901193 |  | 17.9922 | 21.1342 | 24.78721 | 19.35025 | 17.41412 | 18.66941
3300.955 | 0.6050064 | 34.83054 | 0.0003711387 |  | 18.00704 | 21.14408 | 24.75583 | 19.35266 | 17.42436 | 18.64697
3301.055 | 0.6055466 | 41.96133 | 0.0003784852 |  | 17.97573 | 21.10868 | 24.80906 | 19.38464 | 17.43729 | 18.70979
3301.154 | 0.6058126 | 39.09634 | 0.0003918619 |  | 17.97097 | 21.1373 | 24.80501 | 19.36655 | 17.40201 | 18.68262
3301.254 | 0.605137 | 33.26931 | 0.0003613647 |  | 17.99524 | 21.137 | 24.79804 | 19.36996 | 17.44023 | 18.64011
3301.354 | 0.6055066 | 30.19105 | 0.0004070133 |  | 17.98183 | 21.10148 | 24.82542 | 19.39948 | 17.44143 | 18.70135
3301.453125 | 0.6055903 | 36.48245 | 0.0003409523 |  | 17.97925 | 21.15255 | 24.83108 | 19.38249 | 17.4382 | 18.68672
3301.553 | 0.6050203 | 40.36957 | 0.0003468315 |  | 17.97022 | 21.12077 | 24.80398 | 19.37688 | 17.42247 | 18.67797
3301.652 | 0.6058753 | 36.90534 | 0.0003754775 |  | 17.97976 | 21.10434 | 24.8222 | 19.35818 | 17.42789 | 18.68366
3301.752 | 0.605043 | 40.14583 | 0.0003843502 |  | 17.98752 | 21.11888 | 24.81522 | 19.40831 | 17.451 | 18.70459
3301.852 | 0.6044498 | 38.91087 | 0.0003446159 |  | 17.95917 | 21.09797 | 24.83407 | 19.37541 | 17.4364 | 18.68904
3301.951 | 0.6054268 | 38.66571 | 0.0003381657 |  | 17.93679 | 21.10916 | 24.8224 | 19.37785 | 17.42517 | 18.74661
3302.051 | 0.6050967 | 39.25356 | 0.000394454 |  | 17.97432 | 21.08949 | 24.83071 | 19.39892 | 17.4349 | 18.71543
3302.15 | 0.6053576 | 37.6659 | 0.0003678487 |  | 17.99003 | 21.08954 | 24.83822 | 19.39087 | 17.40154 | 18.74431
3302.25 | 0.6046502 | 38.51168 | 0.0003465705 |  | 17.92368 | 21.09957 | 24.84182 | 19.40484 | 17.41743 | 18.69365
3302.35 | 0.6052443 | 47.28983 | 0.0003742159 |  | 17.94598 | 21.12203 | 24.86068 | 19.38193 | 17.41349 | 18.73219
3302.449 | 0.6050467 | 40.27706 | 0.0003439462 |  | 17.97048 | 21.1162 | 24.86545 | 19.40624 | 17.4338 | 18.7064
3302.549 | 0.6057391 | 39.37295 | 0.0003583325 |  | 17.93958 | 21.08786 | 24.85951 | 19.40594 | 17.3958 | 18.73613
3302.648 | 0.6051001 | 43.00261 | 0.0003309247 |  | 17.94087 | 21.10876 | 24.87538 | 19.42383 | 17.41371 | 18.72809
3302.748 | 0.6056982 | 41.76265 | 0.0003609985 |  | 17.93935 | 21.10284 | 24.88825 | 19.41795 | 17.40465 | 18.72409
3302.848 | 0.6048097 | 43.37446 | 0.000369806 |  | 17.95109 | 21.07885 | 24.89583 | 19.41229 | 17.36478 | 18.72126
3302.947 | 0.6053652 | 37.07623 | 0.0003773278 |  | 17.93051 | 21.07892 | 24.90904 | 19.37839 | 17.41656 | 18.72772
3303.046875 | 0.6051747 | 41.76584 | 0.0003518287 |  | 17.93859 | 21.07075 | 24.91064 | 19.42311 | 17.39072 | 18.75468
3303.146 | 0.6052585 | 40.93054 | 0.0003818017 |  | 17.94594 | 21.08268 | 24.92749 | 19.44091 | 17.38955 | 18.7217
3303.246 | 0.6053735 | 41.21899 | 0.0003621554 |  | 17.95251 | 21.06492 | 24.88987 | 19.43759 | 17.38282 | 18.71699
3303.346 | 0.6048321 | 39.0412 | 0.000375235 |  | 17.93435 | 21.05519 | 24.8997 | 19.42653 | 17.3808 | 18.74203
3303.445 | 0.6052528 | 37.16873 | 0.000361688 |  | 17.9349 | 21.06076 | 24.90623 | 19.4392 | 17.39595 | 18.71827
3303.545 | 0.6052156 | 36.84382 | 0.0003710938 |  | 17.92825 | 21.07994 | 24.8876 | 19.45095 | 17.3681 | 18.7125
3303.645 | 0.6046587 | 36.3184 | 0.0003515666 |  | 17.9139 | 21.05885 | 24.88254 | 19.45964 | 17.38691 | 18.7524
3303.744 | 0.6052466 | 36.17212 | 0.0003476239 |  | 17.91659 | 21.10609 | 24.87094 | 19.479 | 17.35118 | 18.72382
3303.84375 | 0.6059943 | 39.05396 | 0.0003784288 |  | 17.91596 | 21.07533 | 24.91458 | 19.46103 | 17.37467 | 18.71345
3303.943 | 0.6046669 | 37.21795 | 0.0003783721 |  | 17.89416 | 21.07437 | 24.84128 | 19.45365 | 17.36848 | 18.70671
3304.043 | 0.605491 | 43.47608 | 0.0003561127 |  | 17.89446 | 21.06361 | 24.84169 | 19.47984 | 17.36887 | 18.71542
3304.143 | 0.6051168 | 38.83386 | 0.0004060767 |  | 17.92091 | 21.06446 | 24.85701 | 19.46816 | 17.35456 | 18.69045
3304.242 | 0.6054044 | 39.96719 | 0.0003610085 |  | 17.91923 | 21.10248 | 24.83904 | 19.45875 | 17.36618 | 18.72931
3304.342 | 0.605204 | 37.5219 | 0.0003845247 |  | 17.92198 | 21.10298 | 24.82822 | 19.46883 | 17.36689 | 18.71604
3304.441 | 0.6055245 | 40.40147 | 0.0003680565 |  | 17.90565 | 21.07442 | 24.84562 | 19.4656 | 17.36705 | 18.69474
3304.541 | 0.6049843 | 37.31046 | 0.0003983009 |  | 17.88915 | 21.06766 | 24.85646 | 19.46943 | 17.38756 | 18.72346
3304.640625 | 0.6050308 | 45.64339 | 0.0003633171 |  | 17.89424 | 21.0999 | 24.82743 | 19.44572 | 17.3668 | 18.72726
3304.74 | 0.6051481 | 40.0319 | 0.0003827771 |  | 17.91563 | 21.09424 | 24.8542 | 19.4454 | 17.35335 | 18.70883
3304.84 | 0.6050808 | 37.33279 | 0.0003695962 |  | 17.89201 | 21.08619 | 24.82998 | 19.43823 | 17.36914 | 18.75266
3304.939 | 0.6052332 | 42.61298 | 0.0003593748 |  | 17.86602 | 21.09104 | 24.8516 | 19.45768 | 17.349 | 18.73667
3305.039 | 0.60568 | 37.56838 | 0.0003711653 |  | 17.89854 | 21.08642 | 24.85405 | 19.47457 | 17.35667 | 18.73671
3305.139 | 0.6057439 | 40.51767 | 0.0003563351 |  | 17.87691 | 21.09792 | 24.8572 | 19.47949 | 17.32707 | 18.73386
3305.238 | 0.6056119 | 45.29797 | 0.000377214 |  | 17.88217 | 21.07498 | 24.84391 | 19.44794 | 17.35909 | 18.72147
3305.338 | 0.6053658 | 39.79038 | 0.000369537 |  | 17.88154 | 21.11172 | 24.86954 | 19.49061 | 17.34484 | 18.72854
3305.4375 | 0.6047626 | 35.95611 | 0.0003376501 |  | 17.88836 | 21.09031 | 24.93131 | 19.48759 | 17.34237 | 18.74281
3305.537 | 0.6051543 | 36.99283 | 0.0003569537 |  | 17.85213 | 21.10475 | 24.92185 | 19.48717 | 17.35172 | 18.72146
3305.637 | 0.6053743 | 45.96512 | 0.0003563633 |  | 17.8659 | 21.10392 | 24.94288 | 19.49632 | 17.3314 | 18.7578
3305.736 | 0.6054629 | 42.32452 | 0.0003516484 |  | 17.85617 | 21.08135 | 24.93062 | 19.4897 | 17.33942 | 18.75097
3305.836 | 0.605602 | 38.88672 | 0.0003213953 |  | 17.83412 | 21.09006 | 24.97415 | 19.46346 | 17.32655 | 18.73097
3305.936 | 0.6050998 | 41.07272 | 0.0003340389 |  | 17.82599 | 21.1214 | 24.9488 | 19.47293 | 17.32664 | 18.73291
3306.035 | 0.6051688 | 45.10293 | 0.0003583623 |  | 17.83498 | 21.11147 | 24.977 | 19.48306 | 17.33751 | 18.72302
3306.135 | 0.6060709 | 38.925 | 0.0003228206 |  | 17.83631 | 21.09351 | 24.97993 | 19.49619 | 17.33239 | 18.74854
3306.234375 | 0.6054237 | 37.90742 | 0.0003427109 |  | 17.83293 | 21.09326 | 24.97357 | 19.51167 | 17.33988 | 18.73082
3306.334 | 0.6056454 | 37.81355 | 0.0003250013 |  | 17.83936 | 21.08184 | 24.95025 | 19.51901 | 17.34288 | 18.74276
3306.434 | 0.6056318 | 41.85971 | 0.0003684809 |  | 17.85043 | 21.09917 | 24.98584 | 19.54093 | 17.32119 | 18.72817
3306.533 | 0.6052715 | 41.67834 | 0.0003391418 |  | 17.81793 | 21.12708 | 25.0004 | 19.53077 | 17.34325 | 18.72727
3306.633 | 0.6054441 | 42.12219 | 0.0003522676 |  | 17.8416 | 21.10721 | 24.99094 | 19.53869 | 17.34501 | 18.76613
3306.732 | 0.6055486 | 38.87396 | 0.0003598307 |  | 17.85971 | 21.1362 | 24.99378 | 19.53598 | 17.36132 | 18.7377
3306.832 | 0.6056551 | 38.51305 | 0.0003376193 |  | 17.84933 | 21.14423 | 24.97931 | 19.53727 | 17.32044 | 18.6842
3306.932 | 0.6057459 | 43.6137 | 0.0003442615 |  | 17.81917 | 21.13169 | 24.99846 | 19.53486 | 17.34112 | 18.69919
3307.03125 | 0.6055804 | 40.59833 | 0.0002972588 |  | 17.84041 | 21.14416 | 24.98142 | 19.53697 | 17.32039 | 18.67715
3307.131 | 0.605596 | 40.79519 | 0.000297674 |  | 17.7995 | 21.14526 | 24.97314 | 19.51255 | 17.31979 | 18.67483
3307.23 | 0.6055625 | 39.17427 | 0.0003533646 |  | 17.8342 | 21.1448 | 24.97639 | 19.517 | 17.30279 | 18.68448
3307.33 | 0.6043725 | 43.33709 | 0.0003420919 |  | 17.82762 | 21.14324 | 24.97267 | 19.50738 | 17.325 | 18.67186
3307.43 | 0.6050638 | 39.56025 | 0.0003675887 |  | 17.81434 | 21.15799 | 24.97936 | 19.51825 | 17.31513 | 18.66692
3307.529 | 0.6052 | 41.17707 | 0.0003588225 |  | 17.81194 | 21.13288 | 24.97393 | 19.50017 | 17.32297 | 18.65817
3307.629 | 0.605097 | 39.66642 | 0.0003266083 |  | 17.80373 | 21.14807 | 24.99131 | 19.49958 | 17.3144 | 18.64196
3307.729 | 0.6050422 | 40.04921 | 0.000348139 |  | 17.78732 | 21.15212 | 24.99574 | 19.51043 | 17.29883 | 18.65274
3307.828125 | 0.6052162 | 41.14745 | 0.0003341961 |  | 17.80487 | 21.18865 | 25.00829 | 19.50511 | 17.2972 | 18.64625
3307.928 | 0.6054819 | 36.5426 | 0.0003301574 |  | 17.81123 | 21.18811 | 24.98212 | 19.50849 | 17.3126 | 18.66344
3308.027 | 0.605772 | 40.40284 | 0.0003360619 |  | 17.79494 | 21.17269 | 24.99227 | 19.47269 | 17.30887 | 18.65734
3308.127 | 0.6053073 | 40.71271 | 0.000352559 |  | 17.79283 | 21.18552 | 24.98174 | 19.50928 | 17.32004 | 18.63796
3308.227 | 0.6050595 | 40.05559 | 0.000342392 |  | 17.81032 | 21.1923 | 24.99303 | 19.5302 | 17.2923 | 18.64884
3308.326 | 0.6059415 | 37.66271 | 0.0003481625 |  | 17.81514 | 21.23015 | 24.99649 | 19.49916 | 17.29625 | 18.66243
3308.426 | 0.6059599 | 35.36416 | 0.0003656406 |  | 17.74924 | 21.21337 | 25.00158 | 19.49397 | 17.32022 | 18.63637
3308.525 | 0.6056338 | 39.03391 | 0.0003515102 |  | 17.76018 | 21.24298 | 25.00245 | 19.47523 | 17.28683 | 18.6412
3308.625 | 0.6055188 | 36.8625 | 0.0003571478 |  | 17.77244 | 21.19981 | 25.0036 | 19.50547 | 17.31269 | 18.65763
3308.725 | 0.6047668 | 35.3596 | 0.0003241643 |  | 17.76952 | 21.23436 | 25.01195 | 19.4769 | 17.32441 | 18.61968
3308.824 | 0.6052443 | 36.41272 | 0.0003335475 |  | 17.72708 | 21.22266 | 25.04416 | 19.49834 | 17.30421 | 18.60983
3308.924 | 0.6053014 | 35.66492 | 0.0003689067 |  | 17.77685 | 21.20712 | 25.04332 | 19.50584 | 17.31276 | 18.62051
3309.023 | 0.6051239 | 39.59944 | 0.0003269179 |  | 17.78041 | 21.2423 | 25.0596 | 19.50343 | 17.31654 | 18.64184
3309.123 | 0.605141 | 37.74975 | 0.0003393347 |  | 17.75921 | 21.21683 | 25.08287 | 19.4692 | 17.31613 | 18.62914
3309.223 | 0.605965 | 37.46402 | 0.0003352009 |  | 17.75599 | 21.23387 | 25.06226 | 19.50406 | 17.29839 | 18.67031
3309.322 | 0.604877 | 34.51337 | 0.0003368068 |  | 17.73876 | 21.20552 | 25.08763 | 19.46167 | 17.32653 | 18.6389
3309.421875 | 0.6053204 | 38.42738 | 0.0003598692 |  | 17.76015 | 21.21095 | 25.10249 | 19.48129 | 17.31876 | 18.62716
3309.521 | 0.6055773 | 36.97916 | 0.0003479788 |  | 17.73968 | 21.19923 | 25.0817 | 19.46625 | 17.31526 | 18.66075
3309.621 | 0.6051359 | 35.77019 | 0.0003455376 |  | 17.75123 | 21.21112 | 25.08901 | 19.48261 | 17.32107 | 18.62332
3309.721 | 0.6052891 | 36.32432 | 0.000342627 |  | 17.76379 | 21.21395 | 25.11558 | 19.47429 | 17.30923 | 18.64288
3309.82 | 0.6055469 | 43.00853 | 0.0003498005 |  | 17.7071 | 21.20263 | 25.08857 | 19.47842 | 17.32021 | 18.6081
3309.92 | 0.6052099 | 40.41924 | 0.0003612395 |  | 17.74207 | 21.21402 | 25.14037 | 19.46322 | 17.31987 | 18.66938
3310.02 | 0.6054407 | 40.0597 | 0.0003730133 |  | 17.76244 | 21.19122 | 25.12666 | 19.46071 | 17.31295 | 18.6273
3310.119 | 0.6054686 | 40.11757 | 0.0003691725 |  | 17.7482 | 21.21954 | 25.13243 | 19.4576 | 17.33408 | 18.62797
3310.21875 | 0.605026 | 32.61993 | 0.0003286024 |  | 17.7287 | 21.1779 | 25.15 | 19.4499 | 17.31414 | 18.65091
3310.318 | 0.6052469 | 32.03937 | 0.0003269251 |  | 17.72372 | 21.19778 | 25.15408 | 19.45972 | 17.31091 | 18.67034
3310.418 | 0.6054867 | 36.73946 | 0.000318906 |  | 17.7601 | 21.19676 | 25.14182 | 19.46957 | 17.32718 | 18.64528
3310.518 | 0.6052838 | 34.7558 | 0.0003469058 |  | 17.71069 | 21.1801 | 25.17629 | 19.43087 | 17.32735 | 18.64235
3310.617 | 0.6048781 | 34.67742 | 0.0003270194 |  | 17.7457 | 21.18559 | 25.14325 | 19.43899 | 17.30407 | 18.67301
3310.717 | 0.6047822 | 31.74863 | 0.0003451625 |  | 17.7488 | 21.17856 | 25.15324 | 19.43749 | 17.30033 | 18.6524
3310.816 | 0.6056428 | 35.01509 | 0.0003140523 |  | 17.70937 | 21.17332 | 25.1466 | 19.43505 | 17.30458 | 18.65406
3310.916 | 0.605868 | 38.95827 | 0.0003450262 |  | 17.70494 | 21.1914 | 25.1799 | 19.41535 | 17.31271 | 18.67416
3311.015625 | 0.6046135 | 36.84655 | 0.0003196232 |  | 17.7167 | 21.16862 | 25.19408 | 19.43529 | 17.31592 | 18.648
3311.115 | 0.6054932 | 39.1729 | 0.0003579727 |  | 17.7124 | 21.18246 | 25.17087 | 19.42471 | 17.31742 | 18.65728
3311.215 | 0.6055446 | 34.13149 | 0.0003704463 |  | 17.70434 | 21.19717 | 25.16927 | 19.42458 | 17.31908 | 18.68388
3311.314 | 0.6054595 | 36.19809 | 0.0003695376 |  | 17.70135 | 21.16925 | 25.21913 | 19.409 | 17.30708 | 18.65919
3311.414 | 0.6059863 | 39.50146 | 0.0003268748 |  | 17.69098 | 21.18235 | 25.20633 | 19.44756 | 17.30045 | 18.66112
3311.514 | 0.6057683 | 40.19914 | 0.0003441331 |  | 17.7189 | 21.20076 | 25.22587 | 19.42959 | 17.28967 | 18.72035
3311.613 | 0.6057882 | 40.75737 | 0.0003579753 |  | 17.69117 | 21.21246 | 25.18426 | 19.43877 | 17.30967 | 18.69631
3311.713 | 0.6051387 | 33.221 | 0.0003270436 |  | 17.7004 | 21.1916 | 25.20287 | 19.42648 | 17.31279 | 18.69233
3311.8125 | 0.6055625 | 37.08534 | 0.0003334433 |  | 17.67842 | 21.19948 | 25.19453 | 19.4272 | 17.31783 | 18.68881
3311.912 | 0.6048054 | 35.01236 | 0.0003453968 |  | 17.68542 | 21.20174 | 25.22727 | 19.41905 | 17.32263 | 18.71346
3312.012 | 0.6047986 | 38.12206 | 0.0003299256 |  | 17.68806 | 21.20397 | 25.2296 | 19.42815 | 17.28765 | 18.71902
3312.111 | 0.6051254 | 35.93196 | 0.0003647622 |  | 17.68059 | 21.2416 | 25.22436 | 19.45012 | 17.30655 | 18.76574
3312.211 | 0.6051816 | 36.5868 | 0.0003388608 |  | 17.70338 | 21.20747 | 25.23476 | 19.4308 | 17.33781 | 18.72084
3312.311 | 0.6051515 | 34.74395 | 0.000324982 |  | 17.6759 | 21.2201 | 25.21895 | 19.42422 | 17.31335 | 18.76471
3312.41 | 0.6058887 | 37.85866 | 0.0003454681 |  | 17.70601 | 21.22081 | 25.24676 | 19.4513 | 17.33086 | 18.7499
3312.51 | 0.6052488 | 37.58297 | 0.0003336825 |  | 17.6758 | 21.26035 | 25.26764 | 19.44768 | 17.32943 | 18.74279
3312.609375 | 0.6055214 | 34.15063 | 0.0003807444 |  | 17.68577 | 21.25823 | 25.25341 | 19.44402 | 17.29256 | 18.76218
3312.709 | 0.6050493 | 31.83476 | 0.0003220645 |  | 17.68988 | 21.21681 | 25.22388 | 19.42338 | 17.29055 | 18.75459
3312.809 | 0.604812 | 33.01867 | 0.0003849641 |  | 17.64722 | 21.21289 | 25.26265 | 19.41997 | 17.28864 | 18.78797
3312.908 | 0.6051702 | 35.66173 | 0.0003578439 |  | 17.682 | 21.19162 | 25.27906 | 19.42569 | 17.29569 | 18.77212
3313.008 | 0.6057201 | 39.34379 | 0.0003442205 |  | 17.66861 | 21.1848 | 25.27129 | 19.44916 | 17.29491 | 18.79286
3313.107 | 0.6058174 | 35.20922 | 0.0003531569 |  | 17.64759 | 21.1632 | 25.2459 | 19.44564 | 17.29729 | 18.7808
3313.207 | 0.6052852 | 35.27484 | 0.0003401269 |  | 17.67052 | 21.19646 | 25.27155 | 19.47097 | 17.31312 | 18.834
3313.307 | 0.6056786 | 35.18142 | 0.0003701763 |  | 17.68222 | 21.1924 | 25.24865 | 19.4595 | 17.31882 | 18.80279
3313.40625 | 0.6056624 | 36.4788 | 0.000349318 |  | 17.66489 | 21.16427 | 25.25735 | 19.46225 | 17.35661 | 18.80885
3313.506 | 0.6059324 | 36.80053 | 0.0003504682 |  | 17.6671 | 21.14177 | 25.23188 | 19.45681 | 17.33484 | 18.80067
3313.605 | 0.6055233 | 41.22036 | 0.0003683642 |  | 17.66614 | 21.1385 | 25.27302 | 19.45318 | 17.30713 | 18.81751
3313.705 | 0.6056196 | 43.90398 | 0.0003531281 |  | 17.69538 | 21.13483 | 25.2543 | 19.44247 | 17.32472 | 18.82204
3313.805 | 0.6051259 | 42.50681 | 0.0003706219 |  | 17.67385 | 21.11041 | 25.25384 | 19.42389 | 17.33167 | 18.82413
3313.904 | 0.6049882 | 44.7967 | 0.0003477473 |  | 17.7112 | 21.10229 | 25.28465 | 19.4671 | 17.3191 | 18.84579
3314.004 | 0.6055818 | 45.77144 | 0.0003351243 |  | 17.68213 | 21.1077 | 25.23638 | 19.45682 | 17.37555 | 18.83273
3314.104 | 0.6053127 | 39.59078 | 0.0003310545 |  | 17.68716 | 21.08377 | 25.22955 | 19.46456 | 17.3717 | 18.84725
3314.203125 | 0.6056284 | 44.85047 | 0.0003569323 |  | 17.69211 | 21.07508 | 25.2316 | 19.43872 | 17.34775 | 18.86943
3314.303 | 0.6056582 | 42.10169 | 0.0003143354 |  | 17.7038 | 21.07428 | 25.24156 | 19.43341 | 17.37482 | 18.86969
3314.402 | 0.6053272 | 44.68551 | 0.0003576194 |  | 17.71162 | 21.04923 | 25.24051 | 19.46407 | 17.35358 | 18.85908
3314.502 | 0.6056832 | 38.72495 | 0.000334297 |  | 17.72862 | 21.06907 | 25.24275 | 19.43982 | 17.34152 | 18.88369
3314.602 | 0.6060772 | 44.92748 | 0.0003569195 |  | 17.76734 | 21.05615 | 25.23944 | 19.44578 | 17.36115 | 18.84268
3314.701 | 0.605822 | 43.29289 | 0.0003968195 |  | 17.7131 | 21.04758 | 25.23826 | 19.4319 | 17.35225 | 18.86007
3314.801 | 0.6044591 | 46.064 | 0.0003840719 |  | 17.77598 | 21.00846 | 25.23605 | 19.43593 | 17.39363 | 18.87165
3314.9 | 0.6053402 | 45.28384 | 0.0003246538 |  | 17.80302 | 21.01594 | 25.25087 | 19.4396 | 17.36116 | 18.90497
3315 | 0.6054016 | 43.59502 | 0.0003483621 |  | 17.79385 | 21.0422 | 25.2481 | 19.42875 | 17.34709 | 18.88977
3315.1 | 0.6057902 | 45.42055 | 0.0003176426 |  | 17.78512 | 21.02484 | 25.261 | 19.42215 | 17.33649 | 18.92097
3315.199 | 0.6057763 | 45.15534 | 0.0003364523 |  | 17.79795 | 20.99125 | 25.25746 | 19.42338 | 17.35532 | 18.92708
3315.299 | 0.6051654 | 47.29621 | 0.000328315 |  | 17.79842 | 21.00847 | 25.25825 | 19.41541 | 17.35452 | 18.89153
3315.398 | 0.6053675 | 47.70817 | 0.000323846 |  | 17.81029 | 21.01005 | 25.24316 | 19.41114 | 17.35518 | 18.90469
3315.498 | 0.6057152 | 46.5794 | 0.0003437819 |  | 17.84688 | 20.99835 | 25.25333 | 19.42254 | 17.34967 | 18.92525
3315.598 | 0.605682 | 45.39503 | 0.0003357736 |  | 17.85414 | 21.01133 | 25.24453 | 19.40554 | 17.35281 | 18.91889
3315.697 | 0.605009 | 49.2097 | 0.0003210567 |  | 17.83002 | 21.00591 | 25.22586 | 19.3894 | 17.35392 | 18.91758
3315.796875 | 0.6054558 | 46.5434 | 0.0003104764 |  | 17.88747 | 20.95713 | 25.24767 | 19.40304 | 17.34403 | 18.91395
3315.896 | 0.6051109 | 40.39281 | 0.0003221696 |  | 17.8779 | 20.99121 | 25.2505 | 19.42428 | 17.37394 | 18.9442
3315.996 | 0.6058546 | 45.24465 | 0.0002882158 |  | 17.86374 | 20.96529 | 25.21677 | 19.38652 | 17.30448 | 18.93734
3316.096 | 0.6056766 | 44.85366 | 0.0003300227 |  | 17.86042 | 20.94974 | 25.25717 | 19.37584 | 17.34562 | 18.95347
3316.195 | 0.6053666 | 43.82013 | 0.0003255443 |  | 17.8851 | 20.94066 | 25.22679 | 19.3687 | 17.35308 | 18.91343
3316.295 | 0.6051322 | 46.13418 | 0.0003599918 |  | 17.88113 | 20.95608 | 25.24837 | 19.40346 | 17.35181 | 18.8978
3316.395 | 0.6048517 | 46.49373 | 0.0003297097 |  | 17.89566 | 20.95193 | 25.26731 | 19.3715 | 17.32345 | 18.93065
3316.494 | 0.6053351 | 41.40128 | 0.0003555859 |  | 17.90489 | 20.93312 | 25.2573 | 19.41157 | 17.35923 | 18.92243
3316.59375 | 0.6057399 | 38.42464 | 0.0003327419 |  | 17.90105 | 20.93514 | 25.27991 | 19.38953 | 17.33124 | 18.86399
3316.693 | 0.6049269 | 40.54091 | 0.0003173456 |  | 17.8866 | 20.91336 | 25.24429 | 19.3632 | 17.28768 | 18.90136
3316.793 | 0.6055165 | 41.44229 | 0.0003243304 |  | 17.88729 | 20.90181 | 25.25093 | 19.37553 | 17.32029 | 18.87675
3316.893 | 0.6054203 | 40.61337 | 0.0003410476 |  | 17.90475 | 20.9132 | 25.25182 | 19.3816 | 17.29592 | 18.89203
3316.992 | 0.6053945 | 41.17434 | 0.0003467401 |  | 17.89998 | 20.92898 | 25.25647 | 19.35796 | 17.30476 | 18.89143
3317.092 | 0.6053823 | 40.35954 | 0.0003447899 |  | 17.90596 | 20.89194 | 25.27927 | 19.36761 | 17.30783 | 18.89177
3317.191 | 0.6050456 | 39.9804 | 0.0003357138 |  | 17.91241 | 20.90895 | 25.27116 | 19.33887 | 17.32609 | 18.8668
3317.291 | 0.6056397 | 36.66336 | 0.000283607 |  | 17.93743 | 20.90915 | 25.26579 | 19.33956 | 17.31043 | 18.87155
3317.390625 | 0.6054328 | 38.63791 | 0.0003303714 |  | 17.89435 | 20.91809 | 25.27872 | 19.33151 | 17.31058 | 18.86305
3317.49 | 0.6051032 | 37.18377 | 0.0003347875 |  | 17.91164 | 20.94149 | 25.30018 | 19.3499 | 17.31786 | 18.85421
3317.59 | 0.6056179 | 40.15904 | 0.0003398513 |  | 17.92345 | 20.90343 | 25.28007 | 19.29441 | 17.3132 | 18.83113
3317.689 | 0.6051682 | 40.56552 | 0.0003347463 |  | 17.92808 | 20.95658 | 25.27629 | 19.30627 | 17.2991 | 18.8306
3317.789 | 0.6056111 | 41.7549 | 0.0003085246 |  | 17.95638 | 20.95874 | 25.25812 | 19.31545 | 17.30885 | 18.80359
3317.889 | 0.605227 | 41.52933 | 0.00033274 |  | 17.9597 | 20.92716 | 25.29947 | 19.30818 | 17.35093 | 18.80004
3317.988 | 0.605789 | 42.47673 | 0.0003781362 |  | 17.95331 | 20.94715 | 25.28266 | 19.29116 | 17.33901 | 18.81547
3318.088 | 0.6056766 | 44.09082 | 0.0003451265 |  | 17.97569 | 20.93931 | 25.28906 | 19.28525 | 17.31037 | 18.80616
3318.1875 | 0.6059528 | 44.94344 | 0.0003792549 |  | 17.95424 | 20.94077 | 25.2727 | 19.27947 | 17.31678 | 18.81392
3318.287 | 0.6058194 | 44.37882 | 0.0003439924 |  | 17.96194 | 20.91537 | 25.27832 | 19.25851 | 17.34535 | 18.7752
3318.387 | 0.6055103 | 40.96836 | 0.0003413282 |  | 17.98084 | 20.91623 | 25.28142 | 19.26489 | 17.34742 | 18.78018
3318.486 | 0.6057243 | 44.33371 | 0.0003216472 |  | 17.97722 | 20.93459 | 25.26378 | 19.24491 | 17.34128 | 18.77739
3318.586 | 0.6053499 | 51.50643 | 0.0003244753 |  | 17.99381 | 20.92351 | 25.28405 | 19.25423 | 17.35602 | 18.75985
3318.686 | 0.6057797 | 43.87208 | 0.0003372642 |  | 17.98671 | 20.90908 | 25.26622 | 19.27689 | 17.36631 | 18.75257
3318.785 | 0.6051387 | 47.77744 | 0.000310661 |  | 17.99442 | 20.9307 | 25.26492 | 19.27666 | 17.32074 | 18.72438
3318.885 | 0.605074 | 45.4479 | 0.0003700803 |  | 17.98309 | 20.97464 | 25.27476 | 19.26312 | 17.36439 | 18.7166
3318.984375 | 0.6054356 | 43.77365 | 0.000323792 |  | 17.99656 | 20.94971 | 25.28076 | 19.23483 | 17.34697 | 18.74203
3319.084 | 0.6049278 | 44.08809 | 0.0003379433 |  | 18.00734 | 20.94967 | 25.24884 | 19.24699 | 17.36042 | 18.70406
3319.184 | 0.6059432 | 48.69931 | 0.0003504315 |  | 18.01838 | 20.93457 | 25.2328 | 19.25431 | 17.37752 | 18.68484
3319.283 | 0.6062293 | 39.65366 | 0.0003161361 |  | 17.97112 | 20.92743 | 25.25645 | 19.25308 | 17.36258 | 18.68977
3319.383 | 0.6055214 | 41.85743 | 0.0003173393 |  | 18.00135 | 20.93973 | 25.22797 | 19.30396 | 17.40264 | 18.70546
3319.482 | 0.605261 | 45.83479 | 0.0003211131 |  | 18.02824 | 20.91148 | 25.21359 | 19.27299 | 17.39661 | 18.68922
3319.582 | 0.6052392 | 45.53812 | 0.0002822718 |  | 18.01958 | 20.92414 | 25.23301 | 19.26087 | 17.40647 | 18.68786
3319.682 | 0.6052216 | 43.3102 | 0.000344817 |  | 17.99439 | 20.91835 | 25.22009 | 19.26624 | 17.42269 | 18.68812
3319.78125 | 0.605349 | 40.07473 | 0.0003286788 |  | 18.01064 | 20.94439 | 25.18881 | 19.28072 | 17.37962 | 18.67006
3319.881 | 0.6054657 | 43.46925 | 0.0003359489 |  | 17.99454 | 20.91299 | 25.22752 | 19.24966 | 17.40886 | 18.68644
3319.98 | 0.6053857 | 40.3281 | 0.0003072997 |  | 17.98603 | 20.94529 | 25.20647 | 19.27529 | 17.39543 | 18.68199
3320.08 | 0.605393 | 39.26951 | 0.0003360396 |  | 17.99143 | 20.91355 | 25.25578 | 19.26918 | 17.421 | 18.70274
3320.18 | 0.6057853 | 42.53916 | 0.0003189256 |  | 17.9652 | 20.90272 | 25.22497 | 19.27699 | 17.41285 | 18.68184
3320.279 | 0.6053456 | 38.52991 | 0.000347218 |  | 17.98649 | 20.87986 | 25.26195 | 19.3046 | 17.42516 | 18.66951
3320.379 | 0.6052051 | 39.8241 | 0.0003307367 |  | 17.94352 | 20.91854 | 25.22598 | 19.28528 | 17.45034 | 18.71109
3320.479 | 0.6052034 | 38.80971 | 0.0003261524 |  | 17.97408 | 20.9086 | 25.2512 | 19.27309 | 17.4249 | 18.69344
3320.578125 | 0.6049826 | 37.70144 | 0.0003388102 |  | 17.94542 | 20.89677 | 25.25867 | 19.29048 | 17.41945 | 18.68793
3320.678 | 0.6053876 | 40.10117 | 0.0003618269 |  | 17.96914 | 20.92221 | 25.27755 | 19.32177 | 17.44434 | 18.69847
3320.777 | 0.6054399 | 40.75236 | 0.0003202769 |  | 17.95097 | 20.92749 | 25.25681 | 19.28838 | 17.42613 | 18.7094
3320.877 | 0.6053857 | 37.68504 | 0.0003320132 |  | 17.92159 | 20.92234 | 25.2716 | 19.2876 | 17.42981 | 18.69597
3320.977 | 0.6051918 | 39.44131 | 0.0003418093 |  | 17.9534 | 20.89786 | 25.28587 | 19.32604 | 17.44969 | 18.69399
3321.076 | 0.6052789 | 44.75386 | 0.0003618014 |  | 17.91946 | 20.88604 | 25.28036 | 19.31602 | 17.42698 | 18.71696
3321.176 | 0.6050836 | 39.8127 | 0.0003505588 |  | 17.89928 | 20.88287 | 25.28 | 19.31072 | 17.40036 | 18.69166
3321.275 | 0.6054126 | 39.94486 | 0.0003489461 |  | 17.90897 | 20.87755 | 25.27857 | 19.29229 | 17.42804 | 18.69233
3321.375 | 0.6052026 | 41.60589 | 0.0003584739 |  | 17.90775 | 20.86616 | 25.29595 | 19.34622 | 17.41231 | 18.68987
3321.475 | 0.605703 | 41.75718 | 0.0003513428 |  | 17.86897 | 20.83721 | 25.29141 | 19.29185 | 17.38499 | 18.70693
3321.574 | 0.6060624 | 38.18358 | 0.0003589563 |  | 17.8689 | 20.83779 | 25.27416 | 19.31172 | 17.41577 | 18.69358
3321.674 | 0.6051989 | 38.23279 | 0.0003353438 |  | 17.85657 | 20.81303 | 25.3086 | 19.31003 | 17.41999 | 18.68233
3321.773 | 0.6053874 | 41.15155 | 0.000309163 |  | 17.86978 | 20.81046 | 25.27683 | 19.28897 | 17.42394 | 18.68383
3321.873 | 0.6051132 | 43.5016 | 0.0003562312 |  | 17.83204 | 20.78078 | 25.32551 | 19.27917 | 17.37029 | 18.68818
3321.973 | 0.6053817 | 43.10013 | 0.0003406178 |  | 17.81518 | 20.7479 | 25.33697 | 19.2749 | 17.3854 | 18.67231
3322.072 | 0.6049349 | 40.76876 | 0.0003371961 |  | 17.82997 | 20.69578 | 25.33122 | 19.25803 | 17.36913 | 18.62628
3322.171875 | 0.6061527 | 40.7879 | 0.0003353696 |  | 17.8013 | 20.69703 | 25.34525 | 19.27083 | 17.37229 | 18.6344
3322.271 | 0.6055341 | 39.78126 | 0.0003437438 |  | 17.81394 | 20.67852 | 25.35316 | 19.27629 | 17.34069 | 18.62181
3322.371 | 0.60551 | 48.36301 | 0.0003303881 |  | 17.77907 | 20.63396 | 25.35717 | 19.2253 | 17.33844 | 18.61004
3322.471 | 0.6060332 | 49.65993 | 0.0003750905 |  | 17.75311 | 20.64149 | 25.39398 | 19.23224 | 17.34521 | 18.59259
3322.57 | 0.6056071 | 44.95437 | 0.0003262035 |  | 17.76535 | 20.59551 | 25.44549 | 19.25653 | 17.34519 | 18.58557
3322.67 | 0.6051325 | 40.47894 | 0.0003382895 |  | 17.77336 | 20.58779 | 25.42547 | 19.25024 | 17.32097 | 18.56251
3322.77 | 0.605558 | 40.03508 | 0.0003256182 |  | 17.77061 | 20.5855 | 25.40917 | 19.23159 | 17.30778 | 18.55938
3322.869 | 0.6054947 | 40.70588 | 0.0003723765 |  | 17.73253 | 20.54135 | 25.41868 | 19.23912 | 17.30687 | 18.52152
3322.96875 | 0.6061143 | 42.80483 | 0.0003437724 |  | 17.74733 | 20.52889 | 25.38587 | 19.2291 | 17.29093 | 18.52569
3323.068 | 0.6054492 | 42.16503 | 0.0003471498 |  | 17.72695 | 20.52678 | 25.40374 | 19.23788 | 17.29543 | 18.50677
3323.168 | 0.6054864 | 43.70757 | 0.0003471473 |  | 17.69274 | 20.47392 | 25.41666 | 19.24681 | 17.29641 | 18.47692
3323.268 | 0.605271 | 44.85412 | 0.0003501654 |  | 17.72364 | 20.49045 | 25.41342 | 19.23474 | 17.28928 | 18.46313
3323.367 | 0.6057311 | 41.80867 | 0.0003290543 |  | 17.72173 | 20.48345 | 25.43222 | 19.19591 | 17.30305 | 18.4393
3323.467 | 0.6053476 | 40.47529 | 0.0003294902 |  | 17.6943 | 20.49199 | 25.44185 | 19.24378 | 17.3041 | 18.44809
3323.566 | 0.6056945 | 46.89064 | 0.0003049893 |  | 17.69998 | 20.48016 | 25.43915 | 19.24001 | 17.28856 | 18.41611
3323.666 | 0.6052616 | 44.33325 | 0.0003221518 |  | 17.68922 | 20.43694 | 25.43582 | 19.24791 | 17.26225 | 18.3948
3323.765625 | 0.6056903 | 46.29413 | 0.0003053052 |  | 17.68962 | 20.40573 | 25.4098 | 19.23165 | 17.25421 | 18.39331
3323.865 | 0.6053919 | 41.23859 | 0.0003194051 |  | 17.69013 | 20.41862 | 25.43259 | 19.22925 | 17.23989 | 18.37069
3323.965 | 0.6057655 | 45.30298 | 0.0003446536 |  | 17.69707 | 20.3888 | 25.44368 | 19.25196 | 17.21781 | 18.35453
3324.064 | 0.6057941 | 45.4529 | 0.0003483355 |  | 17.6696 | 20.36283 | 25.44386 | 19.25723 | 17.26908 | 18.33332
3324.164 | 0.6056105 | 37.84317 | 0.0003180545 |  | 17.65677 | 20.39162 | 25.50126 | 19.24724 | 17.21946 | 18.32289
3324.264 | 0.6061376 | 45.44653 | 0.0002991855 |  | 17.6724 | 20.34235 | 25.47438 | 19.25231 | 17.21004 | 18.30746
3324.363 | 0.6048943 | 40.36364 | 0.0003209214 |  | 17.6328 | 20.33608 | 25.46637 | 19.24185 | 17.2072 | 18.29728
3324.463 | 0.6050697 | 45.3326 | 0.0003543674 |  | 17.65732 | 20.3059 | 25.4808 | 19.24353 | 17.19429 | 18.29125
3324.5625 | 0.6056244 | 45.06966 | 0.0002752247 |  | 17.64189 | 20.33528 | 25.49549 | 19.24446 | 17.19305 | 18.28041
3324.662 | 0.6053471 | 44.91883 | 0.0003295415 |  | 17.60852 | 20.26705 | 25.5302 | 19.20309 | 17.17582 | 18.2864
3324.762 | 0.6062671 | 41.91121 | 0.000292543 |  | 17.63715 | 20.29953 | 25.50706 | 19.19523 | 17.18339 | 18.25496
3324.861 | 0.6057868 | 44.92703 | 0.0003114984 |  | 17.6362 | 20.27263 | 25.51768 | 19.22351 | 17.19267 | 18.28698
3324.961 | 0.6054447 | 41.52249 | 0.0003513411 |  | 17.61733 | 20.24425 | 25.54495 | 19.21384 | 17.17899 | 18.24942
3325.061 | 0.6056247 | 41.99688 | 0.0003318591 |  | 17.62704 | 20.23898 | 25.5342 | 19.22352 | 17.17098 | 18.22779
3325.16 | 0.6058509 | 39.24353 | 0.0003270559 |  | 17.62313 | 20.22801 | 25.57714 | 19.21583 | 17.17005 | 18.23225
3325.26 | 0.605202 | 39.928 | 0.0003332308 |  | 17.60428 | 20.2122 | 25.55229 | 19.1928 | 17.17216 | 18.22444
3325.359375 | 0.6047257 | 42.1705 | 0.0003359969 |  | 17.60152 | 20.21528 | 25.52643 | 19.2011 | 17.15021 | 18.24162
3325.459 | 0.6056417 | 38.63837 | 0.0003166728 |  | 17.59935 | 20.21967 | 25.55603 | 19.15199 | 17.14153 | 18.23318
3325.559 | 0.6056789 | 39.99407 | 0.0003351405 |  | 17.59803 | 20.22143 | 25.54851 | 19.16806 | 17.1492 | 18.1782
3325.658 | 0.605816 | 41.47237 | 0.0003553479 |  | 17.58411 | 20.21562 | 25.57325 | 19.19375 | 17.16445 | 18.21491
3325.758 | 0.6051231 | 44.41801 | 0.000333754 |  | 17.58805 | 20.19855 | 25.54575 | 19.14564 | 17.18892 | 18.1963
3325.857 | 0.6055265 | 45.88491 | 0.0003547958 |  | 17.56615 | 20.17226 | 25.55274 | 19.19739 | 17.15356 | 18.19709
3325.957 | 0.6052613 | 43.46241 | 0.0003254905 |  | 17.56992 | 20.16546 | 25.53285 | 19.19059 | 17.15617 | 18.21101
3326.057 | 0.605462 | 42.02467 | 0.0003491138 |  | 17.5737 | 20.13841 | 25.55712 | 19.19207 | 17.16225 | 18.19238
3326.15625 | 0.6052063 | 40.52177 | 0.0003573012 |  | 17.59808 | 20.17406 | 25.53578 | 19.18642 | 17.15691 | 18.20175
3326.256 | 0.605269 | 39.80997 | 0.0003226935 |  | 17.57002 | 20.15836 | 25.54151 | 19.19996 | 17.16577 | 18.19753
3326.355 | 0.6053042 | 44.86506 | 0.0003408962 |  | 17.58762 | 20.15344 | 25.54691 | 19.20514 | 17.15951 | 18.22432
3326.455 | 0.6052832 | 47.20507 | 0.0003228971 |  | 17.55664 | 20.14046 | 25.522 | 19.22237 | 17.16353 | 18.19135
3326.555 | 0.6051197 | 43.6055 | 0.0003547427 |  | 17.53114 | 20.15045 | 25.53805 | 19.2142 | 17.17739 | 18.18351
3326.654 | 0.6057362 | 34.1962 | 0.0003567766 |  | 17.52058 | 20.1271 | 25.52241 | 19.20962 | 17.19006 | 18.19143
3326.754 | 0.6059727 | 46.74846 | 0.000328647 |  | 17.53536 | 20.13214 | 25.52676 | 19.23216 | 17.18282 | 18.19011
3326.854 | 0.6053502 | 40.8394 | 0.0003504639 |  | 17.56322 | 20.11275 | 25.49602 | 19.24284 | 17.14875 | 18.1778
3326.953125 | 0.6060485 | 44.09492 | 0.0003623033 |  | 17.53489 | 20.13033 | 25.48923 | 19.21561 | 17.15982 | 18.22701
3327.053 | 0.6057351 | 44.5128 | 0.0003539178 |  | 17.5785 | 20.12038 | 25.4652 | 19.23272 | 17.19417 | 18.16732
3327.152 | 0.6058274 | 40.82618 | 0.0003283854 |  | 17.57028 | 20.10802 | 25.4591 | 19.23054 | 17.17353 | 18.16524
3327.252 | 0.6051986 | 40.43929 | 0.0003525318 |  | 17.55891 | 20.10912 | 25.48544 | 19.25304 | 17.1838 | 18.18471
3327.352 | 0.6052982 | 47.94832 | 0.0003408812 |  | 17.55078 | 20.07336 | 25.4681 | 19.25093 | 17.1819 | 18.19072
3327.451 | 0.6054756 | 41.90209 | 0.0003543918 |  | 17.55958 | 20.08586 | 25.44304 | 19.24021 | 17.20879 | 18.16755
3327.551 | 0.6052874 | 48.89663 | 0.0003565888 |  | 17.53087 | 20.08817 | 25.41246 | 19.24806 | 17.19509 | 18.17602
3327.65 | 0.6056258 | 40.78927 | 0.0003436618 |  | 17.5484 | 20.07341 | 25.39552 | 19.27041 | 17.17682 | 18.19318
3327.75 | 0.6054487 | 46.01889 | 0.0003438941 |  | 17.52997 | 20.08343 | 25.37492 | 19.27909 | 17.20037 | 18.17342
3327.85 | 0.6052173 | 50.8165 | 0.0003317102 |  | 17.5284 | 20.08053 | 25.38308 | 19.27897 | 17.16683 | 18.20586
3327.949 | 0.6048185 | 48.03217 | 0.000353576 |  | 17.51986 | 20.05835 | 25.36115 | 19.23197 | 17.16244 | 18.18516
3328.049 | 0.6052423 | 48.50018 | 0.0003539583 |  | 17.5385 | 20.0929 | 25.35308 | 19.30902 | 17.19275 | 18.16615
3328.148 | 0.6050961 | 53.65916 | 0.0003293286 |  | 17.53197 | 20.05575 | 25.31133 | 19.28692 | 17.19776 | 18.18851
3328.248 | 0.6055988 | 51.33691 | 0.0003648888 |  | 17.47007 | 20.05647 | 25.3092 | 19.26778 | 17.16903 | 18.19847
3328.348 | 0.6050518 | 45.13164 | 0.0003351194 |  | 17.52514 | 20.05931 | 25.314 | 19.26365 | 17.19752 | 18.2108
3328.447 | 0.6058364 | 48.79957 | 0.0003403795 |  | 17.47892 | 20.03818 | 25.30234 | 19.27352 | 17.19569 | 18.20288
3328.546875 | 0.6059912 | 49.59021 | 0.0003442181 |  | 17.4936 | 20.04777 | 25.30584 | 19.26197 | 17.1927 | 18.21573
3328.646 | 0.6055492 | 51.19428 | 0.0003526637 |  | 17.47876 | 20.04476 | 25.30492 | 19.27218 | 17.22006 | 18.20983
3328.746 | 0.6056587 | 45.66663 | 0.0003309267 |  | 17.49248 | 20.04431 | 25.28049 | 19.24751 | 17.22018 | 18.20795
3328.846 | 0.6049724 | 49.01056 | 0.0003657314 |  | 17.47843 | 20.02395 | 25.29598 | 19.19407 | 17.21322 | 18.23142
3328.945 | 0.6048528 | 46.43859 | 0.0003250707 |  | 17.47717 | 19.9957 | 25.29686 | 19.21525 | 17.22111 | 18.22917
3329.045 | 0.6055969 | 47.86356 | 0.0003488011 |  | 17.47331 | 20.01835 | 25.31155 | 19.20804 | 17.23179 | 18.25048
3329.145 | 0.6057697 | 46.86968 | 0.0003149603 |  | 17.46737 | 20.01414 | 25.29242 | 19.19108 | 17.21554 | 18.25095
3329.244 | 0.6053735 | 48.12058 | 0.0003525453 |  | 17.45658 | 19.99135 | 25.28569 | 19.16598 | 17.25398 | 18.24498
3329.34375 | 0.6054243 | 47.93602 | 0.0003170156 |  | 17.46276 | 19.97207 | 25.29158 | 19.17427 | 17.24134 | 18.24667
3329.443 | 0.6056636 | 48.70478 | 0.0003569603 |  | 17.47853 | 19.99091 | 25.28033 | 19.15274 | 17.26148 | 18.2805
3329.543 | 0.6055148 | 49.18646 | 0.0003561878 |  | 17.44441 | 19.97301 | 25.27107 | 19.16249 | 17.23207 | 18.26649
3329.643 | 0.6051591 | 49.96708 | 0.0003684327 |  | 17.46297 | 19.95253 | 25.24841 | 19.17754 | 17.2553 | 18.24485
3329.742 | 0.6055855 | 56.5123 | 0.0003686946 |  | 17.44911 | 19.93926 | 25.23924 | 19.18748 | 17.26138 | 18.25735
3329.842 | 0.6055974 | 44.64358 | 0.0003654936 |  | 17.4798 | 19.96522 | 25.22889 | 19.17749 | 17.24446 | 18.29518
3329.941 | 0.6057431 | 52.90042 | 0.0003613328 |  | 17.4484 | 19.93656 | 25.2396 | 19.1821 | 17.24538 | 18.25989
3330.041 | 0.6053823 | 47.83576 | 0.0003464895 |  | 17.41697 | 19.93007 | 25.24546 | 19.16581 | 17.21977 | 18.28748
3330.140625 | 0.6055463 | 51.156 | 0.0003911338 |  | 17.43981 | 19.92677 | 25.20281 | 19.1831 | 17.25684 | 18.28075
3330.24 | 0.6048883 | 50.47427 | 0.0003492151 |  | 17.43586 | 19.92831 | 25.21616 | 19.18729 | 17.22441 | 18.25513
3330.34 | 0.6052241 | 46.39484 | 0.0003581262 |  | 17.45325 | 19.91674 | 25.18962 | 19.17056 | 17.22042 | 18.26775
3330.439 | 0.6058858 | 53.40989 | 0.0003502172 |  | 17.42962 | 19.91811 | 25.17085 | 19.19109 | 17.24864 | 18.277
3330.539 | 0.6051878 | 50.86389 | 0.0003557524 |  | 17.43794 | 19.93834 | 25.17487 | 19.19906 | 17.26111 | 18.2695
3330.639 | 0.6056116 | 46.03711 | 0.0003489296 |  | 17.44217 | 19.91081 | 25.14383 | 19.2051 | 17.22202 | 18.27044
3330.738 | 0.6062114 | 47.96108 | 0.0003156285 |  | 17.44587 | 19.9633 | 25.17821 | 19.18112 | 17.23807 | 18.27585
3330.838 | 0.6051205 | 48.57172 | 0.0003453483 |  | 17.3905 | 19.93557 | 25.14499 | 19.19057 | 17.21074 | 18.25884
3330.9375 | 0.605722 | 43.76545 | 0.0003695169 |  | 17.45444 | 19.9345 | 25.15973 | 19.22202 | 17.22973 | 18.28477
3331.037 | 0.6059156 | 43.89714 | 0.000359478 |  | 17.42168 | 19.88708 | 25.1666 | 19.16768 | 17.25157 | 18.27733
3331.137 | 0.6046763 | 48.53526 | 0.0003610726 |  | 17.43296 | 19.92208 | 25.16993 | 19.21842 | 17.22433 | 18.28759
3331.236 | 0.605734 | 50.87119 | 0.0003614915 |  | 17.41758 | 19.92024 | 25.15503 | 19.22803 | 17.22696 | 18.27376
3331.336 | 0.6058498 | 52.49393 | 0.0003749749 |  | 17.44562 | 19.92229 | 25.14594 | 19.2092 | 17.23499 | 18.29001
3331.436 | 0.6054396 | 46.17474 | 0.0003717029 |  | 17.40354 | 19.9314 | 25.16581 | 19.21812 | 17.24949 | 18.29012
3331.535 | 0.6056423 | 47.2274 | 0.000357484 |  | 17.41638 | 19.92698 | 25.14003 | 19.22173 | 17.2342 | 18.31745
3331.635 | 0.6051904 | 45.57275 | 0.0003393789 |  | 17.41188 | 19.91964 | 25.12 | 19.22684 | 17.24566 | 18.3152
3331.734375 | 0.6052574 | 46.60218 | 0.0003417907 |  | 17.42551 | 19.91842 | 25.10536 | 19.22631 | 17.25533 | 18.28831
3331.834 | 0.6049968 | 50.65837 | 0.0003656516 |  | 17.43828 | 19.9225 | 25.1079 | 19.22697 | 17.26995 | 18.28853
3331.934 | 0.6050493 | 43.36762 | 0.0003713323 |  | 17.4375 | 19.92774 | 25.09764 | 19.26973 | 17.28823 | 18.31827
3332.033 | 0.6056468 | 47.97612 | 0.0003647587 |  | 17.41632 | 19.91445 | 25.09409 | 19.2323 | 17.29604 | 18.30866
3332.133 | 0.6055336 | 49.95386 | 0.0003468115 |  | 17.38346 | 19.93392 | 25.08128 | 19.26325 | 17.2882 | 18.31623
3332.232 | 0.6048299 | 47.1914 | 0.0003601969 |  | 17.4519 | 19.95471 | 25.08919 | 19.25607 | 17.31511 | 18.33563
3332.332 | 0.6053771 | 46.27453 | 0.0003395823 |  | 17.43437 | 19.9286 | 25.05921 | 19.22418 | 17.32343 | 18.31115
3332.432 | 0.6048852 | 48.44321 | 0.0003657271 |  | 17.41635 | 19.9221 | 25.10807 | 19.26128 | 17.31014 | 18.33281
3332.53125 | 0.6056059 | 43.49659 | 0.0003534726 |  | 17.43239 | 19.94749 | 25.08407 | 19.25635 | 17.30377 | 18.31935
3332.631 | 0.6050479 | 45.92046 | 0.0003452035 |  | 17.45107 | 19.96909 | 25.05845 | 19.24331 | 17.30942 | 18.33156
3332.73 | 0.606273 | 45.93549 | 0.000361607 |  | 17.44769 | 19.96156 | 25.0747 | 19.25671 | 17.29564 | 18.3533
3332.83 | 0.6054632 | 42.54144 | 0.0003309487 |  | 17.45405 | 19.95289 | 25.06612 | 19.25787 | 17.30637 | 18.33444
3332.93 | 0.6052542 | 44.37654 | 0.0003465824 |  | 17.44143 | 19.96714 | 25.00905 | 19.27304 | 17.29359 | 18.35451
3333.029 | 0.6055849 | 37.03977 | 0.0003413949 |  | 17.4321 | 19.99707 | 25.02146 | 19.24068 | 17.30415 | 18.35048
3333.129 | 0.6053513 | 43.44828 | 0.0003826689 |  | 17.46573 | 19.97875 | 25.01005 | 19.28119 | 17.30277 | 18.33582
3333.229 | 0.6057081 | 40.02734 | 0.0003533814 |  | 17.4205 | 20.00775 | 25.03019 | 19.26676 | 17.29855 | 18.34923
3333.328125 | 0.6055001 | 42.20604 | 0.0003263337 |  | 17.41835 | 20.01584 | 25.00857 | 19.24626 | 17.28906 | 18.36435
3333.428 | 0.6050527 | 46.13509 | 0.0003561666 |  | 17.44205 | 20.06206 | 25.02202 | 19.26307 | 17.30016 | 18.34137
3333.527 | 0.6049894 | 42.41293 | 0.0003639846 |  | 17.44648 | 20.04878 | 25.03146 | 19.25645 | 17.30002 | 18.33675
3333.627 | 0.6053669 | 41.38031 | 0.0003640465 |  | 17.42476 | 20.07658 | 25.04294 | 19.21157 | 17.29578 | 18.31346
3333.727 | 0.6062265 | 47.00776 | 0.0003500453 |  | 17.41807 | 20.08417 | 25.06283 | 19.21786 | 17.28354 | 18.30777
3333.826 | 0.6049295 | 43.18853 | 0.0003513955 |  | 17.43709 | 20.11633 | 25.06607 | 19.222 | 17.2753 | 18.33038
3333.926 | 0.6054884 | 41.89343 | 0.0003519487 |  | 17.4368 | 20.18458 | 25.04092 | 19.22791 | 17.27688 | 18.29782
3334.025 | 0.6057127 | 50.21862 | 0.0003962649 |  | 17.44121 | 20.16743 | 25.08063 | 19.23355 | 17.28412 | 18.30943
3334.125 | 0.6049266 | 44.30819 | 0.0003790117 |  | 17.41496 | 20.17179 | 25.07168 | 19.21342 | 17.28296 | 18.2954
3334.225 | 0.6050513 | 43.67704 | 0.0003647397 |  | 17.42208 | 20.20181 | 25.08963 | 19.19299 | 17.24694 | 18.31533
3334.324 | 0.6062932 | 48.66605 | 0.0003803257 |  | 17.40087 | 20.21009 | 25.1213 | 19.20405 | 17.24481 | 18.27805
3334.424 | 0.6054368 | 44.43396 | 0.0003628711 |  | 17.43735 | 20.20805 | 25.11127 | 19.21773 | 17.2559 | 18.30233
3334.523 | 0.6055222 | 44.71012 | 0.000387502 |  | 17.4308 | 20.22971 | 25.07441 | 19.1858 | 17.24431 | 18.30176
3334.623 | 0.6059934 | 46.78127 | 0.0003519378 |  | 17.41885 | 20.23053 | 25.11334 | 19.21383 | 17.26527 | 18.29244
3334.723 | 0.6048781 | 43.69071 | 0.0003628006 |  | 17.43297 | 20.22775 | 25.1409 | 19.21083 | 17.25038 | 18.27808
3334.822 | 0.6056241 | 45.50075 | 0.0003640799 |  | 17.42288 | 20.1924 | 25.10467 | 19.20126 | 17.26907 | 18.27277
3334.921875 | 0.60512 | 43.91856 | 0.0003527371 |  | 17.37523 | 20.18631 | 25.14834 | 19.21655 | 17.23876 | 18.28151
3335.021 | 0.6052293 | 41.07682 | 0.0003754889 |  | 17.44394 | 20.1856 | 25.12503 | 19.22861 | 17.237 | 18.28365
3335.121 | 0.6051969 | 47.9228 | 0.0003410016 |  | 17.42581 | 20.21109 | 25.13122 | 19.22629 | 17.27287 | 18.26031
3335.221 | 0.6053243 | 47.44113 | 0.0003753903 |  | 17.42771 | 20.18503 | 25.10128 | 19.20801 | 17.22793 | 18.27867
3335.32 | 0.6060931 | 47.06016 | 0.0003472438 |  | 17.41682 | 20.18718 | 25.14978 | 19.22937 | 17.23081 | 18.24944
3335.42 | 0.6054189 | 46.52973 | 0.000384615 |  | 17.42666 | 20.21279 | 25.10436 | 19.23963 | 17.2453 | 18.25744
3335.52 | 0.6052806 | 45.43058 | 0.0003255281 |  | 17.40439 | 20.22698 | 25.09406 | 19.21171 | 17.23706 | 18.27153
3335.619 | 0.6054632 | 45.76688 | 0.0003683715 |  | 17.41096 | 20.22459 | 25.12218 | 19.26096 | 17.24963 | 18.25278
3335.71875 | 0.6054362 | 47.4548 | 0.0003792666 |  | 17.44894 | 20.23327 | 25.08388 | 19.22877 | 17.25935 | 18.24013
3335.818 | 0.6056448 | 48.63734 | 0.0003587775 |  | 17.43347 | 20.21425 | 25.03772 | 19.2236 | 17.23885 | 18.26255
3335.918 | 0.6049556 | 44.49639 | 0.0003745724 |  | 17.4583 | 20.22687 | 25.07245 | 19.22452 | 17.26211 | 18.252
3336.018 | 0.6049953 | 44.485 | 0.0003511654 |  | 17.46126 | 20.23303 | 25.06461 | 19.21573 | 17.24323 | 18.22484
3336.117 | 0.6053928 | 41.55302 | 0.0003594719 |  | 17.46112 | 20.26657 | 25.00031 | 19.21526 | 17.24446 | 18.22334
3336.217 | 0.605422 | 44.08991 | 0.0003451178 |  | 17.44897 | 20.24867 | 25.02102 | 19.22061 | 17.25314 | 18.24224
3336.316 | 0.6057695 | 48.96499 | 0.0003111182 |  | 17.45856 | 20.26059 | 25.00682 | 19.19925 | 17.26095 | 18.23251
3336.416 | 0.6069072 | 45.70355 | 0.0003711533 |  | 17.47264 | 20.26272 | 24.99513 | 19.19166 | 17.23029 | 18.22755
3336.515625 | 0.6052522 | 44.60439 | 0.0003288799 |  | 17.48122 | 20.24952 | 24.97391 | 19.2107 | 17.24633 | 18.26566
3336.615 | 0.6057436 | 46.46228 | 0.0003449345 |  | 17.46828 | 20.25363 | 24.97883 | 19.21455 | 17.26584 | 18.24132
3336.715 | 0.6055415 | 45.98881 | 0.0003437118 |  | 17.47815 | 20.26726 | 24.97982 | 19.21265 | 17.22758 | 18.22708
3336.814 | 0.6055097 | 46.27772 | 0.000362123 |  | 17.47786 | 20.22456 | 24.96397 | 19.19793 | 17.2584 | 18.25562
3336.914 | 0.6053462 | 44.35832 | 0.0003679863 |  | 17.46524 | 20.2646 | 24.98473 | 19.1992 | 17.277 | 18.23971
3337.014 | 0.6052318 | 44.24804 | 0.0003837933 |  | 17.48965 | 20.29935 | 24.94392 | 19.20493 | 17.23045 | 18.26036
3337.113 | 0.6055171 | 45.15625 | 0.0003392474 |  | 17.45071 | 20.25659 | 24.97327 | 19.18778 | 17.2542 | 18.25944
3337.213 | 0.6054299 | 47.13034 | 0.0003681057 |  | 17.46467 | 20.26777 | 24.97217 | 19.1864 | 17.24381 | 18.31799
3337.3125 | 0.604825 | 46.02299 | 0.0003542688 |  | 17.48021 | 20.26982 | 24.96515 | 19.20212 | 17.25137 | 18.308
3337.412 | 0.6053201 | 48.86747 | 0.0003472219 |  | 17.47233 | 20.25707 | 24.97002 | 19.18195 | 17.22514 | 18.32129
3337.512 | 0.6056272 | 43.66793 | 0.0003503279 |  | 17.47311 | 20.27587 | 24.9575 | 19.20558 | 17.24862 | 18.35742
3337.611 | 0.6060882 | 42.11581 | 0.0003209832 |  | 17.46889 | 20.24583 | 24.97052 | 19.19096 | 17.24187 | 18.34937
3337.711 | 0.6058986 | 45.13483 | 0.0003604316 |  | 17.47053 | 20.2612 | 24.91014 | 19.16594 | 17.23985 | 18.35689
3337.811 | 0.6057218 | 47.60427 | 0.000353592 |  | 17.47583 | 20.25258 | 24.92553 | 19.18147 | 17.2254 | 18.34622
3337.91 | 0.6047507 | 44.38383 | 0.0003465331 |  | 17.43993 | 20.23721 | 24.9311 | 19.17966 | 17.22885 | 18.38342
3338.01 | 0.6055744 | 42.15273 | 0.0003475581 |  | 17.4476 | 20.25261 | 24.89697 | 19.16828 | 17.2309 | 18.35961
3338.109375 | 0.6048142 | 40.55504 | 0.0003653947 |  | 17.47072 | 20.27146 | 24.9596 | 19.18919 | 17.21619 | 18.40128
3338.209 | 0.6055347 | 44.90834 | 0.0003382571 |  | 17.46778 | 20.27913 | 24.93897 | 19.19839 | 17.21784 | 18.39058
3338.309 | 0.6060777 | 48.27141 | 0.0003581171 |  | 17.47623 | 20.28241 | 24.92027 | 19.1844 | 17.23471 | 18.41574
3338.408 | 0.6058691 | 46.47504 | 0.0003255169 |  | 17.44135 | 20.28351 | 24.92842 | 19.17553 | 17.22634 | 18.41805
3338.508 | 0.6051174 | 42.50362 | 0.0003812459 |  | 17.46077 | 20.28782 | 24.93903 | 19.1759 | 17.22584 | 18.4352
3338.607 | 0.6055248 | 44.37791 | 0.0003722559 |  | 17.47213 | 20.28431 | 24.88313 | 19.17306 | 17.23524 | 18.43682
3338.707 | 0.6054084 | 44.86961 | 0.0003552887 |  | 17.43569 | 20.29045 | 24.89361 | 19.1485 | 17.21321 | 18.43959
3338.807 | 0.6051089 | 37.20747 | 0.0003645005 |  | 17.46528 | 20.2879 | 24.90074 | 19.1494 | 17.19043 | 18.43497
3338.90625 | 0.6045392 | 46.66234 | 0.000418657 |  | 17.4565 | 20.29662 | 24.91771 | 19.19371 | 17.20361 | 18.42736
3339.006 | 0.605548 | 46.75758 | 0.0003488875 |  | 17.46834 | 20.28264 | 24.88008 | 19.13306 | 17.20267 | 18.43163
3339.105 | 0.6052826 | 43.56175 | 0.0003551663 |  | 17.43345 | 20.27305 | 24.89601 | 19.14496 | 17.21832 | 18.45139
3339.205 | 0.6053445 | 40.44112 | 0.0003104675 |  | 17.4783 | 20.27763 | 24.87228 | 19.14113 | 17.19527 | 18.45424
3339.305 | 0.6058171 | 36.58954 | 0.0003153683 |  | 17.43508 | 20.28976 | 24.87762 | 19.12711 | 17.18657 | 18.46337
3339.404 | 0.6051571 | 44.76981 | 0.0003427848 |  | 17.46834 | 20.27353 | 24.88095 | 19.12523 | 17.17864 | 18.45649
3339.504 | 0.6053567 | 43.46332 | 0.00032918 |  | 17.42861 | 20.26196 | 24.88003 | 19.13124 | 17.18913 | 18.46997
3339.604 | 0.6053493 | 45.46977 | 0.0003448538 |  | 17.47146 | 20.25995 | 24.87935 | 19.13321 | 17.17808 | 18.42879
3339.703125 | 0.6053468 | 44.04844 | 0.0003451717 |  | 17.45757 | 20.25883 | 24.8595 | 19.10329 | 17.16371 | 18.45742
3339.803 | 0.6055154 | 46.19707 | 0.0003286113 |  | 17.45696 | 20.22655 | 24.86127 | 19.10335 | 17.17135 | 18.49116
3339.902 | 0.6055111 | 39.88243 | 0.0003379857 |  | 17.46313 | 20.2304 | 24.84216 | 19.09611 | 17.15963 | 18.46559
3340.002 | 0.6057331 | 49.74469 | 0.0003485645 |  | 17.42759 | 20.20828 | 24.83421 | 19.07287 | 17.17763 | 18.46259
3340.102 | 0.6056076 | 40.60517 | 0.0003557717 |  | 17.44018 | 20.23526 | 24.8131 | 19.1178 | 17.16329 | 18.47754
3340.201 | 0.6053712 | 45.34764 | 0.0003499113 |  | 17.43998 | 20.22883 | 24.82867 | 19.11759 | 17.17636 | 18.45337
3340.301 | 0.6060508 | 43.30382 | 0.0003826684 |  | 17.42187 | 20.21269 | 24.81838 | 19.10545 | 17.16858 | 18.47961
3340.4 | 0.6054541 | 45.16536 | 0.0002910969 |  | 17.45879 | 20.20123 | 24.81156 | 19.10588 | 17.13367 | 18.45266
3340.5 | 0.6051821 | 50.3494 | 0.0003615865 |  | 17.44622 | 20.21836 | 24.81621 | 19.10192 | 17.13314 | 18.46542
3340.6 | 0.6049738 | 45.78967 | 0.0003406994 |  | 17.42299 | 20.23025 | 24.82086 | 19.07188 | 17.16144 | 18.49343
3340.699 | 0.6049431 | 44.86779 | 0.0003304059 |  | 17.47424 | 20.2358 | 24.77862 | 19.0986 | 17.14734 | 18.50083
3340.799 | 0.605678 | 40.71226 | 0.0003335911 |  | 17.45136 | 20.23772 | 24.782 | 19.11798 | 17.16308 | 18.48074
3340.898 | 0.6058319 | 39.27954 | 0.0003402929 |  | 17.45444 | 20.26704 | 24.75045 | 19.10206 | 17.17814 | 18.49782
3340.998 | 0.6058268 | 41.00801 | 0.0003799371 |  | 17.48554 | 20.22559 | 24.81945 | 19.12306 | 17.1646 | 18.48854
3341.098 | 0.6053204 | 49.43983 | 0.0003602399 |  | 17.48309 | 20.29079 | 24.8135 | 19.09935 | 17.14623 | 18.48039
3341.197 | 0.6060644 | 47.27571 | 0.0003285155 |  | 17.5378 | 20.28118 | 24.79718 | 19.04645 | 17.17228 | 18.47779
3341.296875 | 0.606017 | 43.81466 | 0.0003672835 |  | 17.53686 | 20.29967 | 24.77872 | 19.09266 | 17.13096 | 18.51052
3341.396 | 0.6043368 | 37.43076 | 0.0003845117 |  | 17.51908 | 20.28013 | 24.76114 | 19.07711 | 17.16294 | 18.50082
3341.496 | 0.6053468 | 44.66546 | 0.0003285875 |  | 17.54988 | 20.29218 | 24.76591 | 19.10184 | 17.14078 | 18.49982
3341.596 | 0.6057079 | 41.87885 | 0.0003398806 |  | 17.56152 | 20.30708 | 24.73532 | 19.07322 | 17.14962 | 18.50164
3341.695 | 0.6052735 | 45.5363 | 0.0003607216 |  | 17.57088 | 20.30748 | 24.72086 | 19.08613 | 17.14581 | 18.49818
3341.795 | 0.6053334 | 41.74989 | 0.0003484323 |  | 17.60438 | 20.27946 | 24.69833 | 19.08177 | 17.127 | 18.51902
3341.895 | 0.606187 | 41.56077 | 0.0003478484 |  | 17.59523 | 20.29067 | 24.71134 | 19.07745 | 17.17289 | 18.53011
3341.994 | 0.6055086 | 46.07676 | 0.0003207641 |  | 17.6223 | 20.24787 | 24.71589 | 19.08007 | 17.16561 | 18.52517
3342.09375 | 0.6053093 | 43.93224 | 0.0003227496 |  | 17.65088 | 20.24458 | 24.68359375 | 19.07664 | 17.15722 | 18.49973
3342.193 | 0.6052443 | 43.45512 | 0.000324265 |  | 17.65726 | 20.22996 | 24.67733 | 19.05575 | 17.13904 | 18.52862
3342.293 | 0.6055583 | 45.18723 | 0.000342606 |  | 17.68081 | 20.22644 | 24.66348 | 19.06748 | 17.16974 | 18.52501
3342.393 | 0.60551 | 41.36209 | 0.000370106 |  | 17.66964 | 20.21668 | 24.67972 | 19.05799 | 17.1717 | 18.52255
3342.492 | 0.6052735 | 43.88621 | 0.0003457487 |  | 17.70558 | 20.20586 | 24.66012 | 19.05995 | 17.1683 | 18.52211
3342.592 | 0.6055807 | 46.2841 | 0.0003192812 |  | 17.66217 | 20.17627 | 24.65054 | 19.06981 | 17.17519 | 18.53962
3342.691 | 0.6065103 | 43.55264 | 0.0003217908 |  | 17.6889 | 20.13792 | 24.65256 | 19.05741 | 17.17633 | 18.50542
3342.791 | 0.6048528 | 41.37484 | 0.0003251432 |  | 17.65541 | 20.13504 | 24.6526 | 19.06016 | 17.19747 | 18.541
3342.890625 | 0.6057002 | 44.12181 | 0.000351735 |  | 17.67916 | 20.14523 | 24.62087 | 19.07919 | 17.15911 | 18.54793
3342.99 | 0.6062557 | 43.82697 | 0.0003363972 |  | 17.68599 | 20.12517 | 24.62439 | 19.10071 | 17.20416 | 18.54633
3343.09 | 0.6055736 | 46.6792 | 0.00032495 |  | 17.69169 | 20.15792 | 24.63676 | 19.0806 | 17.17662 | 18.54908
3343.189 | 0.6055194 | 39.96582 | 0.0003364641 |  | 17.67679 | 20.14945 | 24.62481 | 19.10424 | 17.19404 | 18.54736
3343.289 | 0.6060786 | 41.11236 | 0.0003183956 |  | 17.66906 | 20.11856 | 24.6074 | 19.07689 | 17.19691 | 18.5548
3343.389 | 0.6050354 | 39.03118 | 0.0003193349 |  | 17.68182 | 20.14894 | 24.61042 | 19.0975 | 17.1836 | 18.51405
3343.488 | 0.6061231 | 38.75047 | 0.0003771842 |  | 17.67446 | 20.16526 | 24.60904 | 19.09578 | 17.22938 | 18.57466
3343.588 | 0.6063795 | 44.2494 | 0.0003605837 |  | 17.6744 | 20.19628 | 24.58196 | 19.13245 | 17.20468 | 18.53958
3343.6875 | 0.6056145 | 43.8297 | 0.0003394054 |  | 17.68628 | 20.18392 | 24.60057 | 19.11055 | 17.19746 | 18.55695
3343.787 | 0.6052505 | 41.94493 | 0.0003087459 |  | 17.68853 | 20.17763 | 24.54151 | 19.13753 | 17.22059 | 18.53723
3343.887 | 0.6062165 | 42.11445 | 0.0003782873 |  | 17.69004 | 20.23023 | 24.54148 | 19.1214 | 17.22098 | 18.54331
3343.986 | 0.6057161 | 44.51553 | 0.000350525 |  | 17.7076 | 20.24251 | 24.51907 | 19.13179 | 17.21085 | 18.56448
3344.086 | 0.6057859 | 39.59716 | 0.0003122964 |  | 17.70438 | 20.25191 | 24.50484 | 19.13553 | 17.18794 | 18.57197
3344.186 | 0.6059736 | 45.39594 | 0.0003306943 |  | 17.68302 | 20.2503 | 24.47109 | 19.17028 | 17.21143 | 18.5711
3344.285 | 0.6056758 | 43.67066 | 0.000343337 |  | 17.71174 | 20.22023 | 24.46088 | 19.1327 | 17.21759 | 18.56704
3344.385 | 0.6054893 | 43.04316 | 0.0003263475 |  | 17.73485 | 20.26311 | 24.43938 | 19.13822 | 17.19796 | 18.57075
3344.484375 | 0.6054475 | 42.82853 | 0.000329943 |  | 17.70852 | 20.27842 | 24.42375 | 19.14872 | 17.21074 | 18.50495
3344.584 | 0.6056008 | 41.29282 | 0.0003217973 |  | 17.70053 | 20.28168 | 24.41216 | 19.18306 | 17.21867 | 18.54798
3344.684 | 0.6060987 | 50.49614 | 0.0003283959 |  | 17.69488 | 20.31689 | 24.39485 | 19.12555 | 17.22898 | 18.52079
3344.783 | 0.6054538 | 39.33969 | 0.0002988201 |  | 17.70174 | 20.331 | 24.35966 | 19.17132 | 17.18414 | 18.53995
3344.883 | 0.6059193 | 46.47595 | 0.0003427941 |  | 17.70972 | 20.32997 | 24.34715 | 19.14438 | 17.18004 | 18.5372
3344.982 | 0.6051591 | 41.42042 | 0.0003154531 |  | 17.6854 | 20.35773 | 24.36637 | 19.18102 | 17.20212 | 18.5693
3345.082 | 0.605472 | 46.00613 | 0.0003372295 |  | 17.71191 | 20.34586 | 24.33383 | 19.16393 | 17.21118 | 18.52783
3345.182 | 0.6061964 | 44.18424 | 0.0003415239 |  | 17.68892 | 20.3799 | 24.36524 | 19.16181 | 17.20983 | 18.53074
3345.28125 | 0.6053175 | 45.50759 | 0.0003124597 |  | 17.70789 | 20.3995 | 24.33067 | 19.17406 | 17.195 | 18.56348
3345.381 | 0.6052642 | 44.61214 | 0.000297184 |  | 17.66813 | 20.40003 | 24.29317 | 19.16681 | 17.21332 | 18.52309
3345.48 | 0.6059179 | 35.85996 | 0.0003111809 |  | 17.70008 | 20.43222 | 24.32745 | 19.17247 | 17.22004 | 18.54452
3345.58 | 0.6054646 | 41.1953 | 0.0003271652 |  | 17.6898 | 20.42858 | 24.30465 | 19.18477 | 17.19375 | 18.50703
3345.68 | 0.6052741 | 37.89238 | 0.0003366181 |  | 17.68142 | 20.40768 | 24.27677 | 19.17612 | 17.18104 | 18.49116
3345.779 | 0.6054075 | 43.33983 | 0.000325482 |  | 17.68626 | 20.43582 | 24.28223 | 19.16555 | 17.19108 | 18.52999
3345.879 | 0.6058106 | 40.0483 | 0.0003171589 |  | 17.69767 | 20.42439 | 24.31061 | 19.17329 | 17.19776 | 18.50489
3345.979 | 0.6056037 | 44.20657 | 0.0003568238 |  | 17.6815 | 20.44916 | 24.28283 | 19.18747 | 17.18707 | 18.49449
3346.078125 | 0.6052312 | 48.502 | 0.0003341967 |  | 17.65973 | 20.4445 | 24.30577 | 19.17743 | 17.20155 | 18.49382
3346.178 | 0.605361 | 41.85606 | 0.0003206084 |  | 17.70794 | 20.42757 | 24.30492 | 19.19518 | 17.19163 | 18.5152
3346.277 | 0.6051296 | 43.02038 | 0.0003188829 |  | 17.70129 | 20.45784 | 24.33422 | 19.20184 | 17.18412 | 18.4725
3346.377 | 0.6054822 | 43.61689 | 0.0002970021 |  | 17.70117 | 20.45458 | 24.34856 | 19.19286 | 17.18507 | 18.45649
3346.477 | 0.6059469 | 42.22199 | 0.0003165542 |  | 17.68173 | 20.45861 | 24.36805 | 19.17655 | 17.1842 | 18.47293
3346.576 | 0.6054544 | 42.93607 | 0.0003313659 |  | 17.66936 | 20.47903 | 24.33647 | 19.20624 | 17.16556 | 18.43429
3346.676 | 0.605206 | 36.34574 | 0.0003242205 |  | 17.66693 | 20.50499 | 24.33707 | 19.1974 | 17.18446 | 18.41061
3346.775 | 0.6056411 | 44.52009 | 0.0003210881 |  | 17.66984 | 20.47074 | 24.31147 | 19.18269 | 17.18954 | 18.43163
3346.875 | 0.6055949 | 40.62249 | 0.0003204843 |  | 17.65785 | 20.47882 | 24.33791 | 19.19584 | 17.17476 | 18.42037
3346.975 | 0.6053686 | 40.48623 | 0.0002868996 |  | 17.62981 | 20.47377 | 24.34322 | 19.18092 | 17.17527 | 18.41377
3347.074 | 0.6050507 | 42.9306 | 0.0002904964 |  | 17.64843 | 20.48869 | 24.32056 | 19.18665 | 17.19788 | 18.41333
3347.174 | 0.605594 | 38.4374 | 0.0003337089 |  | 17.67371 | 20.49556 | 24.379 | 19.18134 | 17.17502 | 18.40754
3347.273 | 0.6049377 | 39.07857 | 0.0003237934 |  | 17.64786 | 20.49799 | 24.34701 | 19.19958 | 17.20261 | 18.42853
3347.373 | 0.606164 | 40.51676 | 0.0003432313 |  | 17.64551 | 20.5091 | 24.37805 | 19.1718 | 17.15207 | 18.42874
3347.473 | 0.6052761 | 39.92025 | 0.0003612714 |  | 17.64132 | 20.50566 | 24.41072 | 19.18514 | 17.19105 | 18.39046
3347.572 | 0.60556 | 40.93054 | 0.000316815 |  | 17.6723 | 20.52197 | 24.35829 | 19.20514 | 17.18286 | 18.3665
3347.671875 | 0.6050019 | 44.36606 | 0.000334137 |  | 17.6496 | 20.51329 | 24.37633 | 19.21424 | 17.14831 | 18.42335
3347.771 | 0.6053641 | 37.96211 | 0.0003438669 |  | 17.63674 | 20.50396 | 24.39934 | 19.1988 | 17.15197 | 18.37416
3347.871 | 0.6057152 | 38.19132 | 0.0002886167 |  | 17.66565 | 20.51174 | 24.37556 | 19.21293 | 17.17366 | 18.39453
3347.971 | 0.605066 | 44.28085 | 0.0003246264 |  | 17.64046 | 20.50299 | 24.40927 | 19.19562 | 17.17142 | 18.40913
3348.07 | 0.6051861 | 39.27726 | 0.0003208891 |  | 17.65386 | 20.52628 | 24.395 | 19.22233 | 17.16598 | 18.39201
3348.17 | 0.6050291 | 38.62652 | 0.0003676793 |  | 17.67369 | 20.51872 | 24.3601 | 19.1963 | 17.15645 | 18.34871
3348.27 | 0.6051705 | 35.44983 | 0.0003086404 |  | 17.65906 | 20.53306 | 24.36644 | 19.18843 | 17.17379 | 18.40038
3348.369 | 0.6054688 | 43.25233 | 0.000341452 |  | 17.65227 | 20.52448 | 24.3688 | 19.19393 | 17.15744 | 18.35663
3348.46875 | 0.6056857 | 40.6954 | 0.000320987 |  | 17.65188 | 20.54554 | 24.35113 | 19.23184 | 17.1603 | 18.38459
3348.568 | 0.6052304 | 38.18267 | 0.0003310252 |  | 17.67283 | 20.50114 | 24.37137 | 19.22484 | 17.18183 | 18.36466
3348.668 | 0.6059494 | 39.99088 | 0.0003224934 |  | 17.65961 | 20.48515 | 24.37123 | 19.22261 | 17.17022 | 18.37737
3348.768 | 0.605642 | 42.0707 | 0.0003110109 |  | 17.66747 | 20.46953 | 24.35017 | 19.19433 | 17.15333 | 18.35642
3348.867 | 0.6055483 | 40.2356 | 0.0003163194 |  | 17.67228 | 20.44223 | 24.34883 | 19.18233 | 17.14898 | 18.38348
3348.967 | 0.6055361 | 39.90658 | 0.0002932237 |  | 17.68495 | 20.43301 | 24.34044 | 19.15472 | 17.19433 | 18.39921
3349.066 | 0.6057592 | 43.22681 | 0.0003035306 |  | 17.64257 | 20.43222 | 24.3496 | 19.17052 | 17.18022 | 18.36051
3349.166 | 0.6054316 | 42.06569 | 0.0003397805 |  | 17.69337 | 20.36987 | 24.29206 | 19.18134 | 17.18253 | 18.36941
3349.265625 | 0.6053814 | 45.09382 | 0.0003130597 |  | 17.68097 | 20.37597 | 24.32641 | 19.16248 | 17.19879 | 18.34197
3349.365 | 0.6055634 | 42.79481 | 0.0003197583 |  | 17.69433 | 20.38769 | 24.31754 | 19.17957 | 17.18903 | 18.36497
3349.465 | 0.6054322 | 38.70125 | 0.0003258414 |  | 17.68139 | 20.35158 | 24.32215 | 19.13609 | 17.23769 | 18.34696
3349.564 | 0.6048509 | 41.30603 | 0.0003186647 |  | 17.69605 | 20.35022 | 24.30448 | 19.15352 | 17.21415 | 18.35165
3349.664 | 0.6052457 | 42.98893 | 0.0002903975 |  | 17.73043 | 20.31661 | 24.29338 | 19.16296 | 17.22387 | 18.38986
3349.764 | 0.6055384 | 41.48467 | 0.0003214251 |  | 17.71775 | 20.36753 | 24.29353 | 19.15639 | 17.2251 | 18.372
3349.863 | 0.6056562 | 37.49273 | 0.0003371807 |  | 17.71208 | 20.34377 | 24.28504 | 19.15281 | 17.23747 | 18.36371
3349.963 | 0.605248 | 37.99674 | 0.0003172383 |  | 17.7281 | 20.35192 | 24.30161 | 19.16303 | 17.22845 | 18.34672
3350.0625 | 0.6053925 | 43.42048 | 0.0003168281 |  | 17.76261 | 20.37274 | 24.29425 | 19.14889 | 17.24949 | 18.34769
3350.162 | 0.6053598 | 36.73217 | 0.0003351178 |  | 17.73869 | 20.35891 | 24.28217 | 19.14739 | 17.27687 | 18.36226
3350.262 | 0.6058509 | 36.41045 | 0.0002829867 |  | 17.7321 | 20.35384 | 24.28807 | 19.15757 | 17.26617 | 18.35361
3350.361 | 0.6053235 | 35.51044 | 0.0003042606 |  | 17.74395 | 20.35574 | 24.30954 | 19.16322 | 17.282 | 18.3832
3350.461 | 0.6056292 | 38.90313 | 0.0002790322 |  | 17.75538 | 20.34998 | 24.28682 | 19.14135 | 17.28524 | 18.37678
3350.561 | 0.6056789 | 39.82546 | 0.0003199077 |  | 17.76563 | 20.345 | 24.28371 | 19.14958 | 17.31137 | 18.37816
3350.66 | 0.6056795 | 41.30831 | 0.0003138106 |  | 17.78613 | 20.3708 | 24.27843 | 19.13204 | 17.29137 | 18.40521
3350.76 | 0.6056247 | 37.25031 | 0.000340932 |  | 17.76335 | 20.35747 | 24.29207 | 19.13808 | 17.322 | 18.39019
3350.859375 | 0.6055435 | 35.00871 | 0.0002958293 |  | 17.7888 | 20.3748 | 24.27298 | 19.14807 | 17.31715 | 18.39108
3350.959 | 0.6056235 | 38.55816 | 0.0003071842 |  | 17.76743 | 20.35246 | 24.28523 | 19.16058 | 17.31661 | 18.40354
3351.059 | 0.6050612 | 39.80678 | 0.0003214198 |  | 17.74348 | 20.35909 | 24.27471 | 19.10882 | 17.33398 | 18.41602
3351.158 | 0.6053729 | 33.73731 | 0.0003465684 |  | 17.75934 | 20.3594 | 24.266 | 19.13618 | 17.29762 | 18.42119
3351.258 | 0.6054345 | 34.6241 | 0.0002988222 |  | 17.7682 | 20.43151 | 24.24553 | 19.11446 | 17.29795 | 18.41431
3351.357 | 0.6053803 | 36.01399 | 0.0003017568 |  | 17.79681 | 20.36061 | 24.2301 | 19.11823 | 17.30513 | 18.42967
3351.457 | 0.6055313 | 37.5784 | 0.0003274406 |  | 17.7708 | 20.39255 | 24.24713 | 19.11811 | 17.32807 | 18.45901
3351.557 | 0.6058438 | 37.55061 | 0.0003216828 |  | 17.79863 | 20.3925 | 24.23508 | 19.08907 | 17.33484 | 18.46555
3351.65625 | 0.6051228 | 38.62834 | 0.0003401917 |  | 17.7781 | 20.40209 | 24.23224 | 19.09649 | 17.33286 | 18.45581
3351.756 | 0.606151 | 41.00345 | 0.0003338908 |  | 17.77863 | 20.39711 | 24.2209 | 19.0804 | 17.31123 | 18.43914
3351.855 | 0.6059982 | 39.00156 | 0.0002973803 |  | 17.77195 | 20.38161 | 24.23922 | 19.0978 | 17.38401 | 18.47849
3351.955 | 0.6054978 | 41.35707 | 0.0003498005 |  | 17.76682 | 20.37936 | 24.25296 | 19.10182 | 17.36993 | 18.48833
3352.055 | 0.6054623 | 38.81107 | 0.0003138829 |  | 17.79823 | 20.43027 | 24.23473 | 19.07187 | 17.34302 | 18.45777
3352.154 | 0.6056897 | 40.32355 | 0.0003438356 |  | 17.77831 | 20.37944 | 24.24595 | 19.07329 | 17.3625 | 18.50294
3352.254 | 0.6053229 | 38.59416 | 0.0003292752 |  | 17.79253 | 20.40448 | 24.26067 | 19.09107 | 17.35975 | 18.48212
3352.354 | 0.6052477 | 38.35629 | 0.0002912697 |  | 17.79019 | 20.3986 | 24.24308 | 19.07484 | 17.35021 | 18.45077
3352.453125 | 0.6056309 | 44.44581 | 0.0003261957 |  | 17.75974 | 20.38548 | 24.23205 | 19.05293 | 17.36294 | 18.48646
3352.553 | 0.6057124 | 37.21066 | 0.0003101505 |  | 17.77139 | 20.42493 | 24.26692 | 19.0608 | 17.35791 | 18.46947
3352.652 | 0.6053136 | 42.3988 | 0.0003139956 |  | 17.78029 | 20.41064 | 24.23576 | 19.04356 | 17.39326 | 18.46024
3352.752 | 0.6061101 | 39.35518 | 0.000317138 |  | 17.73871 | 20.47971 | 24.24848 | 19.08085 | 17.34316 | 18.49982
3352.852 | 0.6057927 | 44.72971 | 0.0003188027 |  | 17.77321 | 20.42783 | 24.24188 | 19.05899 | 17.38794 | 18.47311
3352.951 | 0.606059 | 39.43949 | 0.0003162193 |  | 17.73795 | 20.43317 | 24.26536 | 19.05783 | 17.4276 | 18.46844
3353.051 | 0.6057493 | 40.79747 | 0.0003358614 |  | 17.75267 | 20.41802 | 24.26892 | 19.04021 | 17.40235 | 18.49445
3353.15 | 0.6050379 | 46.32466 | 0.0003093255 |  | 17.77227 | 20.41135 | 24.26833 | 19.07306 | 17.37894 | 18.4829
3353.25 | 0.6051401 | 45.70263 | 0.0002846941 |  | 17.76587 | 20.39853 | 24.25508 | 19.09554 | 17.3961 | 18.46616
3353.35 | 0.6050053 | 45.89631 | 0.0002678277 |  | 17.74373 | 20.38844 | 24.24604 | 19.08849 | 17.38095 | 18.46379
3353.449 | 0.605713 | 48.34842 | 0.0003094238 |  | 17.74854 | 20.40785 | 24.28939 | 19.12128 | 17.39529 | 18.45589
3353.549 | 0.6051597 | 40.90866 | 0.0002657483 |  | 17.75757 | 20.38962 | 24.27514 | 19.10481 | 17.374 | 18.43671
3353.648 | 0.6054762 | 39.05898 | 0.0003110295 |  | 17.7562 | 20.39222 | 24.29413 | 19.09702 | 17.38494 | 18.46461
3353.748 | 0.6051256 | 39.28683 | 0.0003018507 |  | 17.71144 | 20.42691 | 24.303 | 19.14353 | 17.3912 | 18.46446
3353.848 | 0.60555 | 44.2453 | 0.0002879435 |  | 17.77409 | 20.41633 | 24.32331 | 19.14947 | 17.40203 | 18.41863
3353.947 | 0.6053621 | 43.32798 | 0.0002888262 |  | 17.73551 | 20.4364 | 24.33071 | 19.15582 | 17.38989 | 18.43713
3354.046875 | 0.6055443 | 48.43182 | 0.0002629578 |  | 17.73564 | 20.38514 | 24.33914 | 19.15947 | 17.39258 | 18.43365
3354.146 | 0.6055776 | 43.80282 | 0.000282384 |  | 17.74341 | 20.39497 | 24.36246 | 19.15217 | 17.34489 | 18.42839
3354.246 | 0.6057536 | 42.52275 | 0.0003518123 |  | 17.73048 | 20.359 | 24.35413 | 19.1659 | 17.36712 | 18.41716
3354.346 | 0.6049272 | 44.74065 | 0.0003066732 |  | 17.75567 | 20.33823 | 24.36374 | 19.16549 | 17.35148 | 18.41045
3354.445 | 0.6057016 | 37.72377 | 0.0002903813 |  | 17.7261 | 20.32524 | 24.41368 | 19.15385 | 17.35247 | 18.41781
3354.545 | 0.6058035 | 35.33363 | 0.0003263532 |  | 17.78182 | 20.33697 | 24.38519 | 19.12489 | 17.34628 | 18.38339
3354.645 | 0.6056414 | 39.35017 | 0.000309647 |  | 17.74383 | 20.30098 | 24.4004 | 19.15509 | 17.32548 | 18.42392
3354.744 | 0.6053919 | 36.33662 | 0.0003477829 |  | 17.76017 | 20.30885 | 24.43258 | 19.15974 | 17.31682 | 18.40152
3354.84375 | 0.6057615 | 38.95736 | 0.0003018954 |  | 17.75265 | 20.29957 | 24.4254 | 19.11216 | 17.33005 | 18.41835
3354.943 | 0.6051347 | 39.83093 | 0.0003130019 |  | 17.78439 | 20.27848 | 24.43715 | 19.11448 | 17.31429 | 18.39032
3355.043 | 0.6056397 | 37.74793 | 0.0003070177 |  | 17.771 | 20.28034 | 24.43955 | 19.1451 | 17.32393 | 18.39754
3355.143 | 0.6053255 | 39.34151 | 0.0003433998 |  | 17.7943 | 20.28736 | 24.4692 | 19.13489 | 17.32112 | 18.37263
3355.242 | 0.6059026 | 41.27459 | 0.0003104049 |  | 17.80662 | 20.29 | 24.45362 | 19.13689 | 17.33545 | 18.39135
3355.342 | 0.6051625 | 36.05545 | 0.0002986449 |  | 17.76999 | 20.27367 | 24.47294 | 19.12118 | 17.32113 | 18.38402
3355.441 | 0.6055642 | 40.36684 | 0.0003081448 |  | 17.78657 | 20.2814 | 24.48516 | 19.16245 | 17.29055 | 18.37305
3355.541 | 0.6056687 | 36.68888 | 0.000320839 |  | 17.78452 | 20.26388 | 24.49576 | 19.14466 | 17.30884 | 18.36269
3355.640625 | 0.6051821 | 44.2535 | 0.0002899489 |  | 17.78464 | 20.28097 | 24.49712 | 19.17062 | 17.28929 | 18.37443
3355.74 | 0.6055316 | 40.25975 | 0.0003079056 |  | 17.77443 | 20.27805 | 24.48636 | 19.14514 | 17.30762 | 18.34764
3355.84 | 0.6053107 | 41.35662 | 0.0003297671 |  | 17.79407 | 20.3039 | 24.48332 | 19.1372 | 17.28779 | 18.34743
3355.939 | 0.60529 | 38.90586 | 0.000337272 |  | 17.77587 | 20.30464 | 24.48462 | 19.13246 | 17.29719 | 18.35263
3356.039 | 0.6057093 | 38.06464 | 0.0003050225 |  | 17.78815 | 20.30344 | 24.50075 | 19.15994 | 17.28163 | 18.35305
3356.139 | 0.6055103 | 44.26353 | 0.0003459259 |  | 17.7759 | 20.31465 | 24.45839 | 19.10148 | 17.26727 | 18.33375
3356.238 | 0.6051359 | 43.06139 | 0.0003159758 |  | 17.75912 | 20.30968 | 24.48793 | 19.13136 | 17.27362 | 18.3304
3356.338 | 0.6055455 | 43.19445 | 0.0003140099 |  | 17.76908 | 20.30179 | 24.49252 | 19.129 | 17.30529 | 18.32707
3356.4375 | 0.6058875 | 38.02727 | 0.0003436106 |  | 17.78319 | 20.30633 | 24.47041 | 19.13214 | 17.30952 | 18.32804
3356.537 | 0.605275 | 37.67319 | 0.0003047429 |  | 17.78537 | 20.31081 | 24.48506 | 19.06315 | 17.33166 | 18.2958
3356.637 | 0.6051986 | 40.02871 | 0.0003332708 |  | 17.79925 | 20.32615 | 24.4776 | 19.11634 | 17.32341 | 18.33301
3356.736 | 0.6050234 | 36.95455 | 0.0002829961 |  | 17.77752 | 20.32966 | 24.47412 | 19.15007 | 17.33062 | 18.31555
3356.836 | 0.6051026 | 42.05247 | 0.0003191012 |  | 17.77579 | 20.34149 | 24.45741 | 19.11812 | 17.3732 | 18.29306
3356.936 | 0.6056522 | 44.28358 | 0.0003040184 |  | 17.76875 | 20.32127 | 24.47652 | 19.13642 | 17.37691 | 18.31962
3357.035 | 0.605552 | 43.09192 | 0.0003389948 |  | 17.75708 | 20.33174 | 24.46666 | 19.12444 | 17.36464 | 18.30576
3357.135 | 0.6058731 | 42.98893 | 0.0003251423 |  | 17.78057 | 20.36827 | 24.4498 | 19.11049 | 17.39463 | 18.27728
3357.234375 | 0.6053894 | 44.56566 | 0.0003369875 |  | 17.78496 | 20.33659 | 24.45207 | 19.11942 | 17.36393 | 18.28806
3357.334 | 0.6046033 | 41.96954 | 0.0003430282 |  | 17.80241 | 20.37131 | 24.45202 | 19.11255 | 17.39026 | 18.27131
3357.434 | 0.6058569 | 45.31027 | 0.0003304268 |  | 17.8044 | 20.3552 | 24.45666 | 19.10512 | 17.39205 | 18.26195
3357.533 | 0.6053167 | 38.14895 | 0.0003080891 |  | 17.78911 | 20.38357 | 24.4569 | 19.11322 | 17.38401 | 18.25406
3357.633 | 0.6054958 | 41.3794 | 0.000290997 |  | 17.8334 | 20.37748 | 24.47862 | 19.12598 | 17.40286 | 18.27767
3357.732 | 0.6052375 | 37.22797 | 0.0003172373 |  | 17.8395 | 20.40106 | 24.44521 | 19.09751 | 17.37474 | 18.2634
3357.832 | 0.6059296 | 40.18045 | 0.0002867969 |  | 17.82724 | 20.36596 | 24.42842 | 19.10058 | 17.40795 | 18.27375
3357.932 | 0.6056573 | 41.94903 | 0.0003273532 |  | 17.83437 | 20.44038 | 24.44086 | 19.13543 | 17.37562 | 18.26178
3358.03125 | 0.6047172 | 40.10846 | 0.0003111924 |  | 17.81615 | 20.44611 | 24.41934 | 19.12402 | 17.37602 | 18.25176
3358.131 | 0.6053178 | 40.14218 | 0.0003103338 |  | 17.82612 | 20.41225 | 24.41308 | 19.09445 | 17.37192 | 18.27506
3358.23 | 0.6049914 | 44.47178 | 0.0003301275 |  | 17.84195 | 20.44597 | 24.44913 | 19.12522 | 17.3615 | 18.25748
3358.33 | 0.6056057 | 40.97246 | 0.0003444228 |  | 17.85709 | 20.43048 | 24.44293 | 19.12261 | 17.36457 | 18.25377
3358.43 | 0.6056233 | 43.84064 | 0.000324704 |  | 17.82206 | 20.45539 | 24.44098 | 19.12111 | 17.37521 | 18.25311
3358.529 | 0.6051881 | 43.87664 | 0.0003096824 |  | 17.8384 | 20.43518 | 24.42301 | 19.13965 | 17.39562 | 18.2578
3358.629 | 0.6052968 | 37.21476 | 0.000317157 |  | 17.82838 | 20.42755 | 24.43444 | 19.13989 | 17.36333 | 18.23004
3358.729 | 0.6047805 | 37.45263 | 0.0002912968 |  | 17.83492 | 20.42971 | 24.41576 | 19.15749 | 17.35295 | 18.23268
3358.828125 | 0.6050246 | 38.76095 | 0.0003467049 |  | 17.8183 | 20.42548 | 24.39135 | 19.11082 | 17.39403 | 18.22531
3358.928 | 0.605334 | 37.346 | 0.0003241218 |  | 17.81658 | 20.4508 | 24.3866 | 19.17058 | 17.36893 | 18.19491
3359.027 | 0.6051983 | 40.18547 | 0.0003268722 |  | 17.82683 | 20.43933 | 24.38794 | 19.13313 | 17.31949 | 18.21
3359.127 | 0.6055018 | 38.0013 | 0.0003091348 |  | 17.80978 | 20.40211 | 24.40341 | 19.10801 | 17.36983 | 18.22277
3359.227 | 0.6054458 | 39.01022 | 0.0003621179 |  | 17.81632 | 20.40984 | 24.37844 | 19.16914 | 17.33638 | 18.22336
3359.326 | 0.6050816 | 38.09061 | 0.000338851 |  | 17.79276 | 20.44719 | 24.3662 | 19.14267 | 17.35425 | 18.20809
3359.426 | 0.6050669 | 40.03873 | 0.0003299057 |  | 17.77582 | 20.42713 | 24.35933 | 19.17161 | 17.33841 | 18.18346
3359.525 | 0.6053964 | 39.8683 | 0.0002900241 |  | 17.77876 | 20.44575 | 24.39598 | 19.16606 | 17.32448 | 18.19871
3359.625 | 0.6056238 | 39.15012 | 0.0003220842 |  | 17.82602 | 20.41203 | 24.33304 | 19.18875 | 17.32495 | 18.19978
3359.725 | 0.6057036 | 37.70509 | 0.0003259402 |  | 17.80009 | 20.45634 | 24.33574 | 19.1726 | 17.35184 | 18.16712
3359.824 | 0.6053488 | 40.31443 | 0.000341184 |  | 17.79478 | 20.4153 | 24.32061 | 19.18559 | 17.323 | 18.2087
3359.924 | 0.6053207 | 35.64487 | 0.0003211075 |  | 17.81963 | 20.4065 | 24.30358 | 19.16179 | 17.31166 | 18.18915
3360.023 | 0.6055986 | 37.64676 | 0.0003166957 |  | 17.8215 | 20.38675 | 24.30973 | 19.1615 | 17.3348 | 18.17738
3360.123 | 0.6058489 | 40.67033 | 0.0003526012 |  | 17.84447 | 20.38152 | 24.29336 | 19.16224 | 17.32551 | 18.18283
3360.223 | 0.6053031 | 37.32777 | 0.000286808 |  | 17.86894 | 20.36993 | 24.28475 | 19.1957 | 17.35283 | 18.18523
3360.322 | 0.6056244 | 37.31592 | 0.0003500478 |  | 17.85271 | 20.40225 | 24.27095 | 19.16875 | 17.3437 | 18.16141
3360.421875 | 0.605022 | 41.87612 | 0.0003107281 |  | 17.83881 | 20.37006 | 24.29697 | 19.15273 | 17.38108 | 18.17502
3360.521 | 0.6057365 | 39.85326 | 0.0003180813 |  | 17.83515 | 20.35516 | 24.25953 | 19.15852 | 17.36886 | 18.17548
3360.621 | 0.6054464 | 42.16822 | 0.0003124608 |  | 17.85868 | 20.30787 | 24.26778 | 19.17991 | 17.37551 | 18.16809
3360.721 | 0.6056014 | 46.44861 | 0.000342138 |  | 17.87885 | 20.30437 | 24.25042 | 19.1609 | 17.40894 | 18.15179
3360.82 | 0.6057672 | 42.33592 | 0.0003090818 |  | 17.86519 | 20.28431 | 24.27345 | 19.15979 | 17.39103 | 18.15788
3360.92 | 0.6058895 | 36.35713 | 0.0003199241 |  | 17.85266 | 20.2721 | 24.24774 | 19.18972 | 17.41965 | 18.15572
3361.02 | 0.6054234 | 46.0722 | 0.000355971 |  | 17.84745 | 20.25232 | 24.28874 | 19.16912 | 17.42619 | 18.18021
3361.119 | 0.6050345 | 40.14947 | 0.0003430466 |  | 17.8334 | 20.2176 | 24.27197 | 19.16428 | 17.436 | 18.18316
3361.21875 | 0.6053303 | 42.96068 | 0.0003081961 |  | 17.85304 | 20.23471 | 24.26651 | 19.18086 | 17.44861 | 18.16865
3361.318 | 0.6049235 | 42.92741 | 0.0003337236 |  | 17.83209 | 20.22459 | 24.25691 | 19.153 | 17.45738 | 18.17585
3361.418 | 0.605288 | 41.45186 | 0.0003297167 |  | 17.81271 | 20.2287 | 24.25579 | 19.16102 | 17.44705 | 18.18709
3361.518 | 0.6058171 | 46.14557 | 0.000281218 |  | 17.83596 | 20.21699 | 24.28509 | 19.13116 | 17.45912 | 18.15435
3361.617 | 0.6054915 | 41.4113 | 0.0003089841 |  | 17.82882 | 20.21833 | 24.26597 | 19.1326 | 17.42282 | 18.15981
3361.717 | 0.6058838 | 42.62119 | 0.0003378328 |  | 17.81981 | 20.20535 | 24.24932 | 19.12373 | 17.48119 | 18.14076
3361.816 | 0.6048463 | 40.23104 | 0.0003144626 |  | 17.79856 | 20.20413 | 24.2755 | 19.15577 | 17.44423 | 18.14263
3361.916 | 0.6053385 | 43.63284 | 0.0002871824 |  | 17.77808 | 20.21791 | 24.28316 | 19.1438 | 17.41274 | 18.12721
3362.015625 | 0.6052125 | 42.9142 | 0.0003255879 |  | 17.80912 | 20.22496 | 24.2651 | 19.12855 | 17.45184 | 18.13357
3362.115 | 0.6058904 | 44.42758 | 0.0003184006 |  | 17.78695 | 20.21435 | 24.30276 | 19.10402 | 17.44386 | 18.12831
3362.215 | 0.6051625 | 39.47913 | 0.0003072447 |  | 17.81813 | 20.21466 | 24.30605 | 19.13508 | 17.43502 | 18.11687
3362.314 | 0.6056392 | 42.24569 | 0.0002747145 |  | 17.79048 | 20.21718 | 24.32808 | 19.10751 | 17.42791 | 18.10588
3362.414 | 0.6047467 | 43.10286 | 0.0002821428 |  | 17.78188 | 20.1803 | 24.32401 | 19.11391 | 17.43234 | 18.13826
3362.514 | 0.6051007 | 41.56487 | 0.0003268425 |  | 17.7856 | 20.2163 | 24.31528 | 19.12281 | 17.38765 | 18.12708
3362.613 | 0.6053803 | 38.41188 | 0.0002945212 |  | 17.74856 | 20.23805 | 24.35579 | 19.09297 | 17.40528 | 18.12312
3362.713 | 0.6061107 | 41.32244 | 0.0003161948 |  | 17.78904 | 20.21967 | 24.36871 | 19.09483 | 17.39453 | 18.09695
3362.8125 | 0.605313 | 42.32361 | 0.0002994854 |  | 17.77031 | 20.22556 | 24.40713 | 19.09775 | 17.39542 | 18.13026
3362.912 | 0.6052971 | 38.10019 | 0.0003032879 |  | 17.7597 | 20.20758 | 24.3886 | 19.08149 | 17.40033 | 18.12558
3363.012 | 0.60512 | 42.59749 | 0.000303178 |  | 17.7443 | 20.22378 | 24.38424 | 19.08185 | 17.42285 | 18.12842
3363.111 | 0.6051543 | 41.85196 | 0.0003421148 |  | 17.76622 | 20.2101 | 24.40458 | 19.08345 | 17.38449 | 18.1343
3363.211 | 0.6051183 | 35.51317 | 0.0003036317 |  | 17.73762 | 20.21149 | 24.39693 | 19.09826 | 17.39881 | 18.12435
3363.311 | 0.6052764 | 42.28305 | 0.0003074884 |  | 17.72744 | 20.19164 | 24.40287 | 19.08709 | 17.37867 | 18.14429
3363.41 | 0.6051325 | 42.98392 | 0.0003249969 |  | 17.71295 | 20.17772 | 24.43541 | 19.0987 | 17.36862 | 18.12425
3363.51 | 0.6054995 | 44.78941 | 0.0002952119 |  | 17.72497 | 20.18603 | 24.46127 | 19.12323 | 17.38908 | 18.13136
3363.609375 | 0.6053857 | 39.36749 | 0.0003444712 |  | 17.73942 | 20.13925 | 24.50078 | 19.07484 | 17.36213 | 18.1305
3363.709 | 0.6059778 | 42.52184 | 0.0003259353 |  | 17.73669 | 20.19202 | 24.48736 | 19.09295 | 17.39047 | 18.10363
3363.809 | 0.6053465 | 40.16815 | 0.0003198683 |  | 17.73462 | 20.13889 | 24.48701 | 19.07915 | 17.3671 | 18.09433
3363.908 | 0.6050144 | 37.83223 | 0.000302451 |  | 17.71784 | 20.17617 | 24.49698 | 19.14446 | 17.3391 | 18.11792
3364.008 | 0.6053525 | 45.33305 | 0.0003138558 |  | 17.71835 | 20.15323 | 24.55456 | 19.09795 | 17.35043 | 18.11886
3364.107 | 0.6049582 | 46.26223 | 0.0003617449 |  | 17.70368 | 20.17631 | 24.56267 | 19.09959 | 17.35254 | 18.11252
3364.207 | 0.6058569 | 40.90183 | 0.000328601 |  | 17.70596 | 20.18291 | 24.52943 | 19.10493 | 17.34516 | 18.17847
3364.307 | 0.6051137 | 40.2438 | 0.0003003621 |  | 17.69208 | 20.19153 | 24.58524 | 19.11775 | 17.30376 | 18.13376
3364.40625 | 0.6055529 | 39.96035 | 0.000321119 |  | 17.71901 | 20.1678 | 24.59454 | 19.1057 | 17.33505 | 18.11391
3364.506 | 0.6054634 | 37.52464 | 0.0003520329 |  | 17.70447 | 20.15416 | 24.59756 | 19.09021 | 17.32305 | 18.10513
3364.605 | 0.605812 | 38.95918 | 0.0002888846 |  | 17.71323 | 20.17404 | 24.60154 | 19.08261 | 17.31732 | 18.11115
3364.705 | 0.6060411 | 40.74006 | 0.0003498515 |  | 17.69468 | 20.15928 | 24.62386 | 19.07058 | 17.33868 | 18.10982
3364.805 | 0.6054339 | 44.6609 | 0.0003210236 |  | 17.72144 | 20.1701 | 24.61913 | 19.08224 | 17.33312 | 18.11339
3364.904 | 0.605613 | 42.53415 | 0.0003221165 |  | 17.7094 | 20.14063 | 24.62009 | 19.0817 | 17.3058 | 18.12997
3365.004 | 0.6062265 | 43.28924 | 0.000307284 |  | 17.68883 | 20.14849 | 24.63457 | 19.09851 | 17.30029 | 18.09845
3365.104 | 0.6052315 | 39.05396 | 0.0003265127 |  | 17.70404 | 20.14618 | 24.63531 | 19.06589 | 17.30523 | 18.11008
3365.203125 | 0.606233 | 43.05273 | 0.0003016864 |  | 17.68136 | 20.14216 | 24.65726 | 19.07944 | 17.30372 | 18.10756
3365.303 | 0.6052003 | 48.35982 | 0.0003407383 |  | 17.69081 | 20.15815 | 24.66219 | 19.09048 | 17.26847 | 18.07164
3365.402 | 0.6060397 | 44.0138 | 0.0003441913 |  | 17.69644 | 20.16022 | 24.68568 | 19.09591 | 17.28656 | 18.0912
3365.502 | 0.6054722 | 43.36762 | 0.0003211315 |  | 17.68696 | 20.17876 | 24.6782 | 19.0615 | 17.29288 | 18.06964
3365.602 | 0.6059545 | 45.36906 | 0.0003271243 |  | 17.66709 | 20.18192 | 24.68919 | 19.0607 | 17.25724 | 18.07016
3365.701 | 0.6060899 | 45.13847 | 0.0003283345 |  | 17.69918 | 20.18487 | 24.71698 | 19.07949 | 17.30548 | 18.09333
3365.801 | 0.6058978 | 47.139 | 0.0003077135 |  | 17.68278 | 20.15034 | 24.70813 | 19.05005 | 17.24871 | 18.07985
3365.9 | 0.6052903 | 53.38118 | 0.0003273346 |  | 17.67769 | 20.20493 | 24.69757 | 19.04164 | 17.21301 | 18.05972
3366 | 0.605286 | 47.42609 | 0.0002849158 |  | 17.68154 | 20.18337 | 24.70831 | 19.03956 | 17.26396 | 18.07976
3366.1 | 0.6054876 | 46.49191 | 0.0003480473 |  | 17.68136 | 20.19411 | 24.76027 | 19.04108 | 17.23777 | 18.05663
3366.199 | 0.6052244 | 48.70114 | 0.0003129583 |  | 17.65884 | 20.18384 | 24.73973 | 19.0539 | 17.25365 | 18.08285
3366.299 | 0.6051682 | 46.52973 | 0.0003218559 |  | 17.67565 | 20.20587 | 24.74952 | 19.04406 | 17.21567 | 18.07437
3366.398 | 0.6055852 | 44.42941 | 0.0003005098 |  | 17.70845 | 20.17273 | 24.72122 | 19.06068 | 17.21658 | 18.05369
3366.498 | 0.6057604 | 49.56606 | 0.0003153553 |  | 17.66346 | 20.18877 | 24.76428 | 19.05084 | 17.22684 | 18.03952
3366.598 | 0.6047884 | 46.61995 | 0.0003217254 |  | 17.67591 | 20.21241 | 24.77518 | 19.04705 | 17.25221 | 18.06043
3366.697 | 0.6050842 | 43.56175 | 0.0003021045 |  | 17.68764 | 20.23584 | 24.74485 | 19.03007 | 17.20337 | 18.06278
3366.796875 | 0.6053488 | 46.74801 | 0.0002458673 |  | 17.68439 | 20.19392 | 24.77499 | 19.02697 | 17.24331 | 18.06345
3366.896 | 0.6052605 | 43.63102 | 0.0003356062 |  | 17.66474 | 20.2476 | 24.76558 | 18.99816 | 17.22112 | 18.06135
3366.996 | 0.6057905 | 43.04271 | 0.0003176426 |  | 17.66985 | 20.25451 | 24.77839 | 19.01497 | 17.23453 | 18.05965
3367.096 | 0.6053099 | 47.85262 | 0.0003260302 |  | 17.68301 | 20.22819 | 24.75396 | 19.03163 | 17.22698 | 18.04025
3367.195 | 0.6055716 | 46.98132 | 0.0003301099 |  | 17.69209 | 20.23936 | 24.78798 | 19.01613 | 17.24351 | 18.03941
3367.295 | 0.6058117 | 49.28307 | 0.0003338563 |  | 17.69793 | 20.24579 | 24.79572 | 19.04992 | 17.19916 | 18.02066
3367.395 | 0.6047137 | 54.674 | 0.0003420044 |  | 17.69006 | 20.27626 | 24.80863 | 19.02686 | 17.18495 | 17.98137
3367.494 | 0.6053726 | 41.69885 | 0.0003407551 |  | 17.67864 | 20.23998 | 24.77475 | 19.01857 | 17.19001 | 18.01487
3367.59375 | 0.6050019 | 44.54059 | 0.0003236841 |  | 17.65794 | 20.25281 | 24.79181 | 19.04059 | 17.22693 | 18.03736
3367.693 | 0.6054441 | 35.0233 | 0.0003332544 |  | 17.69347 | 20.26511 | 24.79968 | 19.03686 | 17.18095 | 18.01772
3367.793 | 0.6055256 | 40.08704 | 0.0003377793 |  | 17.68054 | 20.26111 | 24.81985 | 19.01237 | 17.20221 | 17.98087
3367.893 | 0.60547 | 42.32042 | 0.0002903235 |  | 17.65538 | 20.28907 | 24.79836 | 19.02505 | 17.18155 | 18.00761
3367.992 | 0.6058731 | 44.1651 | 0.0003184748 |  | 17.68212 | 20.26693 | 24.82486 | 19.02197 | 17.17631 | 17.98706
3368.092 | 0.6055628 | 41.67834 | 0.0003335057 |  | 17.67492 | 20.30084 | 24.82282 | 18.96989 | 17.19911 | 18.0113
3368.191 | 0.6049511 | 44.85412 | 0.0003458983 |  | 17.6726 | 20.27159 | 24.82781 | 19.01595 | 17.15914 | 17.98307
3368.291 | 0.6052392 | 39.68556 | 0.0003321792 |  | 17.66486 | 20.28474 | 24.83111 | 19.02471 | 17.15897 | 18.00876
3368.390625 | 0.6058248 | 39.01477 | 0.0003496656 |  | 17.62952 | 20.29009 | 24.86329 | 19.0259 | 17.15991 | 17.99045
3368.49 | 0.605265 | 43.37947 | 0.0003224678 |  | 17.63824 | 20.26565 | 24.84916 | 18.98585 | 17.15987 | 18.00172
3368.59 | 0.6053261 | 41.01576 | 0.0003207902 |  | 17.62614 | 20.30256 | 24.83284 | 18.96272 | 17.14016 | 17.96742
3368.689 | 0.6053184 | 44.47133 | 0.0003136804 |  | 17.62597 | 20.28583 | 24.87652 | 19.00074 | 17.16773 | 17.979
3368.789 | 0.6048906 | 41.78407 | 0.0003193639 |  | 17.64749 | 20.30741 | 24.84588 | 18.97432 | 17.1617 | 17.98346
3368.889 | 0.6060789 | 42.02103 | 0.0003367382 |  | 17.63027 | 20.28138 | 24.8601 | 18.99061 | 17.12243 | 17.98605
3368.988 | 0.6049346 | 41.39399 | 0.0003536912 |  | 17.63769 | 20.31497 | 24.84671 | 18.9898 | 17.14942 | 17.99473
3369.088 | 0.6050601 | 46.32876 | 0.0003582469 |  | 17.62408 | 20.30486 | 24.87712 | 19.02074 | 17.14692 | 17.92399
3369.1875 | 0.6053249 | 41.99505 | 0.0003305915 |  | 17.62412 | 20.29472 | 24.85646 | 18.97019 | 17.13826 | 17.99068
3369.287 | 0.605009 | 45.24238 | 0.0003288001 |  | 17.62143 | 20.34026 | 24.85313 | 18.95302 | 17.1523 | 17.99144
3369.387 | 0.6054808 | 43.12519 | 0.0003243124 |  | 17.59747 | 20.31205 | 24.84698 | 18.95558 | 17.13331 | 17.96694
3369.486 | 0.6048855 | 42.15637 | 0.0003358087 |  | 17.63798 | 20.33622 | 24.84352 | 18.9651 | 17.12073 | 17.98436
3369.586 | 0.6055832 | 43.01309 | 0.0003123546 |  | 17.63652 | 20.32713 | 24.83077 | 18.97106 | 17.11793 | 17.95676
3369.686 | 0.605751 | 43.64378 | 0.0003275307 |  | 17.60475 | 20.32753 | 24.83916 | 18.96593 | 17.13642 | 17.9638
3369.785 | 0.6053587 | 45.93686 | 0.0003143407 |  | 17.59745 | 20.34482 | 24.84539 | 18.95194 | 17.10587 | 17.96925
3369.885 | 0.6052582 | 40.1841 | 0.0003134299 |  | 17.57972 | 20.32021 | 24.82095 | 18.95802 | 17.10919 | 17.97535
3369.984375 | 0.6060082 | 47.81662 | 0.0003175161 |  | 17.62066 | 20.36606 | 24.82801 | 19.00352 | 17.11504 | 17.96711
3370.084 | 0.6054578 | 46.28547 | 0.0003212757 |  | 17.58282 | 20.3364 | 24.8075 | 18.96333 | 17.12698 | 17.94498
3370.184 | 0.6051168 | 45.05508 | 0.0003073479 |  | 17.62531 | 20.35436 | 24.85444 | 18.93453 | 17.08542 | 17.9829
3370.283 | 0.6053527 | 41.73531 | 0.0003249372 |  | 17.62267 | 20.34974 | 24.81763 | 18.97558 | 17.12042 | 17.95741
3370.383 | 0.6055089 | 44.14641 | 0.0003645095 |  | 17.64601 | 20.32169 | 24.7934 | 18.98108 | 17.07713 | 17.95781
3370.482 | 0.6053357 | 50.16803 | 0.0003504285 |  | 17.61261 | 20.34372 | 24.78036 | 18.96099 | 17.10967 | 17.9669
3370.582 | 0.6050731 | 45.60785 | 0.0002980871 |  | 17.63304 | 20.36414 | 24.76291 | 18.9295 | 17.13121 | 17.96003
3370.682 | 0.605776 | 42.0944 | 0.0003442588 |  | 17.64643 | 20.36519 | 24.76233 | 18.94273 | 17.11484 | 17.94371
3370.78125 | 0.6058231 | 47.96063 | 0.0002776341 |  | 17.63503 | 20.35103 | 24.75309 | 18.91463 | 17.13709 | 17.95886
3370.881 | 0.6049667 | 44.19973 | 0.0003116728 |  | 17.6471 | 20.3516 | 24.74409 | 18.92331 | 17.11495 | 17.93324
3370.98 | 0.6053703 | 45.67893 | 0.0003220374 |  | 17.65208 | 20.36052 | 24.75825 | 18.90441 | 17.12026 | 17.93992
3371.08 | 0.6061152 | 40.59605 | 0.0002754903 |  | 17.67274 | 20.36244 | 24.75503 | 18.92138 | 17.11156 | 17.95808
3371.18 | 0.6049352 | 40.13807 | 0.0003105478 |  | 17.67534 | 20.36008 | 24.73846 | 18.90943 | 17.10124 | 17.97158
3371.279 | 0.6054813 | 43.75451 | 0.0003255473 |  | 17.64947 | 20.35936 | 24.737 | 18.88587 | 17.11308 | 17.9743
3371.379 | 0.6054189 | 39.9763 | 0.0003180708 |  | 17.71172 | 20.34211 | 24.7306 | 18.88898 | 17.10436 | 17.97586
3371.479 | 0.6056045 | 42.13678 | 0.0003564892 |  | 17.66256 | 20.35129 | 24.70658 | 18.86828 | 17.09137 | 17.98141
3371.578125 | 0.6053471 | 47.27708 | 0.0002692282 |  | 17.71688 | 20.38337 | 24.69315 | 18.88114 | 17.13546 | 18.00157
3371.678 | 0.6050234 | 45.22688 | 0.0003116432 |  | 17.73799 | 20.3633 | 24.71268 | 18.88545 | 17.12793 | 17.97975
3371.777 | 0.6046607 | 48.11647 | 0.0003064862 |  | 17.75523 | 20.33214 | 24.7133 | 18.88439 | 17.12658 | 18.02106
3371.877 | 0.6057467 | 45.35767 | 0.0003305625 |  | 17.74139 | 20.34504 | 24.6841 | 18.88397 | 17.15064 | 18.00968
3371.977 | 0.6050158 | 43.03587 | 0.0003045793 |  | 17.80846 | 20.36764 | 24.7014 | 18.89887 | 17.10175 | 18.00711
3372.076 | 0.6046845 | 38.48161 | 0.0003152376 |  | 17.81005 | 20.34908 | 24.66156 | 18.86902 | 17.12032 | 18.0008
3372.176 | 0.6058881 | 41.99596 | 0.0003079629 |  | 17.76643 | 20.35229 | 24.66642 | 18.88183 | 17.15167 | 18.01705
3372.275 | 0.6054972 | 39.28318 | 0.0003248769 |  | 17.77337 | 20.32887 | 24.65423 | 18.89657 | 17.15192 | 18.01449
3372.375 | 0.6056709 | 41.46188 | 0.0002930617 |  | 17.76603 | 20.33739 | 24.63623 | 18.88398 | 17.13617 | 17.99425
3372.475 | 0.6052642 | 37.42028 | 0.0002887073 |  | 17.77012 | 20.34534 | 24.60859 | 18.84544 | 17.15534 | 18.02542
3372.574 | 0.6055864 | 41.43454 | 0.0002787062 |  | 17.76336 | 20.30902 | 24.62588 | 18.8973 | 17.13149 | 18.03709
3372.674 | 0.6050138 | 43.26008 | 0.0002854716 |  | 17.75344 | 20.32367 | 24.62656 | 18.86994 | 17.13962 | 18.02419
3372.773 | 0.6052812 | 44.56429 | 0.0003401365 |  | 17.7826 | 20.31076 | 24.61648 | 18.87129 | 17.12828 | 18.02918
3372.873 | 0.6057132 | 45.47433 | 0.0003721113 |  | 17.76675 | 20.3491 | 24.62635 | 18.89268 | 17.1245 | 18.00864
3372.973 | 0.6056409 | 45.20364 | 0.0003311735 |  | 17.7767 | 20.34474 | 24.58273 | 18.90075 | 17.13424 | 18.02603
3373.072 | 0.6047092 | 46.78583 | 0.0003029513 |  | 17.76509 | 20.38056 | 24.61744 | 18.89768 | 17.11536 | 18.04169
3373.171875 | 0.605374 | 43.28514 | 0.0003107982 |  | 17.77956 | 20.4174 | 24.59253 | 18.87962 | 17.10123 | 18.05205
3373.271 | 0.6049411 | 45.59827 | 0.0003259269 |  | 17.77713 | 20.40879 | 24.57252 | 18.88516 | 17.07985 | 18.03204
3373.371 | 0.6054958 | 39.09407 | 0.0003240578 |  | 17.80111 | 20.44649 | 24.5762 | 18.89231 | 17.09031 | 18.06847
3373.471 | 0.6054737 | 42.89734 | 0.000324389 |  | 17.79593 | 20.47129 | 24.5517 | 18.87029 | 17.09524 | 18.03522
3373.57 | 0.6059789 | 43.57588 | 0.0003465874 |  | 17.78975 | 20.45407 | 24.57505 | 18.86369 | 17.10969 | 18.02361
3373.67 | 0.6057272 | 45.91727 | 0.0002968369 |  | 17.81505 | 20.43083 | 24.56625 | 18.88059 | 17.07861 | 18.01815
3373.77 | 0.6055807 | 39.88015 | 0.0002964314 |  | 17.80323 | 20.49935 | 24.58362 | 18.87045 | 17.09449 | 18.03052
3373.869 | 0.6054285 | 44.96804 | 0.0003039604 |  | 17.80885 | 20.5235 | 24.54277 | 18.88712 | 17.08972 | 17.99923
3373.96875 | 0.6059355 | 40.52405 | 0.0003181155 |  | 17.83428 | 20.52527 | 24.55222 | 18.91351 | 17.07147 | 18.05977
3374.068 | 0.6054651 | 36.59638 | 0.000322223 |  | 17.83202 | 20.52685 | 24.54022 | 18.90324 | 17.07991 | 18.00988
3374.168 | 0.6058038 | 41.6191 | 0.0003158454 |  | 17.8258 | 20.58211 | 24.52811 | 18.91083 | 17.09271 | 18.047
3374.268 | 0.6055069 | 39.93301 | 0.0003451655 |  | 17.84618 | 20.5936 | 24.53144 | 18.92588 | 17.11209 | 18.05358
3374.367 | 0.6056113 | 44.08717 | 0.0003305511 |  | 17.83836 | 20.59431 | 24.49886 | 18.90658 | 17.04444 | 18.03009
3374.467 | 0.6053848 | 44.91928 | 0.0003051885 |  | 17.84301 | 20.58665 | 24.48549 | 18.91561 | 17.08549 | 18.03449
3374.566 | 0.6057107 | 42.46534 | 0.0003388592 |  | 17.8525 | 20.61699 | 24.47443 | 18.9139 | 17.09464 | 18.03515
3374.666 | 0.605049 | 42.13951 | 0.0003048771 |  | 17.83071 | 20.61517 | 24.48174 | 18.93862 | 17.06207 | 18.05572
3374.765625 | 0.6055537 | 39.02799 | 0.0003612248 |  | 17.85985 | 20.6339 | 24.45309 | 18.90215 | 17.04075 | 18.06656
3374.865 | 0.6054739 | 44.61624 | 0.0003155504 |  | 17.84429 | 20.63814 | 24.43567 | 18.93305 | 17.07108 | 18.06239
3374.965 | 0.6057124 | 44.26626 | 0.000324748 |  | 17.86176 | 20.65553 | 24.47815 | 18.92779 | 17.04509 | 18.08267
3375.064 | 0.6051009 | 39.25766 | 0.0003290465 |  | 17.85617 | 20.65956 | 24.40679 | 18.90148 | 17.06084 | 18.06625
3375.164 | 0.6048994 | 44.25487 | 0.0003162048 |  | 17.88691 | 20.65669 | 24.41104 | 18.90526 | 17.0795 | 18.08963
3375.264 | 0.605489 | 37.19198 | 0.0002978128 |  | 17.88013 | 20.65531 | 24.38164 | 18.91349 | 17.06258 | 18.07829
3375.363 | 0.6056959 | 36.59865 | 0.0003345371 |  | 17.86055 | 20.65439 | 24.37754 | 18.93014 | 17.06939 | 18.08067
3375.463 | 0.6061547 | 40.82801 | 0.0003308784 |  | 17.88735 | 20.67042 | 24.36885 | 18.90721 | 17.05181 | 18.09551
3375.5625 | 0.605026 | 41.003 | 0.0003239927 |  | 17.83908 | 20.63787 | 24.34009 | 18.91438 | 17.08264 | 18.11904
3375.662 | 0.6058211 | 38.33396 | 0.0003004482 |  | 17.88174 | 20.65189 | 24.34363 | 18.93389 | 17.08087 | 18.10363
3375.762 | 0.6059349 | 38.80059 | 0.0003127233 |  | 17.88836 | 20.63142 | 24.33661 | 18.91459 | 17.0575 | 18.10419
3375.861 | 0.6056147 | 38.90541 | 0.0003037706 |  | 17.88616 | 20.64218 | 24.35332 | 18.91556 | 17.09019 | 18.10638
3375.961 | 0.6054603 | 40.36957 | 0.00027276 |  | 17.8892 | 20.64366 | 24.3049 | 18.90884 | 17.13276 | 18.13091
3376.061 | 0.6052832 | 42.50088 | 0.0002729073 |  | 17.89275 | 20.65584 | 24.33633 | 18.91455 | 17.12331 | 18.15689
3376.16 | 0.6051711 | 36.21632 | 0.0003192547 |  | 17.89572 | 20.63696 | 24.27568 | 18.90002 | 17.16634 | 18.1754
3376.26 | 0.6054686 | 39.2645 | 0.0003143428 |  | 17.90397 | 20.63051 | 24.27157 | 18.89584 | 17.16402 | 18.16413
3376.359375 | 0.6052821 | 45.09473 | 0.0002975694 |  | 17.90647 | 20.65648 | 24.26253 | 18.90824 | 17.1846 | 18.17645
3376.459 | 0.6055849 | 41.94493 | 0.0003431679 |  | 17.91075 | 20.62202 | 24.24542 | 18.8962 | 17.1939 | 18.15395
3376.559 | 0.6053516 | 42.06432 | 0.0003039105 |  | 17.90859 | 20.6146 | 24.22834 | 18.86916 | 17.21912 | 18.17658
3376.658 | 0.6055273 | 44.90789 | 0.0003231044 |  | 17.90887 | 20.58533 | 24.21559 | 18.89653 | 17.21243 | 18.21006
3376.758 | 0.6049973 | 39.26723 | 0.0003430934 |  | 17.89852 | 20.59027 | 24.18661 | 18.89778 | 17.23814 | 18.22004
3376.857 | 0.6056619 | 49.5018 | 0.0003270196 |  | 17.90987 | 20.57502 | 24.20066 | 18.88127 | 17.24224 | 18.19787
3376.957 | 0.6050314 | 41.08274 | 0.0003296978 |  | 17.92445 | 20.5652 | 24.22612 | 18.89843 | 17.29186 | 18.24465
3377.057 | 0.6053891 | 43.69071 | 0.000335312 |  | 17.92805 | 20.56573 | 24.20819 | 18.88485 | 17.32383 | 18.19999
3377.15625 | 0.604846 | 46.19433 | 0.0002838636 |  | 17.9212 | 20.55472 | 24.20399 | 18.89129 | 17.35553 | 18.29623
3377.256 | 0.6048262 | 43.10696 | 0.000328239 |  | 17.92286 | 20.51158 | 24.21876 | 18.88806 | 17.38011 | 18.27302
3377.355 | 0.6054671 | 38.44333 | 0.00030762 |  | 17.89863 | 20.50959 | 24.21621 | 18.90279 | 17.42806 | 18.2744
3377.455 | 0.6047183 | 41.23084 | 0.0003110843 |  | 17.92631 | 20.49702 | 24.19821 | 18.90456 | 17.43239 | 18.28114
3377.555 | 0.6054393 | 42.69273 | 0.0003359885 |  | 17.89284 | 20.46424 | 24.22363 | 18.89395 | 17.47344 | 18.2977
3377.654 | 0.6049408 | 43.62418 | 0.0003459296 |  | 17.90996 | 20.45486 | 24.23825 | 18.91849 | 17.49878 | 18.31681
3377.754 | 0.6057297 | 40.57691 | 0.0003538741 |  | 17.90451 | 20.45987 | 24.24579 | 18.92667 | 17.52279 | 18.30775
3377.854 | 0.6055835 | 44.88009 | 0.0002963689 |  | 17.87325 | 20.46478 | 24.23604 | 18.9109 | 17.54482 | 18.31585
3377.953125 | 0.6062251 | 41.35115 | 0.0003304001 |  | 17.87662 | 20.44699 | 24.24541 | 18.89429 | 17.62215 | 18.34904
3378.053 | 0.6050263 | 43.158 | 0.0003603316 |  | 17.8714 | 20.46023 | 24.28229 | 18.88961 | 17.63307 | 18.36034
3378.152 | 0.6049414 | 47.58741 | 0.000324198 |  | 17.83177 | 20.43599 | 24.28197 | 18.91079 | 17.65612 | 18.36571
3378.252 | 0.6058807 | 45.28293 | 0.0003459354 |  | 17.80853 | 20.44114 | 24.24781 | 18.90115 | 17.69794 | 18.37175
3378.352 | 0.6056403 | 43.79234 | 0.0003025468 |  | 17.81831 | 20.45242 | 24.31063 | 18.90381 | 17.69502 | 18.39355
3378.451 | 0.6049161 | 45.68076 | 0.000347481 |  | 17.83233 | 20.43927 | 24.31288 | 18.88148 | 17.72515 | 18.39259
3378.551 | 0.6060766 | 44.17148 | 0.0003457853 |  | 17.78597 | 20.43259 | 24.31866 | 18.89346 | 17.73985 | 18.42669
3378.65 | 0.6053431 | 43.91765 | 0.0003237171 |  | 17.77598 | 20.39524 | 24.32634 | 18.89847 | 17.77486 | 18.41464
3378.75 | 0.6050087 | 48.13334 | 0.0003430785 |  | 17.77889 | 20.39869 | 24.33781 | 18.88047 | 17.79221 | 18.40189
3378.85 | 0.6052698 | 50.46925 | 0.0003330399 |  | 17.72148 | 20.40958 | 24.37788 | 18.86289 | 17.78986 | 18.44262
3378.949 | 0.6053896 | 44.75888 | 0.0003363517 |  | 17.74122 | 20.36358 | 24.36752 | 18.86994 | 17.82716 | 18.45106
3379.049 | 0.6055344 | 49.77477 | 0.0003056155 |  | 17.75563 | 20.36753 | 24.41541 | 18.89823 | 17.83422 | 18.4689
3379.148 | 0.6043569 | 49.79801 | 0.0003319714 |  | 17.69587 | 20.36589 | 24.38798 | 18.85173 | 17.82166 | 18.48615
3379.248 | 0.6056596 | 46.07129 | 0.0003193023 |  | 17.71005 | 20.36101 | 24.41872 | 18.89388 | 17.86244 | 18.50745
3379.348 | 0.6047793 | 47.73414 | 0.0003062228 |  | 17.71001 | 20.37123 | 24.41133 | 18.8963 | 17.84348 | 18.47602
3379.447 | 0.6056025 | 45.62106 | 0.0003257016 |  | 17.68632 | 20.37815 | 24.43824 | 18.88174 | 17.89886 | 18.51868
3379.546875 | 0.6050572 | 48.19212 | 0.0003115792 |  | 17.68801 | 20.37591 | 24.4594 | 18.91271 | 17.89773 | 18.57158
3379.646 | 0.6057726 | 50.26783 | 0.0003110204 |  | 17.66611 | 20.38824 | 24.47722 | 18.90363 | 17.90669 | 18.52934
3379.746 | 0.6052117 | 43.89897 | 0.0003140558 |  | 17.68358 | 20.3654 | 24.47668 | 18.90209 | 17.90077 | 18.56984
3379.846 | 0.6055191 | 44.46723 | 0.0002861626 |  | 17.6531 | 20.33549 | 24.45502 | 18.91436 | 17.93601 | 18.58411
3379.945 | 0.6050027 | 44.52282 | 0.0003209379 |  | 17.65507 | 20.3384 | 24.53816 | 18.9001 | 17.93728 | 18.57698
3380.045 | 0.6062549 | 43.80191 | 0.0003431012 |  | 17.66968 | 20.28323 | 24.54714 | 18.88668 | 17.96546 | 18.60291
3380.145 | 0.6055392 | 54.32904 | 0.0003414419 |  | 17.6007 | 20.26116 | 24.56602 | 18.85646 | 17.96334 | 18.62584
3380.244 | 0.605051 | 47.08705 | 0.0002991839 |  | 17.6415 | 20.22663 | 24.5745 | 18.88376 | 17.99851 | 18.62647
3380.34375 | 0.6050816 | 51.46542 | 0.0003084686 |  | 17.66114 | 20.21392 | 24.59986 | 18.87897 | 18.00281 | 18.63195
3380.443 | 0.605657 | 51.91337 | 0.0003127578 |  | 17.65196 | 20.21196 | 24.59968 | 18.84889 | 18.01111 | 18.65773
3380.543 | 0.6064099 | 46.26861 | 0.0003332419 |  | 17.6151 | 20.18219 | 24.62903 | 18.83101 | 18.01671 | 18.69354
3380.643 | 0.6052011 | 49.69866 | 0.0003025661 |  | 17.64179 | 20.16785 | 24.62914 | 18.859 | 18.00797 | 18.66497
3380.742 | 0.6053851 | 46.96674 | 0.0003155093 |  | 17.62663 | 20.19934 | 24.67374 | 18.79762 | 18.02367 | 18.70692
3380.842 | 0.6055943 | 49.67907 | 0.0003096872 |  | 17.63472 | 20.20946 | 24.6964 | 18.81279 | 18.06386 | 18.73919
3380.941 | 0.605816 | 45.56592 | 0.0003122876 |  | 17.62841 | 20.19095 | 24.69371 | 18.79839 | 18.02588 | 18.76426
3381.041 | 0.6055089 | 50.79326 | 0.0003422093 |  | 17.6071 | 20.16588 | 24.70653 | 18.82065 | 18.0605 | 18.71693
3381.140625 | 0.6052466 | 49.37056 | 0.0002964162 |  | 17.62832 | 20.17058 | 24.71223 | 18.79165 | 18.08189 | 18.73266
3381.24 | 0.6047299 | 44.4932 | 0.0003251701 |  | 17.62367 | 20.15507 | 24.74126 | 18.83701 | 18.07229 | 18.74981
3381.34 | 0.6053533 | 42.92833 | 0.0003227551 |  | 17.62972 | 20.15888 | 24.73664 | 18.77902 | 18.10708 | 18.78171
3381.439 | 0.6056068 | 45.24556 | 0.0003553701 |  | 17.60239 | 20.11271 | 24.73648 | 18.75356 | 18.08331 | 18.75699
3381.539 | 0.6054802 | 46.42902 | 0.0003322241 |  | 17.61459 | 20.08381 | 24.77666 | 18.75729 | 18.15882 | 18.77477
3381.639 | 0.6050919 | 43.74312 | 0.0003062095 |  | 17.6124 | 20.07966 | 24.79806 | 18.78672 | 18.1227 | 18.78993
3381.738 | 0.6047529 | 41.42452 | 0.0002968457 |  | 17.63409 | 20.08792 | 24.77345 | 18.77242 | 18.13626 | 18.81348
3381.838 | 0.6053632 | 42.22336 | 0.0003619727 |  | 17.6073 | 20.08562 | 24.78063 | 18.76401 | 18.10253 | 18.79804
3381.9375 | 0.6054373 | 49.58383 | 0.0003389751 |  | 17.6212 | 20.07343 | 24.82374 | 18.76705 | 18.16712 | 18.83873
3382.037 | 0.6054325 | 51.71878 | 0.0003077823 |  | 17.59861 | 20.10435 | 24.8282 | 18.73926 | 18.18239 | 18.83139
3382.137 | 0.6057655 | 43.43416 | 0.0003386668 |  | 17.58148 | 20.11759 | 24.77925 | 18.74842 | 18.18938 | 18.82423
3382.236 | 0.6054558 | 42.55283 | 0.0003205069 |  | 17.59281 | 20.08224 | 24.77268 | 18.77069 | 18.1888 | 18.86449
3382.336 | 0.606042 | 46.57484 | 0.0003578729 |  | 17.59225 | 20.02473 | 24.78784 | 18.75852 | 18.19217 | 18.85207
3382.436 | 0.6056363 | 45.24009 | 0.0003505833 |  | 17.57268 | 20.06604 | 24.78981 | 18.76014 | 18.19952 | 18.8417
3382.535 | 0.6052693 | 38.91133 | 0.0003355787 |  | 17.58487 | 20.08105 | 24.80162 | 18.75427 | 18.21651 | 18.86135